## Uncertainty & Tolerance Limits
Table 1. Certified Values, Expanded Uncertainty and Tolerance Limits for OREAS 525
Constituent | Certified | Expanded Uncertainty |  | 95% Tolerance Limits
| Value | Low | High | Low | High
Pb Fire Assay
Au, Gold (ppm) | 0.81768 | 0.81082 | 0.82454 | 0.81201 | 0.82335
Aqua Regia Digestion (sample weights 10-50g)
Au, Gold (ppm) | 0.79178 | 0.76812 | 0.81544 | 0.78577 | 0.79779
4-Acid Digestion
Ag, Silver (ppm) | 2.0888 | 1.9934 | 2.1842 | 2.0186 | 2.159
Al, Aluminium (wt.%) | 5.2514 | 5.1337 | 5.3691 | 5.1901 | 5.3127
As, Arsenic (ppm) | 331.1855 | 321.8671 | 340.5039 | 323.8277 | 338.5433
Be, Beryllium (ppm) | 1.6638 | 1.548 | 1.7796 | 1.6242 | 1.7034
Bi, Bismuth (ppm) | 8.448 | 8.1249 | 8.7712 | 8.1997 | 8.6964
Ca, Calcium (wt.%) | 2.4121 | 2.3511 | 2.4732 | 2.3765 | 2.4478
Cd, Cadmium (ppm) | 0.20566 | 0.16196 | 0.24936 | 0.19034 | 0.22098
Ce, Cerium (ppm) | 154.3182 | 145.1042 | 163.5322 | 148.5005 | 160.1359
Co, Cobalt (ppm) | 378.6583 | 368.6561 | 388.6605 | 372.2338 | 385.0828
Cr, Chromium (ppm) | 22.3759 | 20.8417 | 23.91 | 21.1495 | 23.6023
Cs, Caesium (ppm) | 2.3939 | 2.2929 | 2.4949 | 2.3142 | 2.4736
Cu, Copper (wt.%) | 1.3464 | 1.3235 | 1.3692 | 1.3312 | 1.3615
Dy, Dysprosium (ppm) | 4.0344 | 3.7604 | 4.3084 | 3.8961 | 4.1727
Er, Erbium (ppm) | 1.9659 | 1.8388 | 2.093 | 1.8867 | 2.0451
Eu, Europium (ppm) | 2.1608 | 1.8999 | 2.4217 | 2.1151 | 2.2065
Fe, Iron (wt.%) | 16.7677 | 16.3061 | 17.2292 | 16.5584 | 16.977
Ga, Gallium (ppm) | 18.0619 | 17.3339 | 18.7899 | 17.5162 | 18.6075
Gd, Gadolinium (ppm) | 5.8495 | 5.4933 | 6.2057 | 5.6321 | 6.067
Ge, Germanium (ppm) | 0.25214 | 0.20922 | 0.29506 | 0.22311 | 0.28118
Hf, Hafnium (ppm) | 4.8735 | 4.6464 | 5.1007 | 4.7267 | 5.0204
Ho, Holmium (ppm) | 0.75008 | 0.70331 | 0.79685 | 0.72541 | 0.77474
In, Indium (ppm) | 0.31099 | 0.29033 | 0.33166 | 0.29832 | 0.32366
K, Potassium (wt.%) | 3.2832 | 3.1982 | 3.3682 | 3.2084 | 3.358
La, Lanthanum (ppm) | 143.7941 | 133.5727 | 154.0154 | 139.2823 | 148.3059
Li, Lithium (ppm) | 16.2277 | 15.6357 | 16.8197 | 15.7377 | 16.7177
Lu, Lutetium (ppm) | 0.28509 | 0.25927 | 0.31091 | 0.27055 | 0.29963
Mg, Magnesium (wt.%) | 0.77259 | 0.75265 | 0.79253 | 0.76089 | 0.78429
Mn, Manganese (wt.%) | 0.32283 | 0.31446 | 0.33121 | 0.31764 | 0.32803
Mo, Molybdenum (ppm) | 190.3785 | 184.9127 | 195.8443 | 186.8434 | 193.9136
Na, Sodium (wt.%) | 1.1452 | 1.1194 | 1.1709 | 1.1249 | 1.1655
Nb, Niobium (ppm) | 12.1354 | 11.1376 | 13.1331 | 11.5993 | 12.6714
Nd, Neodymium (ppm) | 42.7376 | 40.0175 | 45.4577 | 41.2487 | 44.2264
Ni, Nickel (ppm) | 54.4843 | 52.5312 | 56.4374 | 53.0806 | 55.8881
P, Phosphorus (wt.%) | 0.10538 | 0.10266 | 0.10809 | 0.1036 | 0.10716
Pb, Lead (ppm) | 18.3535 | 16.7054 | 20.0015 | 17.6636 | 19.0433
Pr, Praseodymium (ppm) | 13.1473 | 12.221 | 14.0737 | 12.6971 | 13.5976
Rb, Rubidium (ppm) | 114.6227 | 110.0228 | 119.2227 | 111.2406 | 118.0048
Re, Rhenium (ppm) | 0.10685 | 0.097156 | 0.11655 | 0.10169 | 0.11202
S, Sulphur (wt.%) | 2.386 | 2.3112 | 2.4607 | 2.3433 | 2.4287
Sb, Antimony (ppm) | 5.5868 | 5.3652 | 5.8084 | 5.4259 | 5.7477
Sc, Scandium (ppm) | 8.4514 | 8.0864 | 8.8164 | 8.1843 | 8.7184
Se, Selenium (ppm) | 3.0633 | 2.32 | 3.8066 | 2.6406 | 3.486
Sm, Samarium (ppm) | 6.818 | 6.3589 | 7.277 | 6.5326 | 7.1033
Sn, Tin (ppm) | 6.9651 | 6.62 | 7.3102 | 6.7425 | 7.1877
Sr, Strontium (ppm) | 222.0549 | 210.0391 | 234.0707 | 217.0154 | 227.0943
Ta, Tantalum (ppm) | 0.81112 | 0.73952 | 0.88273 | 0.77025 | 0.852
Tb, Terbium (ppm) | 0.78557 | 0.71799 | 0.85315 | 0.76146 | 0.80968
Te, Tellurium (ppm) | 1.0574 | 0.97606 | 1.1388 | 1.0095 | 1.1053
Th, Thorium (ppm) | 12.2321 | 11.307 | 13.1571 | 11.5875 | 12.8767
Ti, Titanium (wt.%) | 0.31929 | 0.30735 | 0.33123 | 0.31052 | 0.32806
Tl, Thallium (ppm) | 0.42037 | 0.39606 | 0.44467 | 0.40232 | 0.43841
Tm, Thulium (ppm) | 0.271 | 0.24416 | 0.29784 | 0.26175 | 0.28025
U, Uranium (ppm) | 30.8087 | 29.4163 | 32.2011 | 29.9969 | 31.6205
V, Vanadium (ppm) | 107.1113 | 103.9558 | 110.2669 | 105.0914 | 109.1313
W, Tungsten (ppm) | 84.979 | 81.096 | 88.862 | 82.3916 | 87.5664
Y, Yttrium (ppm) | 19.5461 | 18.7848 | 20.3074 | 19.0718 | 20.0204
Yb, Ytterbium (ppm) | 1.7116 | 1.5922 | 1.831 | 1.6481 | 1.7751
Zn, Zinc (ppm) | 68.3175 | 66.0561 | 70.579 | 66.2414 | 70.3937
Zr, Zirconium (ppm) | 182.1654 | 176.6876 | 187.6433 | 178.7376 | 185.5933
Aqua Regia Digestion
Ag, Silver (ppm) | 1.9704 | 1.9 | 2.0408 | 1.9209 | 2.0198
Al, Aluminium (wt.%) | 1.103 | 1.0644 | 1.1416 | 1.0808 | 1.1253
As, Arsenic (ppm) | 320.8882 | 311.8846 | 329.8919 | 315.8491 | 325.9273
Be, Beryllium (ppm) | 0.69337 | 0.65026 | 0.73649 | 0.67131 | 0.71544
Bi, Bismuth (ppm) | 8.4432 | 8.0471 | 8.8392 | 8.2198 | 8.6666
Ca, Calcium (wt.%) | 2.1363 | 2.0855 | 2.1872 | 2.104 | 2.1687
Cd, Cadmium (ppm) | 0.18477 | 0.14926 | 0.22027 | 0.16945 | 0.20008
Ce, Cerium (ppm) | 132.727 | 125.5449 | 139.9091 | 128.7816 | 136.6723
Co, Cobalt (ppm) | 378.0855 | 367.3478 | 388.8232 | 371.7007 | 384.4703
Cr, Chromium (ppm) | 18.6779 | 17.636 | 19.7197 | 18.0596 | 19.2961
Cs, Caesium (ppm) | 0.78116 | 0.72529 | 0.83703 | 0.75475 | 0.80757
Cu, Copper (wt.%) | 1.3503 | 1.3173 | 1.3834 | 1.3302 | 1.3705
Fe, Iron (wt.%) | 16.0734 | 15.6929 | 16.4538 | 15.8329 | 16.3138
Ga, Gallium (ppm) | 9.0285 | 8.4307 | 9.6263 | 8.7923 | 9.2646
Ge, Germanium (ppm) | 0.19866 | 0.1594 | 0.23792 | 0.17718 | 0.22015
Hf, Hafnium (ppm) | 1.735 | 1.6404 | 1.8296 | 1.675 | 1.7949
In, Indium (ppm) | 0.28106 | 0.25726 | 0.30486 | 0.27011 | 0.29201
K, Potassium (wt.%) | 0.53633 | 0.51747 | 0.5552 | 0.52671 | 0.54595
La, Lanthanum (ppm) | 131.036 | 121.31 | 140.7619 | 127.6021 | 134.4699
Li, Lithium (ppm) | 11.1628 | 10.7051 | 11.6204 | 10.8244 | 11.5011
Lu, Lutetium (ppm) | 0.18572 | 0.16893 | 0.2025 | IND | IND
Mg, Magnesium (wt.%) | 0.70264 | 0.68153 | 0.72375 | 0.69047 | 0.71481
Mn, Manganese (wt.%) | 0.3029 | 0.29351 | 0.31229 | 0.29871 | 0.30708
Mo, Molybdenum (ppm) | 185.7455 | 179.129 | 192.3619 | 182.0037 | 189.4873
Na, Sodium (wt.%) | 0.089954 | 0.085443 | 0.094464 | 0.088023 | 0.091884
Nb, Niobium (ppm) | 1.1194 | 0.97303 | 1.2657 | 1.0654 | 1.1733
Ni, Nickel (ppm) | 52.0146 | 50.2316 | 53.7976 | 50.9969 | 53.0324
P, Phosphorus (wt.%) | 0.097925 | 0.094638 | 0.10121 | 0.096221 | 0.09963
Pb, Lead (ppm) | 14.3954 | 13.1446 | 15.6462 | 13.8411 | 14.9497
Rb, Rubidium (ppm) | 30.3218 | 28.8659 | 31.7776 | 29.3613 | 31.2822
Re, Rhenium (ppm) | 0.10631 | 0.098476 | 0.11415 | 0.10219 | 0.11043
S, Sulphur (wt.%) | 2.422 | 2.3595 | 2.4846 | 2.3783 | 2.4658
Sb, Antimony (ppm) | 3.5725 | 3.2138 | 3.9313 | 3.4509 | 3.6942
Sc, Scandium (ppm) | 5.8174 | 5.5086 | 6.1262 | 5.6375 | 5.9972
Se, Selenium (ppm) | 2.931 | 2.6699 | 3.192 | 2.7112 | 3.1507
Sn, Tin (ppm) | 5.0336 | 4.8092 | 5.258 | 4.8567 | 5.2105
Sr, Strontium (ppm) | 67.9912 | 61.7025 | 74.2799 | 66.0741 | 69.9082
Ta, Tantalum (ppm) | < 0.05 | IND | IND | IND | IND
Tb, Terbium (ppm) | 0.57506 | 0.52533 | 0.62478 | 0.55356 | 0.59655
Te, Tellurium (ppm) | 1.0051 | 0.90379 | 1.1063 | 0.95801 | 1.0521
Th, Thorium (ppm) | 8.9919 | 8.341 | 9.6427 | 8.6975 | 9.2862
Ti, Titanium (wt.%) | 0.11842 | 0.10977 | 0.12706 | 0.11595 | 0.12089
Tl, Thallium (ppm) | 0.13405 | 0.12141 | 0.14668 | IND | IND
U, Uranium (ppm) | 27.2728 | 25.9274 | 28.6182 | 26.5337 | 28.0119
V, Vanadium (ppm) | 96.9315 | 93.5116 | 100.3515 | 95.2859 | 98.5771
W, Tungsten (ppm) | 66.8351 | 63.009 | 70.6611 | 64.8197 | 68.8504
Y, Yttrium (ppm) | 13.8926 | 13.3324 | 14.4528 | 13.5236 | 14.2616
Yb, Ytterbium (ppm) | 1.1839 | 1.0908 | 1.277 | IND | IND
Zn, Zinc (ppm) | 47.6812 | 45.5269 | 49.8355 | 46.5027 | 48.8597
Zr, Zirconium (ppm) | 66.4767 | 63.8707 | 69.0827 | 65.0429 | 67.9105
Peroxide Fusion ICP
Al, Aluminium (wt.%) | 5.3753 | 5.2458 | 5.5047 | 5.2804 | 5.4701
As, Arsenic (ppm) | 328.5175 | 299.2333 | 357.8017 | 318.6532 | 338.3818
Ba, Barium (wt.%) | 1.5538 | 1.4115 | 1.6961 | 1.5183 | 1.5893
Be, Beryllium (ppm) | 2.1633 | 1.7827 | 2.5439 | IND | IND
Bi, Bismuth (ppm) | 8.6651 | 7.8676 | 9.4626 | 8.0715 | 9.2587
Ca, Calcium (wt.%) | 2.4484 | 2.3523 | 2.5445 | 2.4044 | 2.4923
Ce, Cerium (ppm) | 175.3632 | 161.4028 | 189.3236 | 168.8644 | 181.862
Co, Cobalt (ppm) | 385.3067 | 369.9571 | 400.6563 | 377.6889 | 392.9246
Cs, Caesium (ppm) | 2.3698 | 2.1702 | 2.5693 | 2.2171 | 2.5224
Cu, Copper (wt.%) | 1.3541 | 1.3233 | 1.385 | 1.3291 | 1.3792
Dy, Dysprosium (ppm) | 4.3121 | 3.8358 | 4.7883 | 4.1259 | 4.4983
Er, Erbium (ppm) | 2.1131 | 1.9375 | 2.2888 | 1.9521 | 2.2742
Fe, Iron (wt.%) | 17.1825 | 16.8055 | 17.5594 | 16.8966 | 17.4684
Ga, Gallium (ppm) | 18.5126 | 17.3552 | 19.67 | 17.5377 | 19.4875
Gd, Gadolinium (ppm) | 5.7581 | 5.1246 | 6.3915 | 5.4546 | 6.0615
Ho, Holmium (ppm) | 0.81972 | 0.76417 | 0.87527 | 0.72867 | 0.91078
In, Indium (ppm) | 0.32446 | 0.23073 | 0.41819 | IND | IND
K, Potassium (wt.%) | 3.3858 | 3.2815 | 3.49 | 3.3039 | 3.4676
La, Lanthanum (ppm) | 175.8004 | 166.6934 | 184.9074 | 171.2725 | 180.3282
Li, Lithium (ppm) | 16.6317 | 13.994 | 19.2694 | 15.5358 | 17.7276
Lu, Lutetium (ppm) | 0.32026 | 0.27515 | 0.36537 | 0.29806 | 0.34246
Mg, Magnesium (wt.%) | 0.80093 | 0.77895 | 0.82291 | 0.78612 | 0.81574
Mn, Manganese (wt.%) | 0.33558 | 0.32391 | 0.34726 | 0.32799 | 0.34318
Mo, Molybdenum (ppm) | 194.8419 | 180.3893 | 209.2945 | 190.1179 | 199.5658
Nb, Niobium (ppm) | 14.8716 | 13.2044 | 16.5388 | 14.4309 | 15.3123
Nd, Neodymium (ppm) | 43.2846 | 39.6974 | 46.8717 | 42.0165 | 44.5526
Ni, Nickel (ppm) | 58.2148 | 51.9196 | 64.51 | 54.4723 | 61.9572
P, Phosphorus (wt.%) | 0.10913 | 0.097931 | 0.12033 | IND | IND
Pr, Praseodymium (ppm) | 13.6493 | 12.8658 | 14.4328 | 13.3028 | 13.9958
Rb, Rubidium (ppm) | 116.12 | 110.1598 | 122.0801 | 112.7316 | 119.5083
S, Sulphur (wt.%) | 2.7845 | 2.7103 | 2.8587 | 2.7313 | 2.8377
Sb, Antimony (ppm) | 5.9744 | 5.0214 | 6.9273 | 5.5448 | 6.4039
Si, Silicon (wt.%) | 21.22 | 20.5229 | 21.9172 | 20.7834 | 21.6567
Sm, Samarium (ppm) | 6.6427 | 6.1088 | 7.1765 | 6.3285 | 6.9568
Sr, Strontium (ppm) | 250.3121 | 238.6456 | 261.9785 | 244.4934 | 256.1307
Ta, Tantalum (ppm) | 1.0824 | 0.94336 | 1.2215 | IND | IND
Tb, Terbium (ppm) | 0.79377 | 0.75258 | 0.83495 | 0.69965 | 0.88788
Th, Thorium (ppm) | 13.3876 | 12.8086 | 13.9667 | 12.9221 | 13.8532
Ti, Titanium (wt.%) | 0.37467 | 0.36304 | 0.38629 | 0.36652 | 0.38281
Tl, Thallium (ppm) | < 0.5 | IND | IND | IND | IND
Tm, Thulium (ppm) | 0.30352 | 0.27422 | 0.33282 | 0.2764 | 0.33063
U, Uranium (ppm) | 30.9797 | 29.2221 | 32.7372 | 29.9543 | 32.005
V, Vanadium (ppm) | 113.3954 | 103.2135 | 123.5774 | 110.4314 | 116.3594
W, Tungsten (ppm) | 82.7933 | 76.3064 | 89.2801 | 80.06 | 85.5266
Y, Yttrium (ppm) | 22.4471 | 21.3518 | 23.5425 | 21.7487 | 23.1455
Yb, Ytterbium (ppm) | 1.9751 | 1.8036 | 2.1465 | IND | IND
Zn, Zinc (ppm) | 71.4936 | 62.561 | 80.4263 | 67.7083 | 75.279
3-Acid Digestion (no HF)
Ag, Silver (ppm) | 2.1895 | 1.937 | 2.442 | 2.0136 | 2.3653
As, Arsenic (ppm) | 323.6747 | 310.9189 | 336.4305 | 315.6375 | 331.712
Co, Cobalt (ppm) | 370.4259 | 353.1888 | 387.6631 | 364.7765 | 376.0753
Cu, Copper (wt.%) | 1.3314 | 1.2896 | 1.3732 | 1.311 | 1.3518
Fe, Iron (wt.%) | 16.6546 | 15.9715 | 17.3377 | 16.3529 | 16.9563
Mo, Molybdenum (ppm) | 185.5049 | 178.6321 | 192.3777 | 182.2019 | 188.8079
S, Sulphur (wt.%) | 2.4845 | 2.3929 | 2.5762 | 2.422 | 2.5471
Infrared Combustion
S, Sulphur (wt.%) | 2.751 | 2.684 | 2.818 | 2.7165 | 2.7856
Ion Selective Electrode
F, Fluorine (ppm) | 2779.7172 | 2611.3119 | 2948.1226 | 2697.4311 | 2862.0033
SI unit equivalents: ppm (parts per million; 1 x 10-⁶) ≡ mg/kg; wt.% (weight per cent) ≡ % (mass fraction)

## Indicative Values
Table 2. Indicative Values for OREAS 525
Constituent | Unit | Value | Constituent | Unit | Value | Constituent | Unit | Value
Pb Fire Assay
Pd | ppb | 1.8 | Pt | ppb | 1.0333
4-Acid Digestion
Ba | ppm | 214.8065 | Hg | ppm | < 1
Aqua Regia Digestion
B | ppm | 7.5667 | Gd | ppm | 4.3025 | Pr | ppm | 10.3299
Ba | ppm | 111.7857 | Hg | ppm | 0.093697 | Pt | ppb | 10.1021
Dy | ppm | 2.8584 | Ho | ppm | 0.52099 | Sm | ppm | 4.715
Er | ppm | 1.3971 | Nd | ppm | 30.8341 | Tm | ppm | 0.19118
Eu | ppm | 1.5908 | Pd | ppb | < 10
Peroxide Fusion ICP
Ag | ppm | 2.082 | Hf | ppm | 5.957 | Se | ppm | < 20
B | ppm | 53.5798 | Hg | ppm | < 5 | Sn | ppm | 7.446
Cd | ppm | 0.39722 | Na | wt.% | 0.086667 | Te | ppm | 1.1254
Cr | ppm | 57.3232 | Pb | ppm | < 100 | Zr | ppm | 164.6329
Eu | ppm | 4.2176 | Re | ppm | 0.10024
Ge | ppm | 1.0778 | Sc | ppm | 8.1512
Infrared Combustion
C | wt.% | 0.76167
Ion Selective Electrode
Cl | ppm | 208.6844
Borate Fusion XRF
Al2O3 | wt.% | 10.1547 | MnO | wt.% | 0.44272 | Sr | ppm | 218.5861
BaO | wt.% | 1.9507 | Na2O | wt.% | 1.5868 | TiO2 | wt.% | 0.62547
CaO | wt.% | 3.4355 | NiO | ppm | 76.1667 | V2O5 | ppm | 205.667
Cu | wt.% | 1.3381 | P | wt.% | 0.10691 | Zn | ppm | 138.8333
Fe | wt.% | 17.3403 | Pb | ppm | 105 | ZrO2 | ppm | 328.8086
K2O | wt.% | 4.065 | S | wt.% | 2.6662
MgO | wt.% | 1.3694 | SiO2 | wt.% | 44.998
Thermogravimetry
LOI1000 | wt.% | 3.115
Laser Ablation ICP-MS
Ag | ppm | 1.95 | Hf | ppm | 5.545 | Sm | ppm | 6.845
As | ppm | 336.5 | Ho | ppm | 0.78 | Sn | ppm | 7.8
Ba | wt.% | 1.575 | In | ppm | 0.3 | Sr | ppm | 237
Be | ppm | 2 | La | ppm | 168.5 | Ta | ppm | 0.985
Bi | ppm | 8.43 | Lu | ppm | 0.28 | Tb | ppm | 0.78
Cd | ppm | 0.3 | Mn | wt.% | 0.326 | Te | ppm | 1.1
Ce | ppm | 165 | Mo | ppm | 183 | Th | ppm | 13.05
Co | ppm | 378 | Nb | ppm | 14.15 | Ti | wt.% | 0.3655
Cr | ppm | 24.5 | Nd | ppm | 42.8 | Tl | ppm | < 0.2
Cs | ppm | 2.25 | Ni | ppm | 56 | Tm | ppm | 0.29
Cu | wt.% | 1.36 | Pb | ppm | 19 | U | ppm | 30.05
Dy | ppm | 4.045 | Pr | ppm | 13.95 | V | ppm | 109
Er | ppm | 2.07 | Rb | ppm | 109.5 | W | ppm | 85.25
Eu | ppm | 2.09 | Re | ppm | 0.085 | Y | ppm | 20.8
Ga | ppm | 17 | Sb | ppm | 5.9 | Yb | ppm | 1.885
Gd | ppm | 5.305 | Sc | ppm | 8.3 | Zn | ppm | 75
Ge | ppm | 0.775 | Se | ppm | < 5 | Zr | ppm | 210.5
SI unit equivalents: ppb (parts per billion; 1 x 10-⁹) ≡ µg/kg; ppm (parts per million; 1 x 10-⁶) ≡ mg/kg; wt.% (weight per cent) ≡ % (mass fraction)

## Performance Gates
Table 3. Certified Values and Performance Gates for OREAS 525
Constituent | Certified Value | Absolute Standard Deviations |  |  |  |  | Relative Standard Deviations |  |  | 5% window
|  | 1SD | 2SD Low | 2SD High | 3SD Low | 3SD High | 1RSD | 2RSD | 3RSD | Low | High
Pb Fire Assay
Au, ppm | 0.81768 | 0.016971 | 0.78374 | 0.85163 | 0.76677 | 0.8686 | 2.076% | 4.151% | 6.227% | 0.7768 | 0.85857
Aqua Regia Digestion (sample weights 10-50g)
Au, ppm | 0.79178 | 0.044686 | 0.70241 | 0.88115 | 0.65772 | 0.92584 | 5.644% | 11.29% | 16.93% | 0.75219 | 0.83137
4-Acid Digestion
Ag, ppm | 2.0888 | 0.086758 | 1.9153 | 2.2623 | 1.8285 | 2.3491 | 4.153% | 8.307% | 12.46% | 1.9844 | 2.1932
Al, wt.% | 5.2514 | 0.15872 | 4.934 | 5.5689 | 4.7752 | 5.7276 | 3.022% | 6.045% | 9.067% | 4.9888 | 5.514
As, ppm | 331.1855 | 13.3941 | 304.3974 | 357.9736 | 291.0033 | 371.3677 | 4.044% | 8.089% | 12.13% | 314.6262 | 347.7448
Be, ppm | 1.6638 | 0.12236 | 1.4191 | 1.9085 | 1.2967 | 2.0309 | 7.354% | 14.71% | 22.06% | 1.5806 | 1.747
Bi, ppm | 8.448 | 0.42624 | 7.5956 | 9.3005 | 7.1693 | 9.7267 | 5.045% | 10.09% | 15.14% | 8.0256 | 8.8704
Ca, wt.% | 2.4121 | 0.092898 | 2.2263 | 2.5979 | 2.1334 | 2.6908 | 3.851% | 7.703% | 11.55% | 2.2915 | 2.5327
Cd, ppm | 0.20566 | 0.052929 | 0.0998 | 0.31152 | 0.046871 | 0.36444 | 25.74% | 51.47% | 77.21% | 0.19537 | 0.21594
Ce, ppm | 154.3182 | 15.0549 | 124.2084 | 184.428 | 109.1535 | 199.4828 | 9.756% | 19.51% | 29.27% | 146.6023 | 162.0341
Co, ppm | 378.6583 | 14.6238 | 349.4107 | 407.9059 | 334.7869 | 422.5297 | 3.862% | 7.724% | 11.59% | 359.7254 | 397.5912
Cr, ppm | 22.3759 | 1.6607 | 19.0544 | 25.6973 | 17.3937 | 27.3581 | 7.422% | 14.84% | 22.27% | 21.2571 | 23.4947
Cs, ppm | 2.3939 | 0.1225 | 2.1489 | 2.6389 | 2.0264 | 2.7614 | 5.117% | 10.23% | 15.35% | 2.2742 | 2.5136
Cu, wt.% | 1.3464 | 0.027107 | 1.2921 | 1.4006 | 1.265 | 1.4277 | 2.013% | 4.027% | 6.04% | 1.279 | 1.4137
Dy, ppm | 4.0344 | 0.2642 | 3.506 | 4.5628 | 3.2418 | 4.827 | 6.549% | 13.1% | 19.65% | 3.8327 | 4.2361
Er, ppm | 1.9659 | 0.11422 | 1.7374 | 2.1943 | 1.6232 | 2.3085 | 5.81% | 11.62% | 17.43% | 1.8676 | 2.0642
Eu, ppm | 2.1608 | 0.2641 | 1.6326 | 2.689 | 1.3685 | 2.9531 | 12.22% | 24.44% | 36.67% | 2.0527 | 2.2688
Fe, wt.% | 16.7677 | 0.63566 | 15.4963 | 18.039 | 14.8607 | 18.6746 | 3.791% | 7.582% | 11.37% | 15.9293 | 17.606
Ga, ppm | 18.0619 | 0.81538 | 16.4311 | 19.6926 | 15.6158 | 20.508 | 4.514% | 9.029% | 13.54% | 17.1588 | 18.965
Gd, ppm | 5.8495 | 0.30904 | 5.2314 | 6.4676 | 4.9224 | 6.7766 | 5.283% | 10.57% | 15.85% | 5.557 | 6.142
Ge, ppm | 0.25214 | 0.038964 | 0.17421 | 0.33007 | 0.13525 | 0.36904 | 15.45% | 30.91% | 46.36% | 0.23954 | 0.26475
Hf, ppm | 4.8735 | 0.19973 | 4.4741 | 5.273 | 4.2743 | 5.4727 | 4.098% | 8.197% | 12.3% | 4.6299 | 5.1172
Ho, ppm | 0.75008 | 0.033828 | 0.68242 | 0.81773 | 0.64859 | 0.85156 | 4.51% | 9.02% | 13.53% | 0.71257 | 0.78758
In, ppm | 0.31099 | 0.018429 | 0.27414 | 0.34785 | 0.25571 | 0.36628 | 5.926% | 11.85% | 17.78% | 0.29544 | 0.32654
K, wt.% | 3.2832 | 0.11368 | 3.0558 | 3.5106 | 2.9422 | 3.6243 | 3.463% | 6.925% | 10.39% | 3.119 | 3.4474
La, ppm | 143.7941 | 17.3287 | 109.1366 | 178.4516 | 91.8078 | 195.7803 | 12.05% | 24.1% | 36.15% | 136.6044 | 150.9838
Li, ppm | 16.2277 | 0.80259 | 14.6225 | 17.8329 | 13.8199 | 18.6355 | 4.946% | 9.892% | 14.84% | 15.4163 | 17.0391
Lu, ppm | 0.28509 | 0.023271 | 0.23855 | 0.33163 | 0.21528 | 0.3549 | 8.163% | 16.33% | 24.49% | 0.27084 | 0.29934
Mg, wt.% | 0.77259 | 0.031626 | 0.70934 | 0.83584 | 0.67771 | 0.86747 | 4.093% | 8.187% | 12.28% | 0.73396 | 0.81122
Mn, wt.% | 0.32283 | 0.011399 | 0.30003 | 0.34563 | 0.28864 | 0.35703 | 3.531% | 7.062% | 10.59% | 0.30669 | 0.33898
Mo, ppm | 190.3785 | 8.0479 | 174.2827 | 206.4743 | 166.2348 | 214.5222 | 4.227% | 8.455% | 12.68% | 180.8596 | 199.8974
Na, wt.% | 1.1452 | 0.03173 | 1.0817 | 1.2086 | 1.05 | 1.2404 | 2.771% | 5.542% | 8.312% | 1.0879 | 1.2024
Nb, ppm | 12.1354 | 1.4494 | 9.2366 | 15.0341 | 7.7872 | 16.4835 | 11.94% | 23.89% | 35.83% | 11.5286 | 12.7421
Nd, ppm | 42.7376 | 2.3166 | 38.1045 | 47.3707 | 35.7879 | 49.6873 | 5.42% | 10.84% | 16.26% | 40.6007 | 44.8745
Ni, ppm | 54.4843 | 3.1867 | 48.1109 | 60.8578 | 44.9242 | 64.0445 | 5.849% | 11.7% | 17.55% | 51.7601 | 57.2086
P, wt.% | 0.10538 | 0.0033792 | 0.098619 | 0.11214 | 0.09524 | 0.11552 | 3.207% | 6.413% | 9.62% | 0.10011 | 0.11065
Pb, ppm | 18.3535 | 2.8381 | 12.6773 | 24.0296 | 9.8392 | 26.8677 | 15.46% | 30.93% | 46.39% | 17.4358 | 19.2711
Pr, ppm | 13.1473 | 0.79108 | 11.5652 | 14.7295 | 10.7741 | 15.5206 | 6.017% | 12.03% | 18.05% | 12.49 | 13.8047
Rb, ppm | 114.6227 | 4.9265 | 104.7697 | 124.4758 | 99.8432 | 129.4023 | 4.298% | 8.596% | 12.89% | 108.8916 | 120.3539
Re, ppm | 0.10685 | 0.0084744 | 0.089905 | 0.1238 | 0.08143 | 0.13228 | 7.931% | 15.86% | 23.79% | 0.10151 | 0.1122
S, wt.% | 2.386 | 0.076895 | 2.2322 | 2.5398 | 2.1553 | 2.6167 | 3.223% | 6.446% | 9.668% | 2.2667 | 2.5053
Sb, ppm | 5.5868 | 0.23369 | 5.1194 | 6.0542 | 4.8857 | 6.2879 | 4.183% | 8.366% | 12.55% | 5.3075 | 5.8662
Sc, ppm | 8.4514 | 0.56895 | 7.3135 | 9.5893 | 6.7445 | 10.1582 | 6.732% | 13.46% | 20.2% | 8.0288 | 8.8739
Se, ppm | 3.0633 | 0.53641 | 1.9905 | 4.1361 | 1.4541 | 4.6725 | 17.51% | 35.02% | 52.53% | 2.9101 | 3.2165
Sm, ppm | 6.818 | 0.41173 | 5.9945 | 7.6414 | 5.5828 | 8.0532 | 6.039% | 12.08% | 18.12% | 6.4771 | 7.1589
Sn, ppm | 6.9651 | 0.45846 | 6.0482 | 7.882 | 5.5897 | 8.3405 | 6.582% | 13.16% | 19.75% | 6.6168 | 7.3133
Sr, ppm | 222.0549 | 20.2171 | 181.6206 | 262.4891 | 161.4035 | 282.7063 | 9.105% | 18.21% | 27.31% | 210.9521 | 233.1576
Ta, ppm | 0.81112 | 0.064383 | 0.68236 | 0.93989 | 0.61797 | 1.0043 | 7.938% | 15.88% | 23.81% | 0.77057 | 0.85168
Tb, ppm | 0.78557 | 0.075277 | 0.63501 | 0.93612 | 0.55974 | 1.0114 | 9.582% | 19.16% | 28.75% | 0.74629 | 0.82484
Te, ppm | 1.0574 | 0.10305 | 0.85132 | 1.2635 | 0.74827 | 1.3666 | 9.745% | 19.49% | 29.24% | 1.0046 | 1.1103
Th, ppm | 12.2321 | 1.2339 | 9.7643 | 14.6998 | 8.5305 | 15.9337 | 10.09% | 20.17% | 30.26% | 11.6205 | 12.8437
Ti, wt.% | 0.31929 | 0.016915 | 0.28546 | 0.35312 | 0.26855 | 0.37004 | 5.298% | 10.6% | 15.89% | 0.30333 | 0.33526
Tl, ppm | 0.42037 | 0.024294 | 0.37178 | 0.46895 | 0.34748 | 0.49325 | 5.779% | 11.56% | 17.34% | 0.39935 | 0.44138
Tm, ppm | 0.271 | 0.018341 | 0.23432 | 0.30768 | 0.21598 | 0.32603 | 6.768% | 13.54% | 20.3% | 0.25745 | 0.28455
U, ppm | 30.8087 | 1.7624 | 27.2839 | 34.3335 | 25.5215 | 36.0959 | 5.72% | 11.44% | 17.16% | 29.2683 | 32.3491
V, ppm | 107.1113 | 3.1412 | 100.8289 | 113.3937 | 97.6878 | 116.5349 | 2.933% | 5.865% | 8.798% | 101.7558 | 112.4669
W, ppm | 84.979 | 3.85 | 77.279 | 92.679 | 73.429 | 96.529 | 4.531% | 9.061% | 13.59% | 80.7301 | 89.228
Y, ppm | 19.5461 | 1.0354 | 17.4752 | 21.617 | 16.4397 | 22.6524 | 5.297% | 10.59% | 15.89% | 18.5688 | 20.5234
Yb, ppm | 1.7116 | 0.09875 | 1.5141 | 1.9091 | 1.4154 | 2.0079 | 5.769% | 11.54% | 17.31% | 1.626 | 1.7972
Zn, ppm | 68.3175 | 3.2477 | 61.8222 | 74.8129 | 58.5745 | 78.0606 | 4.754% | 9.508% | 14.26% | 64.9017 | 71.7334
Zr, ppm | 182.1654 | 8.2438 | 165.6779 | 198.653 | 157.4341 | 206.8967 | 4.525% | 9.051% | 13.58% | 173.0571 | 191.2737
Aqua Regia Digestion
Ag, ppm | 1.9704 | 0.092582 | 1.7852 | 2.1555 | 1.6926 | 2.2481 | 4.699% | 9.397% | 14.1% | 1.8718 | 2.0689
Al, wt.% | 1.103 | 0.054378 | 0.99427 | 1.2118 | 0.9399 | 1.2662 | 4.93% | 9.86% | 14.79% | 1.0479 | 1.1582
As, ppm | 320.8882 | 12.2428 | 296.4025 | 345.3739 | 284.1597 | 357.6167 | 3.815% | 7.631% | 11.45% | 304.8438 | 336.9326
Be, ppm | 0.69337 | 0.064371 | 0.56463 | 0.82212 | 0.50026 | 0.88649 | 9.284% | 18.57% | 27.85% | 0.65871 | 0.72804
Bi, ppm | 8.4432 | 0.44776 | 7.5477 | 9.3387 | 7.0999 | 9.7865 | 5.303% | 10.61% | 15.91% | 8.021 | 8.8653
Ca, wt.% | 2.1363 | 0.070352 | 1.9956 | 2.277 | 1.9253 | 2.3474 | 3.293% | 6.586% | 9.879% | 2.0295 | 2.2432
Cd, ppm | 0.18477 | 0.033527 | 0.11771 | 0.25182 | 0.084183 | 0.28535 | 18.15% | 36.29% | 54.44% | 0.17553 | 0.194
Ce, ppm | 132.727 | 9.5003 | 113.7264 | 151.7275 | 104.2262 | 161.2278 | 7.158% | 14.32% | 21.47% | 126.0906 | 139.3633
Co, ppm | 378.0855 | 12.9273 | 352.231 | 403.94 | 339.3037 | 416.8673 | 3.419% | 6.838% | 10.26% | 359.1812 | 396.9898
Cr, ppm | 18.6779 | 1.5057 | 15.6665 | 21.6892 | 14.1609 | 23.1948 | 8.061% | 16.12% | 24.18% | 17.744 | 19.6118
Cs, ppm | 0.78116 | 0.072919 | 0.63532 | 0.927 | 0.5624 | 0.99992 | 9.335% | 18.67% | 28% | 0.7421 | 0.82022
Cu, wt.% | 1.3503 | 0.025233 | 1.2999 | 1.4008 | 1.2746 | 1.426 | 1.869% | 3.737% | 5.606% | 1.2828 | 1.4178
Fe, wt.% | 16.0734 | 0.44566 | 15.182 | 16.9647 | 14.7364 | 17.4104 | 2.773% | 5.545% | 8.318% | 15.2697 | 16.877
Ga, ppm | 9.0285 | 0.76488 | 7.4987 | 10.5582 | 6.7338 | 11.3231 | 8.472% | 16.94% | 25.42% | 8.5771 | 9.4799
Ge, ppm | 0.19866 | 0.027644 | 0.14338 | 0.25395 | 0.11573 | 0.2816 | 13.91% | 27.83% | 41.74% | 0.18873 | 0.2086
Hf, ppm | 1.735 | 0.1272 | 1.4806 | 1.9894 | 1.3534 | 2.1166 | 7.332% | 14.66% | 22% | 1.6482 | 1.8217
In, ppm | 0.28106 | 0.014726 | 0.25161 | 0.31051 | 0.23689 | 0.32524 | 5.239% | 10.48% | 15.72% | 0.26701 | 0.29512
K, wt.% | 0.53633 | 0.027632 | 0.48107 | 0.5916 | 0.45343 | 0.61923 | 5.152% | 10.3% | 15.46% | 0.50951 | 0.56315
La, ppm | 131.036 | 15.8906 | 99.2549 | 162.8171 | 83.3643 | 178.7076 | 12.13% | 24.25% | 36.38% | 124.4842 | 137.5878
Li, ppm | 11.1628 | 0.48374 | 10.1953 | 12.1303 | 9.7115 | 12.614 | 4.334% | 8.667% | 13% | 10.6046 | 11.7209
Lu, ppm | 0.18572 | 0.0080906 | 0.16954 | 0.2019 | 0.16145 | 0.20999 | 4.356% | 8.713% | 13.07% | 0.17643 | 0.19501
Mg, wt.% | 0.70264 | 0.041585 | 0.61947 | 0.78581 | 0.57789 | 0.82739 | 5.918% | 11.84% | 17.76% | 0.66751 | 0.73777
Mn, wt.% | 0.3029 | 0.016934 | 0.26903 | 0.33677 | 0.2521 | 0.3537 | 5.591% | 11.18% | 16.77% | 0.28775 | 0.31804
Mo, ppm | 185.7455 | 8.6896 | 168.3663 | 203.1246 | 159.6768 | 211.8141 | 4.678% | 9.356% | 14.03% | 176.4582 | 195.0327
Na, wt.% | 0.089954 | 0.0067962 | 0.076361 | 0.10355 | 0.069565 | 0.11034 | 7.555% | 15.11% | 22.67% | 0.085456 | 0.094451
Nb, ppm | 1.1194 | 0.19345 | 0.73247 | 1.5063 | 0.53902 | 1.6997 | 17.28% | 34.56% | 51.85% | 1.0634 | 1.1753
Ni, ppm | 52.0146 | 3.0268 | 45.9609 | 58.0683 | 42.9341 | 61.0951 | 5.819% | 11.64% | 17.46% | 49.4139 | 54.6153
P, wt.% | 0.097925 | 0.0050802 | 0.087765 | 0.10809 | 0.082685 | 0.11317 | 5.188% | 10.38% | 15.56% | 0.093029 | 0.10282
Pb, ppm | 14.3954 | 1.7488 | 10.8978 | 17.893 | 9.149 | 19.6418 | 12.15% | 24.3% | 36.44% | 13.6756 | 15.1152
Rb, ppm | 30.3218 | 2.201 | 25.9198 | 34.7237 | 23.7189 | 36.9247 | 7.259% | 14.52% | 21.78% | 28.8057 | 31.8379
Re, ppm | 0.10631 | 0.0042538 | 0.097805 | 0.11482 | 0.093551 | 0.11907 | 4.001% | 8.002% | 12% | 0.101 | 0.11163
S, wt.% | 2.422 | 0.095471 | 2.2311 | 2.613 | 2.1356 | 2.7084 | 3.942% | 7.884% | 11.83% | 2.3009 | 2.5431
Sb, ppm | 3.5725 | 0.63966 | 2.2932 | 4.8518 | 1.6535 | 5.4915 | 17.9% | 35.81% | 53.71% | 3.3939 | 3.7511
Sc, ppm | 5.8174 | 0.45471 | 4.908 | 6.7268 | 4.4533 | 7.1815 | 7.816% | 15.63% | 23.45% | 5.5265 | 6.1082
Se, ppm | 2.931 | 0.19785 | 2.5353 | 3.3267 | 2.3374 | 3.5245 | 6.75% | 13.5% | 20.25% | 2.7844 | 3.0775
Sn, ppm | 5.0336 | 0.24683 | 4.54 | 5.5273 | 4.2931 | 5.7741 | 4.904% | 9.807% | 14.71% | 4.782 | 5.2853
Sr, ppm | 67.9912 | 12.0899 | 43.8113 | 92.1711 | 31.7213 | 104.261 | 17.78% | 35.56% | 53.34% | 64.5916 | 71.3907
Ta, ppm | < 0.05 | IND | IND | IND | IND | IND | IND | IND | IND | IND | IND
Tb, ppm | 0.57506 | 0.035048 | 0.50496 | 0.64515 | 0.46991 | 0.6802 | 6.095% | 12.19% | 18.28% | 0.5463 | 0.60381
Te, ppm | 1.0051 | 0.10435 | 0.79636 | 1.2138 | 0.69202 | 1.3181 | 10.38% | 20.76% | 31.15% | 0.9548 | 1.0553
Th, ppm | 8.9919 | 0.93559 | 7.1207 | 10.863 | 6.1851 | 11.7986 | 10.4% | 20.81% | 31.21% | 8.5423 | 9.4414
Ti, wt.% | 0.11842 | 0.014955 | 0.088507 | 0.14833 | 0.073551 | 0.16328 | 12.63% | 25.26% | 37.89% | 0.1125 | 0.12434
Tl, ppm | 0.13405 | 0.010836 | 0.11238 | 0.15572 | 0.10154 | 0.16656 | 8.083% | 16.17% | 24.25% | 0.12735 | 0.14075
U, ppm | 27.2728 | 1.1077 | 25.0574 | 29.4883 | 23.9496 | 30.596 | 4.062% | 8.123% | 12.18% | 25.9092 | 28.6365
V, ppm | 96.9315 | 6.0174 | 84.8967 | 108.9663 | 78.8794 | 114.9837 | 6.208% | 12.42% | 18.62% | 92.0849 | 101.7781
W, ppm | 66.8351 | 5.0339 | 56.7672 | 76.9029 | 51.7333 | 81.9369 | 7.532% | 15.06% | 22.6% | 63.4933 | 70.1768
Y, ppm | 13.8926 | 0.72057 | 12.4515 | 15.3337 | 11.7309 | 16.0543 | 5.187% | 10.37% | 15.56% | 13.198 | 14.5872
Yb, ppm | 1.1839 | 0.067818 | 1.0483 | 1.3195 | 0.98045 | 1.3874 | 5.728% | 11.46% | 17.18% | 1.1247 | 1.2431
Zn, ppm | 47.6812 | 3.2361 | 41.209 | 54.1534 | 37.9729 | 57.3895 | 6.787% | 13.57% | 20.36% | 45.2971 | 50.0653
Zr, ppm | 66.4767 | 2.8581 | 60.7606 | 72.1929 | 57.9025 | 75.0509 | 4.299% | 8.599% | 12.9% | 63.1529 | 69.8006
Peroxide Fusion ICP
Al, wt.% | 5.3753 | 0.12141 | 5.1324 | 5.6181 | 5.011 | 5.7395 | 2.259% | 4.518% | 6.776% | 5.1065 | 5.644
As, ppm | 328.5175 | 34.2327 | 260.0521 | 396.9829 | 225.8193 | 431.2157 | 10.42% | 20.84% | 31.26% | 312.0916 | 344.9434
Ba, wt.% | 1.5538 | 0.1785 | 1.1968 | 1.9108 | 1.0183 | 2.0893 | 11.49% | 22.98% | 34.46% | 1.4761 | 1.6315
Be, ppm | 2.1633 | 0.22912 | 1.705 | 2.6215 | 1.4759 | 2.8506 | 10.59% | 21.18% | 31.77% | 2.0551 | 2.2714
Bi, ppm | 8.6651 | 0.45734 | 7.7504 | 9.5797 | 7.2931 | 10.0371 | 5.278% | 10.56% | 15.83% | 8.2318 | 9.0983
Ca, wt.% | 2.4484 | 0.086376 | 2.2756 | 2.6211 | 2.1892 | 2.7075 | 3.528% | 7.056% | 10.58% | 2.3259 | 2.5708
Ce, ppm | 175.3632 | 12.4761 | 150.4111 | 200.3153 | 137.935 | 212.7914 | 7.114% | 14.23% | 21.34% | 166.595 | 184.1314
Co, ppm | 385.3067 | 17.039 | 351.2288 | 419.3846 | 334.1899 | 436.4236 | 4.422% | 8.844% | 13.27% | 366.0414 | 404.5721
Cs, ppm | 2.3698 | 0.15184 | 2.0661 | 2.6734 | 1.9142 | 2.8253 | 6.407% | 12.81% | 19.22% | 2.2513 | 2.4882
Cu, wt.% | 1.3541 | 0.024207 | 1.3057 | 1.4025 | 1.2815 | 1.4268 | 1.788% | 3.575% | 5.363% | 1.2864 | 1.4218
Dy, ppm | 4.3121 | 0.19898 | 3.9141 | 4.71 | 3.7151 | 4.909 | 4.615% | 9.229% | 13.84% | 4.0965 | 4.5277
Er, ppm | 2.1131 | 0.13816 | 1.8368 | 2.3895 | 1.6986 | 2.5276 | 6.538% | 13.08% | 19.61% | 2.0075 | 2.2188
Fe, wt.% | 17.1825 | 0.37228 | 16.4379 | 17.927 | 16.0656 | 18.2993 | 2.167% | 4.333% | 6.5% | 16.3234 | 18.0416
Ga, ppm | 18.5126 | 0.79006 | 16.9325 | 20.0927 | 16.1424 | 20.8828 | 4.268% | 8.535% | 12.8% | 17.587 | 19.4383
Gd, ppm | 5.7581 | 0.49971 | 4.7586 | 6.7575 | 4.2589 | 7.2572 | 8.678% | 17.36% | 26.04% | 5.4702 | 6.046
Ho, ppm | 0.81972 | 0.036 | 0.74772 | 0.89172 | 0.71172 | 0.92772 | 4.392% | 8.783% | 13.18% | 0.77874 | 0.86071
In, ppm | 0.32446 | 0.057293 | 0.20987 | 0.43904 | 0.15258 | 0.49634 | 17.66% | 35.32% | 52.97% | 0.30823 | 0.34068
K, wt.% | 3.3858 | 0.09504 | 3.1957 | 3.5759 | 3.1007 | 3.6709 | 2.807% | 5.614% | 8.421% | 3.2165 | 3.5551
La, ppm | 175.8004 | 10.5743 | 154.6518 | 196.949 | 144.0775 | 207.5232 | 6.015% | 12.03% | 18.04% | 167.0104 | 184.5904
Li, ppm | 16.6317 | 2.6017 | 11.4282 | 21.8352 | 8.8265 | 24.4369 | 15.64% | 31.29% | 46.93% | 15.8001 | 17.4633
Lu, ppm | 0.32026 | 0.026941 | 0.26638 | 0.37414 | 0.23944 | 0.40108 | 8.412% | 16.82% | 25.24% | 0.30425 | 0.33627
Mg, wt.% | 0.80093 | 0.017599 | 0.76573 | 0.83613 | 0.74813 | 0.85372 | 2.197% | 4.395% | 6.592% | 0.76088 | 0.84097
Mn, wt.% | 0.33558 | 0.0087529 | 0.31808 | 0.35309 | 0.30933 | 0.36184 | 2.608% | 5.217% | 7.825% | 0.3188 | 0.35236
Mo, ppm | 194.8419 | 17.8317 | 159.1785 | 230.5052 | 141.3469 | 248.3369 | 9.152% | 18.3% | 27.46% | 185.0998 | 204.584
Nb, ppm | 14.8716 | 1.2919 | 12.2878 | 17.4554 | 10.9959 | 18.7473 | 8.687% | 17.37% | 26.06% | 14.128 | 15.6152
Nd, ppm | 43.2846 | 1.9642 | 39.3562 | 47.213 | 37.392 | 49.1772 | 4.538% | 9.076% | 13.61% | 41.1204 | 45.4488
Ni, ppm | 58.2148 | 9.4211 | 39.3726 | 77.0569 | 29.9515 | 86.478 | 16.18% | 32.37% | 48.55% | 55.304 | 61.1255
P, wt.% | 0.10913 | 0.010004 | 0.089122 | 0.12914 | 0.079117 | 0.13914 | 9.167% | 18.33% | 27.5% | 0.10367 | 0.11459
Pr, ppm | 13.6493 | 0.42961 | 12.7901 | 14.5085 | 12.3604 | 14.9381 | 3.147% | 6.295% | 9.442% | 12.9668 | 14.3317
Rb, ppm | 116.12 | 5.6025 | 104.915 | 127.3249 | 99.3125 | 132.9274 | 4.825% | 9.649% | 14.47% | 110.314 | 121.926
S, wt.% | 2.7845 | 0.097963 | 2.5886 | 2.9804 | 2.4906 | 3.0784 | 3.518% | 7.036% | 10.55% | 2.6453 | 2.9237
Sb, ppm | 5.9744 | 0.68574 | 4.6029 | 7.3459 | 3.9171 | 8.0316 | 11.48% | 22.96% | 34.43% | 5.6757 | 6.2731
Si, wt.% | 21.22 | 0.97009 | 19.2799 | 23.1602 | 18.3098 | 24.1303 | 4.572% | 9.143% | 13.71% | 20.159 | 22.2811
Sm, ppm | 6.6427 | 0.30688 | 6.0289 | 7.2564 | 5.722 | 7.5633 | 4.62% | 9.24% | 13.86% | 6.3105 | 6.9748
Sr, ppm | 250.3121 | 13.5873 | 223.1374 | 277.4867 | 209.5501 | 291.074 | 5.428% | 10.86% | 16.28% | 237.7965 | 262.8277
Ta, ppm | 1.0824 | 0.087226 | 0.90799 | 1.2569 | 0.82077 | 1.3441 | 8.058% | 16.12% | 24.17% | 1.0283 | 1.1366
Tb, ppm | 0.79377 | 0.026629 | 0.74051 | 0.84702 | 0.71388 | 0.87365 | 3.355% | 6.71% | 10.06% | 0.75408 | 0.83345
Th, ppm | 13.3876 | 0.39433 | 12.599 | 14.1763 | 12.2047 | 14.5706 | 2.945% | 5.891% | 8.836% | 12.7183 | 14.057
Ti, wt.% | 0.37467 | 0.013244 | 0.34818 | 0.40115 | 0.33494 | 0.4144 | 3.535% | 7.07% | 10.6% | 0.35593 | 0.3934
Tl, ppm | < 0.5 | IND | IND | IND | IND | IND | IND | IND | IND | IND | IND
Tm, ppm | 0.30352 | 0.017705 | 0.26811 | 0.33893 | 0.2504 | 0.35663 | 5.833% | 11.67% | 17.5% | 0.28834 | 0.31869
U, ppm | 30.9797 | 1.6713 | 27.637 | 34.3223 | 25.9657 | 35.9936 | 5.395% | 10.79% | 16.18% | 29.4307 | 32.5287
V, ppm | 113.3954 | 12.6192 | 88.157 | 138.6339 | 75.5378 | 151.2531 | 11.13% | 22.26% | 33.39% | 107.7257 | 119.0652
W, ppm | 82.7933 | 6.6944 | 69.4046 | 96.182 | 62.7102 | 102.8763 | 8.086% | 16.17% | 24.26% | 78.6536 | 86.9329
Y, ppm | 22.4471 | 0.91248 | 20.6221 | 24.2721 | 19.7097 | 25.1846 | 4.065% | 8.13% | 12.2% | 21.3248 | 23.5695
Yb, ppm | 1.9751 | 0.099804 | 1.7754 | 2.1747 | 1.6756 | 2.2745 | 5.053% | 10.11% | 15.16% | 1.8763 | 2.0738
Zn, ppm | 71.4936 | 8.9222 | 53.6491 | 89.3381 | 44.7269 | 98.2604 | 12.48% | 24.96% | 37.44% | 67.9189 | 75.0683
3-Acid Digestion (no HF)
Ag, ppm | 2.1895 | 0.13766 | 1.9141 | 2.4648 | 1.7765 | 2.6024 | 6.288% | 12.58% | 18.86% | 2.08 | 2.2989
As, ppm | 323.6747 | 13.7814 | 296.1118 | 351.2376 | 282.3304 | 365.0191 | 4.258% | 8.516% | 12.77% | 307.491 | 339.8585
Co, ppm | 370.4259 | 18.2238 | 333.9784 | 406.8735 | 315.7546 | 425.0972 | 4.92% | 9.839% | 14.76% | 351.9046 | 388.9472
Cu, wt.% | 1.3314 | 0.020041 | 1.2913 | 1.3715 | 1.2713 | 1.3915 | 1.505% | 3.011% | 4.516% | 1.2648 | 1.3979
Fe, wt.% | 16.6546 | 0.66665 | 15.3213 | 17.9879 | 14.6547 | 18.6545 | 4.003% | 8.006% | 12.01% | 15.8219 | 17.4873
Mo, ppm | 185.5049 | 7.4975 | 170.5098 | 200.5 | 163.0123 | 207.9975 | 4.042% | 8.083% | 12.13% | 176.2297 | 194.7802
S, wt.% | 2.4845 | 0.057437 | 2.3697 | 2.5994 | 2.3122 | 2.6569 | 2.312% | 4.624% | 6.935% | 2.3603 | 2.6088
Infrared Combustion
S, wt.% | 2.751 | 0.09792 | 2.5552 | 2.9469 | 2.4573 | 3.0448 | 3.559% | 7.119% | 10.68% | 2.6135 | 2.8886
Ion Selective Electrode
F, ppm | 2779.7172 | 245.0366 | 2289.644 | 3269.7905 | 2044.6074 | 3514.8271 | 8.815% | 17.63% | 26.45% | 2640.7314 | 2918.7031
SI unit equivalents: ppm (parts per million; 1 x 10-⁶) ≡ mg/kg; wt.% (weight per cent) ≡ % (mass fraction)

## Abbreviations
Table 4. Abbreviations used for OREAS 525
Abbreviation | Explanation
< | ‘less than’
IND | indeterminate
NR | not reported
PDM3 | percent deviation of lab mean from corrected mean of means
Rel.Std.Dev. | one relative standard deviation
Std.Dev. | one standard deviation
Method Codes:
3A*AAS | 3-acid (HNO3-HCIO4-HCI) digestion with atomic absorption spectroscopy
3A*MS | 3-acid (HNO3-HCIO4-HCI) digestion with inductively coupled plasma mass spectroscopy
3A*OES | 3-acid (HNO3-HCIO4-HCI) digestion with inductively coupled plasma optical emission spectroscopy
3A*OES/MS | 3-acid (HNO3-HCIO4-HCI) digestion with ICP-OES or ICP-MS finish
4A*AAS | 4-acid (HF-HNO3-HClO4-HCl) digestion with atomic absorption spectroscopy
4A*MS | 4-acid (HF-HNO3-HClO4-HCl) digestion with inductively coupled plasma mass spectroscopy
4A*OES | 4-acid (HF-HNO3-HClO4-HCl) digestion with inductively coupled plasma optical emission spectroscopy
4A*OES/AAS | 4-acid (HF-HNO3-HClO4-HCl) digestion with AAS or ICP-OES finish
4A*OES/MS | 4-acid (HF-HNO3-HClO4-HCl) digestion with ICP-OES or ICP-MS finish
ABL*MS | laser ablation with inductively coupled plasma mass spectroscopy
AR*AAS | aqua regia digestion with atomic absorption spectroscopy
AR*MS | aqua regia digestion with inductively coupled plasma mass spectroscopy
AR*OES | aqua regia digestion with inductively coupled plasma optical emission spectroscopy
AR*OES/AAS | aqua regia digestion with ICP-OES or AAS finish
AR*OES/MS | aqua regia digestion with ICP-OES or ICP-MS finish
BF*XRF | lithium borate fusion with X-ray fluorescence spectroscopy
CL1*COL | carbonate leach with colorimetry
FA*AAS | fire assay with atomic absorption spectroscopy
FA*MS | fire assay with inductively coupled plasma mass spectroscopy
FA*OES | fire assay with inductively coupled plasma optical emission spectroscopy
INAA | instrumental neutron activation analysis
IRC | infrared combustion
ISE | ion specific electrode
LOI*TGA | loss on ignition by thermogravimetric analysis
Na2CO3*AAS | sodium carbonate with AAS finish
PF*MS | sodium peroxide fusion with inductively coupled plasma mass spectroscopy
PF*OES | sodium peroxide fusion with inductively coupled plasma optical emission spectroscopy
PF*OES/MS | sodium peroxide fusion with ICP-OES or ICP-MS finish
PPP*XRF | pressed powder pellet with X-ray fluorescence spectroscopy
VOL*PTITR | volumetric method with potentiometric titration
VOL*TITR | volumetric method with titration
Text Values:
N.A. | Not Applicable (Lab 2.07)
Legend:- | (for Method Group Tabulated Results omitted in the determination of Certified Values)
Individual | - Outlying individual values
Batch & Limits | - Outlying laboratory batch data sets and superfluous limit values

## Laboratory List
Table 5. Participating Laboratory List used for OREAS 525
Lab Slot | Laboratory Name and Location
Actlabs, Ancaster, Ontario, Canada
Alex Stewart International, Mendoza, Argentina
ALS, Johannesburg, South Africa
ALS, Lima, Peru
ALS, Loughrea, Galway, Ireland
ALS, Malaga, WA, Australia
ALS, Vancouver, BC, Canada
ANSTO, Lucas Heights, NSW, Australia
ARGETEST Mineral Processing, Ankara, Central Anatolia, Turkey
Bureau Veritas Commodities Canada Ltd, Vancouver, BC, Canada
Bureau Veritas Geoanalytical, Perth, WA, Australia
Bureau Veritas Minerals, Ankara, Central Anatolia, Turkey
CERTIMIN, Lima, Peru
Inspectorate (BV), Lima, Peru
Intertek Genalysis, Adelaide, SA, Australia
Intertek Genalysis, Perth, WA, Australia
Intertek Testing Services Philippines, Cupang, Muntinlupa, Philippines
MSALABS, Vancouver, BC, Canada
PT Geoservices Ltd, Cikarang, Jakarta Raya, Indonesia
PT Intertek Utama Services, Jakarta Timur, DKI Jakarta, Indonesia
SGS, Ankara, Anatolia, Turkey
SGS, Randfontein, Gauteng, South Africa
SGS Australia Mineral Services, Perth, WA, Australia
SGS Canada Inc., Vancouver, BC, Canada
SGS de Mexico SA de CV, Cd. Industrial, Durango, Mexico
SGS del Peru, Lima, Peru
Shiva Analyticals Ltd, Bangalore North, Karnataka, India
Skyline Assayers & Laboratories, Tucson, Arizona, USA
Stewart Assay & Environmental Laboratories LLC, Kara-Balta, Chüy, Kyrgyzstan

## Homogeneity
ORE - Lab-Upscaled RSD Results for CRM: OREAS 525 (Execution: 1) - Analyte Au - (Gold) by INAA
Branch | LabSlot | LabCode | Round | Smp# | Lot | SID | Response SmplMass(g) | Response (ppm) | Upscaled Value (ppm)
1 | 1 | ANSLu | 1 | 10 | 5 | 251976 | 0.083295 | 0.82712 | 0.85192
1 | 1 | ANSLu | 1 | 1 | 1 | 251977 | 0.086994 | 0.81056 | 0.85103
1 | 1 | ANSLu | 1 | 15 | 8 | 251978 | 0.085387 | 0.82191 | 0.85164
1 | 1 | ANSLu | 1 | 2 | 1 | 251979 | 0.085477 | 0.83986 | 0.8526
1 | 1 | ANSLu | 1 | 14 | 7 | 251980 | 0.084845 | 0.84577 | 0.85292
1 | 1 | ANSLu | 1 | 4 | 2 | 251981 | 0.082695 | 0.83718 | 0.85246
1 | 1 | ANSLu | 1 | 11 | 6 | 251982 | 0.0855 | 0.86437 | 0.85391
1 | 1 | ANSLu | 1 | 20 | 10 | 251983 | 0.087756 | 0.82924 | 0.85203
1 | 1 | ANSLu | 1 | 13 | 7 | 251984 | 0.087236 | 0.83447 | 0.85231
1 | 1 | ANSLu | 1 | 17 | 9 | 251985 | 0.085876 | 0.86791 | 0.8541
1 | 1 | ANSLu | 1 | 16 | 8 | 251986 | 0.085205 | 0.89999 | 0.85581
1 | 1 | ANSLu | 1 | 6 | 3 | 251987 | 0.083095 | 0.90089 | 0.85586
1 | 1 | ANSLu | 1 | 8 | 4 | 251988 | 0.086271 | 0.86661 | 0.85403
1 | 1 | ANSLu | 1 | 19 | 10 | 251989 | 0.085503 | 0.91678 | 0.85671
1 | 1 | ANSLu | 1 | 12 | 6 | 251990 | 0.086739 | 0.83606 | 0.8524
1 | 1 | ANSLu | 1 | 3 | 2 | 251991 | 0.08458 | 0.80787 | 0.85089
1 | 1 | ANSLu | 1 | 5 | 3 | 251992 | 0.087113 | 0.80892 | 0.85095
1 | 1 | ANSLu | 1 | 7 | 4 | 251993 | 0.085272 | 0.92127 | 0.85695
1 | 1 | ANSLu | 1 | 18 | 9 | 251994 | 0.088326 | 0.86013 | 0.85368
1 | 1 | ANSLu | 1 | 9 | 5 | 251995 | 0.085882 | 0.86947 | 0.85418
Mean | [6 empty] | 0.085652 | 0.85332 | 0.85332
Median | [7 empty] | 0.84282 | 0.85276
SD | [7 empty] | 0.034924 | 0.0018661
RSD | [7 empty] | 4.093% | 0.2187%
RSD Upscale Factor | [7 empty] | 0.053433
Parameters | :
Nominal Mass Value |  | 30 | gm

## Fire Assay
| Analytical results for Au in OREAS 525 (Certified Value 0.818 ppm) | [29 empty] | Certified
Au | Round | Replicate | Lab | Lab | Lab | Lab | Lab | Lab | Lab | Lab | Lab | Lab | Lab | Lab | Lab | Lab | Lab | Lab | Lab | Lab | Lab | Lab | Lab | Lab | Lab | Lab | Lab | Lab | Lab | Lab | 1
| No | No | 00 | 2.01 | 2.02 | 2.03 | 2.04 | 2.05 | 2.06 | 2.07 | 2.08 | 2.09 | 2.10 | 2.11 | 2.12 | 2.13 | 2.14 | 2.15 | 2.16 | 2.17 | 2.18 | 2.19 | 2.21 | 2.22 | 2.23 | 2.24 | 2.25 | 2.26 | 2.27 | 2.28 | ppm
|  |  | INAA | FA*AAS | FA*OES | FA*AAS | FA*AAS | FA*AAS | FA*AAS | FA*AAS | FA*AAS | FA*AAS | FA*OES | FA*AAS | FA*AAS | FA*AAS | FA*OES | FA*OES | FA*OES | FA*OES | FA*OES | FA*AAS | FA*OES | FA*AAS | FA*AAS | FA*AAS | FA*AAS | FA*AAS | FA*AAS | FA*MS | 3
|  |  | 0.085g | 30g | 50g | 30g | 50g | 30g | 30g | 30g | 50g | 50g | 25g | 30g | 30g | 30g | 30g | 30g | 30g | 30g | 30g | 50g | 50g | 30g | 30g | 30g | 30g | 30g | 30g | 30g | 3
| 1 | 1 | 0.81056 | 0.775 | 0.829 | 0.82372 | 0.824 | 0.827 | 0.86 | 0.677 | 0.839 | 0.826 | 0.822 | 0.813 | 0.789 | 0.777 | 0.83 | 0.815 | 0.815 | 0.825 | 0.804 | 0.82205 | 0.79034 | 0.81 | 0.878 | 0.792 | 0.826 | 0.841 | 0.8 | 0.801 | 1
| 1 | 2 | 0.83986 | 0.814 | 0.836 | 0.78195 | 0.824 | 0.828 | 0.834 | 0.584 | 0.838 | 0.834 | 0.816 | 0.814 | 0.772 | 0.789 | 0.832 | 0.822 | 0.81 | 0.763 | 0.829 | 0.84845 | 0.8022 | 0.8 | 0.874 | 0.815 | 0.834 | 0.824 | 0.82 | 0.812 | 0
| 1 | 3 | 0.80787 | 0.803 | 0.821 | 0.80204 | 0.827 | 0.833 | 0.875 | 0.677 | 0.835 | 0.843 | 0.817 | 0.821 | 0.782 | 0.805 | 0.832 | 0.807 | 0.815 | 0.816 | 0.812 | 0.84473 | 0.79915 | 0.83 | 0.878 | 0.834 | 0.806 | 0.751 | 0.81 | 0.812 | 16
| 1 | 4 | 0.83718 | 0.808 | 0.813 | 0.81785 | 0.827 | 0.832 | 0.839 | 0.657 | 0.819 | 0.831 | 0.833 | 0.828 | 0.789 | 0.796 | 0.827 | 0.839 | 0.827 | 0.766 | 0.809 | 0.83293 | 0.80829 | 0.83 | 0.88 | 0.809 | 0.822 | 0.835 | 0.8 | 0.804 | 0.81768
| 1 | 5 | 0.80892 | 0.802 | 0.812 | 0.81059 | 0.822 | 0.829 | 0.808 | 0.695 | 0.838 | 0.8212 | 0.825 | 0.832 | 0.787 | 0.802 | 0.825 | 0.81 | 0.831 | 0.821 | 0.804 | 0.83364 | 0.81239 | 0.83 | 0.879 | 0.81 | 0.826 | 0.839 | 0.79 | 0.799 | 7
| 1 | 6 | 0.90089 | 0.808 | 0.816 | 0.81387 | 0.833 | 0.832 | 0.869 | 0.657 | 0.807 | 0.84 | 0.808 | 0.835 | 0.789 | 0.797 | 0.816 | 0.807 | 0.815 | 0.832 | 0.812 | 0.82709 | 0.80997 | 0.8 | 0.863 | 0.806 | 0.832 | 0.846 | 0.8 | 0.804
|  | 7 | 00: 0.92127
|  | 8 | 00: 0.86661
|  | 9 | 00: 0.86947
|  | 10 | 00: 0.82712
|  | 11 | 00: 0.86437
|  | 12 | 00: 0.83606
|  | 13 | 00: 0.83447
|  | 14 | 00: 0.84577
|  | 15 | 00: 0.82191
|  | 16 | 00: 0.89999
|  | 17 | 00: 0.86791
|  | 18 | 00: 0.86013
|  | 19 | 00: 0.91678
|  | 20 | 00: 0.82924
| Mean |  | 0.85332 | 0.80167 | 0.82117 | 0.80834 | 0.82617 | 0.83017 | 0.8475 | 0.65783 | 0.82933 | 0.83253 | 0.82017 | 0.82383 | 0.78467 | 0.79433 | 0.827 | 0.81667 | 0.81883 | 0.80383 | 0.81167 | 0.83482 | 0.80372 | 0.81667 | 0.87533 | 0.811 | 0.82433 | 0.82267 | 0.80333 | 0.80533
| Median |  | 0.84282 | 0.8055 | 0.8185 | 0.81223 | 0.8255 | 0.8305 | 0.8495 | 0.667 | 0.8365 | 0.8325 | 0.8195 | 0.8245 | 0.788 | 0.7965 | 0.8285 | 0.8125 | 0.815 | 0.8185 | 0.8105 | 0.83329 | 0.80524 | 0.82 | 0.878 | 0.8095 | 0.826 | 0.837 | 0.8 | 0.804
| Std Dev. |  | 0.034924 | 0.01375 | 0.0095795 | 0.014824 | 0.0038687 | 0.0024833 | 0.025257 | 0.038907 | 0.013277 | 0.0082575 | 0.0085654 | 0.0092826 | 0.0067725 | 0.010113 | 0.0060663 | 0.01234 | 0.0082077 | 0.030928 | 0.0092232 | 0.010116 | 0.0082139 | 0.015055 | 0.006377 | 0.013682 | 0.0099933 | 0.035881 | 0.010328 | 0.0055015
| Rel.Std.Dev. |  | 4.093% | 1.715% | 1.167% | 1.834% | 0.4683% | 0.2991% | 2.98% | 5.914% | 1.601% | 0.9919% | 1.044% | 1.127% | 0.8631% | 1.273% | 0.7335% | 1.511% | 1.002% | 3.848% | 1.136% | 1.212% | 1.022% | 1.844% | 0.7285% | 1.687% | 1.212% | 4.362% | 1.286% | 0.6831%
| PDM3 |  | 4.358% | -1.959% | 0.426% | -1.143% | 1.038% | 1.527% | 3.647% | -19.55% | 1.425% | 1.816% | 0.3037% | 0.7522% | -4.038% | -2.856% | 1.139% | -0.1243% | 0.1407% | -1.694% | -0.7358% | 2.095% | -1.707% | -0.1243% | 7.05% | -0.8173% | 0.8133% | 0.6095% | -1.755% | -1.51%
| Z-Score (Absolute) |  | NA | 1.1 | 0.15 | 0.67 | 0.47 | 0.73 | 1.84 | 10.34 | 0.67 | 0.88 | 0.09 | 0.32 | 2.19 | 1.57 | 0.52 | 0.14 | 0 | 0.96 | 0.46 | 1.03 | 0.97 | 0.14 | 3.63 | 0.5 | 0.35 | 0.25 | 1 | 0.87
| Analytical results for Pd in OREAS 525 (Indicative Value 1.8 ppb) | [29 empty] | Indicative
Pd | Round | Replicate | 00: Lab | 1
| No | No | 00: 2.28 | ppb
|  |  | 00: FA*MS | 2
|  |  | 00: 30g | 2
| 1 | 1 | 00: 1.8 | 1
| 1 | 2 | 00: 1.8 | 1
| 1 | 3 | 00: 1.8 | 16
| 1 | 4 | 00: 1.8 | 1.8
| 1 | 5 | 00: 1.8 | 7
| 1 | 6 | 00: 1.8
| Mean |  | 00: 1.8
| Median |  | 00: 1.8
| Std Dev. |  | 00: 0
Rel.Std.Dev. | bar: 00
PDM3 | bar: 00
Z-Score (Absolute) | bar: 00
| Analytical results for Pt in OREAS 525 (Indicative Value 1.03 ppb) | [29 empty] | Indicative
Pt | Round | Replicate | 00: Lab | 1
| No | No | 00: 2.28 | ppb
|  |  | 00: FA*MS | 2
|  |  | 00: 30g | 2
| 1 | 1 | [28 empty] | 1 | bar: 00
| 1 | 2 | [28 empty] | 1 | bar: 00
| 1 | 3 | [28 empty] | 16 | bar: 00
| 1 | 4 | 00: 1.1 | 1.0333
| 1 | 5 | 00: 1.1 | 7
| 1 | 6 | bar: 00
| Mean |  | 00: 1.0333
Median | bar: 00
| Std Dev. |  | 00: 0.05164
| Rel.Std.Dev. |  | 00: 4.997%
| PDM3 |  | 00: 3.109e-13%
Z-Score (Absolute) | bar: 00
Note on C31: Z-Scores have been calculated inclusive of individual outliers. In general, laboratory batches are rejected if Z-Score > 2.5.
Note on C49: Z-Scores have been calculated inclusive of individual outliers. In general, laboratory batches are rejected if Z-Score > 2.5.
Note on C67: Z-Scores have been calculated inclusive of individual outliers. In general, laboratory batches are rejected if Z-Score > 2.5.

## AR Digest 10-50g
| Analytical results for Au in OREAS 525 (Certified Value 0.792 ppm) | [21 empty] | Certified
Au | Round | Replicate | Lab | Lab | Lab | Lab | Lab | Lab | Lab | Lab | Lab | Lab | Lab | Lab | Lab | Lab | Lab | Lab | Lab | Lab | Lab | Lab | 1
| No | No | 00 | 2.01 | 2.02 | 2.04 | 2.06 | 2.07 | 2.08 | 2.09 | 2.14 | 2.15 | 2.16 | 2.17 | 2.18 | 2.19 | 2.21 | 2.24 | 2.25 | 2.26 | 2.27 | 2.28 | ppm
|  |  | INAA | AR*MS | AR*MS | AR*AAS | AR*MS | AR*MS | AR*AAS | AR*AAS | AR*MS | AR*MS | AR*MS | AR*MS | AR*MS | AR*MS | AR*OES/MS | AR*MS | AR*MS | AR*OES/MS | AR*AAS | AR*AAS | 3
|  |  | 0.085g | 15g | 25g | 30g | 30g | 25g | 30g | 30g | 25g | 25g | 25g | 25g | 25g | 25g | 15g | 15g | 25g | 20g | 25g | 25g | 3
| 1 | 1 | 0.81056 | 0.7446 | 0.811 | 0.75 | 0.854 | N.A. | 0.76 | 0.85801 | 0.798 | 0.835 | 0.764 | 0.787 | 0.786 | 0.87405 | 0.7713 | 0.7394 | 0.922 | 0.8113 | 0.71 | 0.98 | 1
| 1 | 2 | 0.83986 | 0.7242 | 0.822 | 0.77 | 0.841 | N.A. | 0.77 | 0.86632 | 0.82 | 0.815 | 0.753 | 0.789 | 0.795 | 0.869 | 0.7868 | 0.7506 | 0.934 | 0.7858 | 0.72 | 0.94 | 0
| 1 | 3 | 0.80787 | 0.7344 | 0.819 | 0.72 | 0.84 | N.A. | 0.76 | 0.87567 | 0.81 | 0.783 | 0.779 | 0.794 | 0.8 | 0.8723 | 0.8227 | 0.7832 | 0.957 | 0.7867 | 0.72 | 0.97 | 16
| 1 | 4 | 0.83718 | 0.7344 | 0.802 | 0.72 | 0.828 | N.A. | 0.75 | 0.8632 | 0.801 | 0.826 | 0.747 | 0.803 | 0.784 | 0.88915 | 0.7805 | 0.7698 | 0.924 | 0.7686 | 0.72 | 0.93 | 0.79178
| 1 | 5 | 0.80892 | 0.765 | 0.806 | 0.74 | 0.8 | N.A. | 0.77 | 0.85302 | 0.802 | 0.814 | 0.759 | 0.786 | 0.79 | 0.85913 | 0.8103 | 0.7433 | 0.988 | 0.7854 | 0.75 | 1.04 | 9
| 1 | 6 | 0.90089 | 0.7344 | 0.819 | 0.74 | 0.871 | N.A. | 0.73 | 0.87255 | 0.79 | 0.806 | 0.77 | 0.807 | 0.809 | 0.89392 | 0.821 | 0.7573 | 0.98 | 0.7886 | 0.75 | 1.01
|  | 7 | 00: 0.92127
|  | 8 | 00: 0.86661
|  | 9 | 00: 0.86947
|  | 10 | 00: 0.82712
|  | 11 | 00: 0.86437
|  | 12 | 00: 0.83606
|  | 13 | 00: 0.83447
|  | 14 | 00: 0.84577
|  | 15 | 00: 0.82191
|  | 16 | 00: 0.89999
|  | 17 | 00: 0.86791
|  | 18 | 00: 0.86013
|  | 19 | 00: 0.91678
|  | 20 | 00: 0.82924
| Mean |  | 0.85332 | 0.7395 | 0.81317 | 0.74 | 0.839 |  | 0.75667 | 0.86479 | 0.8035 | 0.81317 | 0.762 | 0.79433 | 0.794 | 0.87626 | 0.79877 | 0.75727 | 0.95083 | 0.78773 | 0.72833 | 0.97833
| Median |  | 0.84282 | 0.7344 | 0.815 | 0.74 | 0.8405 |  | 0.76 | 0.86476 | 0.8015 | 0.8145 | 0.7615 | 0.7915 | 0.7925 | 0.87318 | 0.79855 | 0.75395 | 0.9455 | 0.78625 | 0.72 | 0.975
| Std Dev. |  | 0.034924 | 0.01406 | 0.008085 | 0.018974 | 0.024067 |  | 0.015055 | 0.0085775 | 0.010349 | 0.017927 | 0.011593 | 0.0088015 | 0.0094021 | 0.012996 | 0.022052 | 0.016663 | 0.028653 | 0.013656 | 0.017224 | 0.041673
| Rel.Std.Dev. |  | 4.093% | 1.901% | 0.9943% | 2.564% | 2.868% |  | 1.99% | 0.9919% | 1.288% | 2.205% | 1.521% | 1.108% | 1.184% | 1.483% | 2.761% | 2.2% | 3.013% | 1.734% | 2.365% | 4.26%
| PDM3 |  | 7.772% | -6.603% | 2.701% | -6.54% | 5.964% |  | -4.435% | 9.221% | 1.48% | 2.701% | -3.761% | 0.3224% | 0.2803% | 10.67% | 0.8824% | -4.359% | 20.09% | -0.5111% | -8.013% | 23.56%
| Z-Score (Absolute) |  | NA | 0.97 | 0.28 | 0.96 | 0.72 | NA | 0.68 | 1.16 | 0.12 | 0.28 | 0.59 | 0.04 | 0.04 | 1.36 | 0.04 | 0.67 | 2.63 | 0.15 | 1.16 | 3.1
Note on C31: Z-Scores have been calculated inclusive of individual outliers. In general, laboratory batches are rejected if Z-Score > 2.5.

## 4-Acid
| Analytical results for Ag in OREAS 525 (Certified Value 2.09 ppm) | [27 empty] | Certified
Ag | Round | Replicate | Lab | Lab | Lab | Lab | Lab | Lab | Lab | Lab | Lab | Lab | Lab | Lab | Lab | Lab | Lab | Lab | Lab | Lab | Lab | Lab | Lab | Lab | Lab |  |  |  | 1
| No | No | 2.01 | 2.02 | 2.03 | 2.04 | 2.05 | 2.06 | 2.07 | 2.08 | 2.10 | 2.11 | 2.12 | 2.14 | 2.15 | 2.16 | 2.17 | 2.18 | 2.19 | 2.22 | 2.23 | 2.24 | 2.25 | 2.26 | 2.28 |  |  |  | ppm
|  |  | 4A*MS | 4A*MS | 4A*MS | 4A*OES | 4A*OES | 4A*OES/MS | 4A*MS | 4A*MS | 4A*MS | 4A*OES/MS | 4A*OES/MS | 4A*OES/MS | 4A*OES/MS | 4A*OES/MS | 4A*OES/MS | 4A*OES/MS | 4A*OES | 4A*MS | 4A*OES | 4A*OES/MS | 4A*OES/MS | 4A*OES/MS | 4A*MS |  |  |  | 2
3
| 1 | 1 | 2.12 | 2.14 | 2.0185 | 2.14 | 2.24 | 2.2 | 2.15 | 2 | 2.08 | 2.28 | 2.1 | 2.08 | 2.17 | 2.01 | 1.99 | 1.94 | 2.0262 | 2.22 | 2 | 1.892 | 2.07 | 2.16 | 1.55 |  |  |  | 1
| 1 | 2 | 2.16 | 2.16 | 1.969 | 2.08 | 2.41 | 2.1 | 2.04 | 2.1 | 2.06 | 2.31 | 2.1 | 2.07 | 2.12 | 2 | 1.99 | 1.91 | 2.0352 | 2.23 | < 2 | 1.857 | 2.1 | 2.22 | 1.54 |  |  |  | 11
| 1 | 3 | 2.04 | 2.08 | 1.9609 | 2.12 | 2.4 | 2.2 | 2.07 | 2.1 | 2.06 | 2.21 | 2 | 2.11 | 2.21 | 2.01 | 2.12 | 2.01 | 2.163 | 2.18 | 2 | 1.842 | 2.11 | 2.16 | 1.56 |  |  |  | 16
| 1 | 4 | 1.99 | 2.1 | 1.9728 | 2.06 | 2.35 | 2.2 | 2.06 | 2.2 | 1.98 | 2.35 | 2.1 | 2.03 | 2.19 | 1.96 | 2.01 | 1.92 | 2.1379 | 2.2 | < 2 | 1.845 | 2.06 | 2.15 | 1.6 |  |  |  | 2.0888
| 1 | 5 | 2.1 | 2.08 | 2.0022 | 2.14 | 2.56 | 2.1 | 2.15 | 2.1 | 2 | 2.5 | 2.2 | 2.05 | 2.15 | 1.95 | 2.05 | 1.88 | 2.1017 | 2.2 | 2 | 1.807 | 2.1 | 2.12 | 1.57 |  |  |  | 11
| 1 | 6 | 2.05 | 2.12 | 1.9942 | 2.11 | 2.51 | 2.1 | 2.14 | 2.1 | 2.08 | 2.22 | 2.4 | 2.16 | 2.11 | 1.95 | 1.96 | 2.01 | 2.101 | 2.16 | 2 | 1.851 | 2.08 | 2.13 | 1.57
| Mean |  | 2.0767 | 2.1133 | 1.9863 | 2.1083 | 2.4117 | 2.15 | 2.1017 | 2.1 | 2.0433 | 2.3117 | 2.15 | 2.0833 | 2.1583 | 1.98 | 2.02 | 1.945 | 2.0942 | 2.1983 | 2 | 1.849 | 2.0867 | 2.1567 | 1.565
| Median |  | 2.075 | 2.11 | 1.9835 | 2.115 | 2.405 | 2.15 | 2.105 | 2.1 | 2.06 | 2.295 | 2.1 | 2.075 | 2.16 | 1.98 | 2 | 1.93 | 2.1013 | 2.2 | 2 | 1.848 | 2.09 | 2.155 | 1.565
| Std Dev. |  | 0.061536 | 0.03266 | 0.022282 | 0.032506 | 0.11409 | 0.054772 | 0.050365 | 0.063246 | 0.04274 | 0.10647 | 0.13784 | 0.046332 | 0.0392 | 0.029665 | 0.057271 | 0.053944 | 0.054506 | 0.025626 | 0 | 0.027372 | 0.019664 | 0.035024 | 0.020736
| Rel.Std.Dev. |  | 2.963% | 1.545% | 1.122% | 1.542% | 4.731% | 2.548% | 2.396% | 3.012% | 2.092% | 4.606% | 6.411% | 2.224% | 1.816% | 1.498% | 2.835% | 2.773% | 2.603% | 1.166% | 0% | 1.48% | 0.9424% | 1.624% | 1.325%
| PDM3 |  | -0.5811% | 1.174% | -4.909% | 0.935% | 15.46% | 2.93% | 0.6158% | 0.536% | -2.177% | 10.67% | 2.93% | -0.2619% | 3.329% | -5.209% | -3.294% | -6.885% | 0.2563% | 5.244% | -4.251% | -11.48% | -0.1023% | 3.249% | -25.08%
| Z-Score (Absolute) |  | 0.19 | 0.21 | 1.16 | 0.15 | 3.43 | 0.6 | 0.08 | 0.06 | 0.55 | 2.35 | 0.6 | 0.12 | 0.69 | 1.23 | 0.8 | 1.61 | 0 | 1.12 | 4.61 | 2.64 | 0.08 | 0.67 | 5.71
| Analytical results for Al in OREAS 525 (Certified Value 5.25 wt.%) | [27 empty] | Certified
Al | Round | Replicate | Lab | Lab | Lab | Lab | Lab | Lab | Lab | Lab | Lab | Lab | Lab | Lab | Lab | Lab | Lab | Lab | Lab | Lab | Lab | Lab | Lab | Lab | Lab | Lab | Lab | Lab | 1
| No | No | 2.01 | 2.02 | 2.03 | 2.04 | 2.05 | 2.06 | 2.07 | 2.08 | 2.09 | 2.10 | 2.11 | 2.12 | 2.14 | 2.15 | 2.16 | 2.17 | 2.18 | 2.19 | 2.21 | 2.22 | 2.23 | 2.24 | 2.25 | 2.26 | 2.27 | 2.28 | wt.%
|  |  | 4A*MS | 4A*OES | 4A*MS | 4A*OES | 4A*OES | 4A*OES/MS | 4A*OES/MS | 4A*OES | 4A*OES | 4A*MS | 4A*OES/MS | 4A*OES/MS | 4A*OES/MS | 4A*OES/MS | 4A*OES/MS | 4A*OES/MS | 4A*OES/MS | 4A*OES | 4A*OES/MS | 4A*OES/MS | 4A*OES | 4A*OES/MS | 4A*OES/MS | 4A*OES/MS | 4A*OES | 4A*OES | 2
3
| 1 | 1 | 5.49 | 5.3429 | 5.1138 | 5.33 | 5.16 | 5.12 | 5.03 | 5.49 | 5.2139 | 5.1816 | 5.66 | 5.4 | 5.27 | 5.19 | 5.19 | 5.27 | 5.27 | 5.9399 | 5.9071 | 5.32 | 5.3 | 5.22 | 5.28 | 5.21 | 6.14 | 4.67 | 1
| 1 | 2 | 5.62 | 5.2936 | 5.1204 | 5.32 | 5.13 | 5.07 | 5.03 | 5.4 | 5.2424 | 5.0981 | 5.9 | 5.52 | 5.38 | 5.04 | 5.12 | 5.24 | 5 | 5.8734 | 6.8716 | 5.29 | 5.37 | 5.19 | 5.37 | 5.26 | 6.38 | 5.1 | 0
| 1 | 3 | 5.37 | 5.3756 | 5.0528 | 5.36 | 5.14 | 5.2 | 5.04 | 5.51 | 5.2345 | 5.0603 | 5.65 | 5.28 | 5.31 | 5.08 | 5.1 | 5.24 | 5.1 | 5.9122 | 6.5401 | 5.32 | 5.36 | 5.07 | 5.17 | 5.17 | 6.53 | 5.16 | 16
| 1 | 4 | 5.63 | 5.3746 | 5.1315 | 5.24 | 5.09 | 5.1 | 5.03 | 5.48 | 5.2474 | 5.1463 | 5.67 | 5.48 | 5.23 | 5.12 | 5.23 | 5.21 | 5.1 | 5.8867 | 6.6068 | 5.33 | 5.22 | 5.2 | 5.33 | 5.16 | 6.06 | 5.15 | 5.2514
| 1 | 5 | 5.72 | 5.2715 | 5.189 | 5.2 | 5.11 | 5.11 | 5.03 | 5.37 | 5.2543 | 5.0566 | 5.65 | 5.47 | 5.29 | 5.11 | 5.06 | 5.32 | 5 | 5.9424 | 6.717 | 5.35 | 5.3 | 5.16 | 5.23 | 5.26 | 6.33 | 5.11 | 12
| 1 | 6 | 5.43 | 5.3213 | 5.2398 | 5.34 | 5.14 | 5.1 | 5.01 | 5.43 | 5.2447 | 5.198 | 5.66 | 5.36 | 5.34 | 5.09 | 5.09 | 5.27 | 5.08 | 5.867 | 6.6495 | 5.31 | 5.25 | 5.24 | 5.27 | 5.22 | 6.48 | 5.14
| Mean |  | 5.5433 | 5.3299 | 5.1412 | 5.2983 | 5.1283 | 5.1167 | 5.0283 | 5.4467 | 5.2395 | 5.1235 | 5.6983 | 5.4183 | 5.3033 | 5.105 | 5.1317 | 5.2583 | 5.0917 | 5.9036 | 6.5487 | 5.32 | 5.3 | 5.18 | 5.275 | 5.2133 | 6.32 | 5.055
| Median |  | 5.555 | 5.3321 | 5.1259 | 5.325 | 5.135 | 5.105 | 5.03 | 5.455 | 5.2435 | 5.1222 | 5.66 | 5.435 | 5.3 | 5.1 | 5.11 | 5.255 | 5.09 | 5.8995 | 6.6282 | 5.32 | 5.3 | 5.195 | 5.275 | 5.215 | 6.355 | 5.125
| Std Dev. |  | 0.13441 | 0.042562 | 0.064967 | 0.063377 | 0.024833 | 0.044121 | 0.0098319 | 0.055377 | 0.014125 | 0.060927 | 0.099079 | 0.089088 | 0.052789 | 0.0501 | 0.064936 | 0.037639 | 0.098877 | 0.032989 | 0.334 | 0.02 | 0.058992 | 0.060332 | 0.070922 | 0.04274 | 0.18623 | 0.19003
| Rel.Std.Dev. |  | 2.425% | 0.7986% | 1.264% | 1.196% | 0.4842% | 0.8623% | 0.1955% | 1.017% | 0.2696% | 1.189% | 1.739% | 1.644% | 0.9954% | 0.9814% | 1.265% | 0.7158% | 1.942% | 0.5588% | 5.1% | 0.3759% | 1.113% | 1.165% | 1.345% | 0.8198% | 2.947% | 3.759%
| PDM3 |  | 5.559% | 1.495% | -2.099% | 0.8935% | -2.344% | -2.566% | -4.248% | 3.718% | -0.226% | -2.436% | 8.51% | 3.179% | 0.9887% | -2.788% | -2.28% | 0.1318% | -3.042% | 12.42% | 24.7% | 1.306% | 0.9252% | -1.36% | 0.4492% | -0.7251% | 20.35% | -3.74%
| Z-Score (Absolute) |  | 1.33 | 0.3 | 0.6 | 0.15 | 0.66 | 0.72 | 1.14 | 0.86 | 0.13 | 0.69 | 2.07 | 0.73 | 0.18 | 0.77 | 0.65 | 0.04 | 0.84 | 3.05 | 6.14 | 0.26 | 0.16 | 0.42 | 0.04 | 0.26 | 5.05 | 1.01
| Analytical results for As in OREAS 525 (Certified Value 331 ppm) | [27 empty] | Certified
As | Round | Replicate | Lab | Lab | Lab | Lab | Lab | Lab | Lab | Lab | Lab | Lab | Lab | Lab | Lab | Lab | Lab | Lab | Lab | Lab | Lab | Lab | Lab | Lab | Lab | Lab | Lab |  | 1
| No | No | 2.01 | 2.02 | 2.03 | 2.04 | 2.05 | 2.06 | 2.07 | 2.08 | 2.10 | 2.11 | 2.12 | 2.14 | 2.15 | 2.16 | 2.17 | 2.18 | 2.19 | 2.21 | 2.22 | 2.23 | 2.24 | 2.25 | 2.26 | 2.27 | 2.28 |  | ppm
|  |  | 4A*MS | 4A*MS | 4A*MS | 4A*OES | 4A*OES | 4A*OES/MS | 4A*MS | 4A*MS | 4A*MS | 4A*OES/MS | 4A*OES/MS | 4A*OES/MS | 4A*OES/MS | 4A*OES/MS | 4A*OES/MS | 4A*OES/MS | 4A*OES | 4A*OES/MS | 4A*MS | 4A*OES | 4A*OES/MS | 4A*OES/MS | 4A*OES/MS | 4A*MS | 4A*MS |  | 0
0
| 1 | 1 | 343.4 | 336.5 | 325.2226 | 320 | 334.8 | 324 | 349 | 340 | 328 | 328 | 237.9 | 329 | 342 | 332 | 325 | 326 | 346.6482 | 256.0177 | 323.2 | 338 | 219.4 | 354 | 310.5 | 286 | 356 |  | 1
| 1 | 2 | 346.4 | 336 | 317.3812 | 321 | 332 | 302 | 348 | 336 | 322.2 | 327 | 238 | 332 | 329 | 327 | 319 | 310 | 340.3568 | 314.3198 | 320.4 | 328 | 263.6 | 348 | 317.3 | 299 | 357 |  | 33
| 1 | 3 | 337 | 339.3 | 320.0158 | 323 | 335.6 | 326 | 352 | 348 | 321 | 325 | 239.2 | 332 | 324 | 328 | 323 | 316 | 339.4234 | 268.7312 | 313 | 334 | 202.3 | 347 | 316.5 | 285 | 353 |  | 16
| 1 | 4 | 347.2 | 334.7 | 326.418 | 320 | 332.8 | 327 | 367 | 348 | 326.6 | 331 | 222.1 | 328 | 338 | 331 | 317 | 321 | 342.3842 | 278.0928 | 323.8 | 324 | 260.1 | 353 | 312.9 | 298 | 352 |  | 331.1855
| 1 | 5 | 342.7 | 340.7 | 323.9205 | 316 | 334.3 | 319 | 370 | 342 | 323.7 | 329 | 221.4 | 330 | 339 | 321 | 323 | 310 | 343.202 | 283.8901 | 320.6 | 338 | 265.3 | 352 | 319.2 | 320 | 357 |  | 13
| 1 | 6 | 341.7 | 338.7 | 326.9563 | 323 | 336.6 | 324 | 349 | 335 | 328.6 | 320 | 227.9 | 336 | 328 | 322 | 325 | 315 | 344.8569 | 279.414 | 326.4 | 335 | 267.7 | 354 | 317.9 | 304 | 357
| Mean |  | 343.0667 | 337.65 | 323.3191 | 320.5 | 334.35 | 320.3333 | 355.8333 | 341.5 | 325.0167 | 326.6667 | 231.0833 | 331.1667 | 333.3333 | 326.8333 | 322 | 316.3333 | 342.8119 | 280.0776 | 321.2333 | 332.8333 | 246.4 | 351.3333 | 315.7167 | 298.6667 | 355.3333
| Median |  | 343.05 | 337.6 | 324.5716 | 320.5 | 334.55 | 324 | 350.5 | 341 | 325.15 | 327.5 | 232.9 | 331 | 333.5 | 327.5 | 323 | 315.5 | 342.7931 | 278.7534 | 321.9 | 334.5 | 261.85 | 352.5 | 316.9 | 298.5 | 356.5
| Std Dev. |  | 3.6637 | 2.2749 | 3.8207 | 2.5884 | 1.7178 | 9.395 | 9.9482 | 5.648 | 3.1638 | 3.8297 | 8.3041 | 2.8577 | 7.2572 | 4.535 | 3.2863 | 6.2823 | 2.7108 | 19.4888 | 4.6051 | 5.6716 | 28.1718 | 3.0768 | 3.3217 | 12.8944 | 2.2509
| Rel.Std.Dev. |  | 1.068% | 0.6737% | 1.182% | 0.8076% | 0.5138% | 2.933% | 2.796% | 1.654% | 0.9734% | 1.172% | 3.594% | 0.8629% | 2.177% | 1.388% | 1.021% | 1.986% | 0.7908% | 6.958% | 1.434% | 1.704% | 11.43% | 0.8757% | 1.052% | 4.317% | 0.6335%
| PDM3 |  | 3.587% | 1.952% | -2.375% | -3.226% | 0.9555% | -3.277% | 7.442% | 3.114% | -1.863% | -1.364% | -30.23% | -0.005686% | 0.6485% | -1.314% | -2.774% | -4.485% | 3.511% | -15.43% | -3.005% | 0.4976% | -25.6% | 6.084% | -4.671% | -9.819% | 7.291%
| Z-Score (Absolute) |  | 1.07 | 0.72 | 0.22 | 0.4 | 0.5 | 0.41 | 1.9 | 0.97 | 0.11 | 0 | 6.24 | 0.29 | 0.44 | 0.01 | 0.3 | 0.67 | 1.05 | 3.04 | 0.35 | 0.4 | 5.24 | 1.61 | 0.71 | 1.83 | 1.87
| Analytical results for Ba in OREAS 525 (Indicative Value 215 ppm) | [27 empty] | Indicative
Ba | Round | Replicate | Lab | Lab | Lab | Lab | Lab | Lab | Lab | Lab | Lab | Lab | Lab | Lab | Lab | Lab | Lab | Lab | Lab | Lab | Lab | Lab | Lab | Lab | Lab |  |  |  | 1
| No | No | 2.01 | 2.02 | 2.04 | 2.05 | 2.06 | 2.07 | 2.08 | 2.09 | 2.10 | 2.11 | 2.12 | 2.14 | 2.15 | 2.16 | 2.17 | 2.18 | 2.19 | 2.21 | 2.22 | 2.24 | 2.25 | 2.26 | 2.28 |  |  |  | ppm
|  |  | 4A*MS | 4A*OES | 4A*OES | 4A*AAS | 4A*OES/MS | 4A*OES/MS | 4A*MS | 4A*OES | 4A*MS | 4A*OES/MS | 4A*OES/MS | 4A*OES/MS | 4A*OES/MS | 4A*OES/MS | 4A*OES/MS | 4A*OES/MS | 4A*OES | 4A*OES/MS | 4A*OES/MS | 4A*OES/MS | 4A*OES/MS | 4A*OES/MS | 4A*MS |  |  |  | 0
0
| 1 | 1 | 79 | 17321 | 381 | 15200 | 223 | 428 | 406 |  | > 5000 | 242 | > 1000 | 130 | 100 | 150 | 200 | 130 | > 5000 | 200.5567 | 361 | 108 | 3465 | 91 | 349 |  |  |  | 1
| 1 | 2 | 100 | 17087 | 369 | 15100 | 52 | 370 | 398 |  | > 5000 | 243 | > 1000 | 110 | 100 | 150 | 160 | 150 | > 5000 | 167.589 | 357 | 65 | 3526 | 71 | 366 |  |  |  | 3
| 1 | 3 | 58 | 16983 | 331 | 15000 | 470 | 345 | 376 |  | > 5000 | 241 | > 1000 | 110 | 130 | 160 | 220 | 120 | > 5000 | 189.633 | 361 | 100 | 3528 | 67 | 336 |  |  |  | 16
| 1 | 4 | 107 | 17073 | 401 | 15000 | 250 | 351 | 376 |  | > 5000 | 243 | > 1000 | 100 | 80 | 170 | 150 | 170 | > 5000 | 204.9667 | 355 | 98 | 3461 | 68 | 391 |  |  |  | 214.8065
| 1 | 5 | 116 | 17133 | 350 | 15200 | 313 | 360 | 388 |  | > 5000 | 240 | > 1000 | 100 | 130 | 190 | 150 | 190 | > 5000 | 242.6089 | 363 | 83 | 3483 | 71 | 271 |  |  |  | 9
| 1 | 6 | 77 | 17205 | 378 | 14900 | 59 | 321 | 341 |  | > 5000 | 250 | > 1000 | 110 | 90 | 200 | 200 | 170 | > 5000 | 193.2715 | 359 | 63 | 3509 | 81 | 341
| Mean |  | 89.5 | 17133.6667 | 368.3333 | 15066.6667 | 227.8333 | 362.5 | 380.8333 |  |  | 243.1667 |  | 110 | 105 | 170 | 180 | 155 |  | 199.771 | 359.3333 | 86.1667 | 3495.3333 | 74.8333 | 342.3333
| Median |  | 89.5 | 17110 | 373.5 | 15050 | 236.5 | 355.5 | 382 |  |  | 242.5 |  | 110 | 100 | 165 | 180 | 160 |  | 196.9141 | 360 | 90.5 | 3496 | 71 | 345
| Std Dev. |  | 21.806 | 117.253 | 24.7036 | 121.106 | 158.641 | 36.0929 | 22.8597 |  |  | 3.5449 |  | 10.9545 | 20.7364 | 20.9762 | 30.3315 | 26.6458 |  | 24.6714 | 2.9439 | 18.9886 | 29.8172 | 9.347 | 40.2575
| Rel.Std.Dev. |  | 24.36% | 0.6843% | 6.707% | 0.8038% | 69.63% | 9.957% | 6.003% |  |  | 1.458% |  | 9.959% | 19.75% | 12.34% | 16.85% | 17.19% |  | 12.35% | 0.8193% | 22.04% | 0.8531% | 12.49% | 11.76%
| PDM3 |  | -58.33% | 7876% | 71.47% | 6914% | 6.064% | 68.76% | 77.29% |  |  | 13.2% |  | -48.79% | -51.12% | -20.86% | -16.2% | -27.84% |  | -7% | 67.28% | -59.89% | 1527% | -65.16% | 59.37%
| Z-Score (Absolute) |  | 0.71 | 86.69 | 0.72 | 76.09 | 0 | 0.69 | 0.78 | NA | NA | 0.08 | NA | 0.6 | 0.63 | 0.3 | 0.25 | 0.37 | NA | 0.14 | 0.67 | 0.73 | 16.76 | 0.78 | 0.59
| Analytical results for Be in OREAS 525 (Certified Value 1.66 ppm) | [27 empty] | Certified
Be | Round | Replicate | Lab | Lab | Lab | Lab | Lab | Lab | Lab | Lab | Lab | Lab | Lab | Lab | Lab | Lab | Lab | Lab | Lab | Lab | Lab | Lab | Lab | Lab | Lab | Lab | Lab | Lab | 1
| No | No | 2.01 | 2.02 | 2.03 | 2.04 | 2.05 | 2.06 | 2.07 | 2.08 | 2.09 | 2.10 | 2.11 | 2.12 | 2.14 | 2.15 | 2.16 | 2.17 | 2.18 | 2.19 | 2.21 | 2.22 | 2.23 | 2.24 | 2.25 | 2.26 | 2.27 | 2.28 | ppm
|  |  | 4A*MS | 4A*MS | 4A*MS | 4A*OES | 4A*OES | 4A*OES/MS | 4A*MS | 4A*MS | 4A*MS | 4A*MS | 4A*OES/MS | 4A*OES/MS | 4A*OES/MS | 4A*OES/MS | 4A*OES/MS | 4A*OES/MS | 4A*OES/MS | 4A*OES | 4A*OES/MS | 4A*MS | 4A*OES | 4A*OES/MS | 4A*OES/MS | 4A*OES/MS | 4A*MS | 4A*MS | 2
3
| 1 | 1 | 1 | 1.67 | 1.602 | < 5 | < 2 | 1.8 | 1.72 | 1.6 | 1.8859 | 1.61 | 1 | 2 | 1.64 | 1.72 | 1.64 | 1.64 | 1.63 | 1.4605 | 1.49 | 1.57 | 1.7 | 2 | 1.8 | 1.64 | 1.47 | 1.79 | 1
| 1 | 2 | 2 | 1.61 | 1.603 | < 5 | < 2 | 1.8 | 1.74 | 1.5 | 1.9097 | 1.71 | 1 | 2 | 1.65 | 1.68 | 1.63 | 1.61 | 1.53 | 1.4754 | 1.7157 | 1.58 | 2 | 2 | 1.8 | 1.67 | 1.54 | 1.87 | 35
| 1 | 3 | 2 | 1.73 | 1.5915 | < 5 | < 2 | 1.8 | 1.72 | 1.5 | 1.8385 | 1.56 | 2 | 1 | 1.64 | 1.7 | 1.63 | 1.63 | 1.56 | 1.5519 | 1.6038 | 1.53 | 1.8 | 2 | 1.7 | 1.63 | 1.47 | 1.94 | 16
| 1 | 4 | 2 | 1.66 | 1.5883 | < 5 | < 2 | 1.8 | 1.69 | 1.6 | 1.836 | 1.72 | 2 | 2 | 1.63 | 1.7 | 1.65 | 1.61 | 1.59 | 1.6473 | 1.3871 | 1.58 | 1.3 | 2 | 1.9 | 1.63 | 1.55 | 1.81 | 1.6638
| 1 | 5 | 2 | 1.5 | 1.5929 | < 5 | < 2 | 1.8 | 1.63 | 1.5 | 1.9003 | 1.57 | 2 | 2 | 1.64 | 1.68 | 1.6 | 1.63 | 1.57 | 1.6359 | 1.6194 | 1.57 | 1.7 | 2 | 1.7 | 1.66 | 1.65 | 1.84 | 14
| 1 | 6 | 2 | 1.7 | 1.5976 | < 5 | < 2 | 1.9 | 1.71 | 1.6 | 1.9065 | 1.76 | 1 | 2 | 1.65 | 1.7 | 1.62 | 1.64 | 1.59 | 1.5406 | 1.6499 | 1.58 | 1.8 | 2 | 1.8 | 1.65 | 1.56 | 1.92
| Mean |  | 1.8333 | 1.645 | 1.5959 |  |  | 1.8167 | 1.7017 | 1.55 | 1.8795 | 1.655 | 1.5 | 1.8333 | 1.6417 | 1.6967 | 1.6283 | 1.6267 | 1.5783 | 1.5519 | 1.5776 | 1.5683 | 1.7167 | 2 | 1.7833 | 1.6467 | 1.54 | 1.8617
| Median |  | 2 | 1.665 | 1.5952 |  |  | 1.8 | 1.715 | 1.55 | 1.8931 | 1.66 | 1.5 | 2 | 1.64 | 1.7 | 1.63 | 1.63 | 1.58 | 1.5463 | 1.6116 | 1.575 | 1.75 | 2 | 1.8 | 1.645 | 1.545 | 1.855
| Std Dev. |  | 0.40825 | 0.08167 | 0.0059338 |  |  | 0.040825 | 0.038687 | 0.054772 | 0.033741 | 0.085499 | 0.54772 | 0.40825 | 0.0075277 | 0.015055 | 0.017224 | 0.013663 | 0.033714 | 0.078087 | 0.11891 | 0.019408 | 0.23166 | 0 | 0.075277 | 0.01633 | 0.066933 | 0.059805
| Rel.Std.Dev. |  | 22.27% | 4.965% | 0.3718% |  |  | 2.247% | 2.273% | 3.534% | 1.795% | 5.166% | 36.51% | 22.27% | 0.4585% | 0.8874% | 1.058% | 0.8399% | 2.136% | 5.032% | 7.537% | 1.237% | 13.49% | 0% | 4.221% | 0.9917% | 4.346% | 3.212%
| PDM3 |  | 10.19% | -1.13% | -4.082% |  |  | 9.188% | 2.276% | -6.84% | 12.96% | -0.5287% | -9.845% | 10.19% | -1.33% | 1.976% | -2.131% | -2.232% | -5.137% | -6.723% | -5.178% | -5.738% | 3.178% | 20.21% | 7.185% | -1.03% | -7.441% | 11.89%
| Z-Score (Absolute) |  | NA | 0.02 | 0.46 | 8.31 | 6.24 | 1.68 | 0.57 | 0.91 | 2.29 | 0.11 | NA | NA | 0.02 | 0.52 | 0.15 | 0.16 | 0.63 | 0.89 | 0.64 | 0.73 | 0.71 | NA | 1.36 | 0.03 | 1 | 2.12
Results from laboratories 2.01, 2.11, 2.12 and 2.24 were removed due to their 1 ppm reading resolution.
| Analytical results for Bi in OREAS 525 (Certified Value 8.45 ppm) | [27 empty] | Certified
Bi | Round | Replicate | Lab | Lab | Lab | Lab | Lab | Lab | Lab | Lab | Lab | Lab | Lab | Lab | Lab | Lab | Lab | Lab | Lab | Lab | Lab | Lab | Lab | Lab | Lab | Lab | Lab |  | 1
| No | No | 2.01 | 2.02 | 2.03 | 2.04 | 2.05 | 2.06 | 2.07 | 2.08 | 2.10 | 2.11 | 2.12 | 2.14 | 2.15 | 2.16 | 2.17 | 2.18 | 2.19 | 2.21 | 2.22 | 2.23 | 2.24 | 2.25 | 2.26 | 2.27 | 2.28 |  | ppm
|  |  | 4A*MS | 4A*MS | 4A*MS | 4A*OES | 4A*OES | 4A*OES/MS | 4A*MS | 4A*MS | 4A*MS | 4A*OES/MS | 4A*OES/MS | 4A*OES/MS | 4A*OES/MS | 4A*OES/MS | 4A*OES/MS | 4A*OES/MS | 4A*OES | 4A*OES/MS | 4A*MS | 4A*OES | 4A*OES/MS | 4A*OES/MS | 4A*OES/MS | 4A*MS | 4A*MS |  | 2
3
| 1 | 1 | 8.95 | 9.08 | 8.031 | 7.217 | < 5 | 8.54 | 8.38 | 8.36 | 8.83 | 8.21 | 8.6 | 8.94 | 8.53 | 7.89 | 8.49 | 8.4 | 8.3087 | 7.2438 | 8.36 | < 5 | 8.56 | 8.19 | 9.07 | 8.59 | 8.55 |  | 1
| 1 | 2 | 9.57 | 9.08 | 7.9807 | 7.1 | < 5 | 8.71 | 8.39 | 8.15 | 8.74 | 8.4 | 8.6 | 9.16 | 8.44 | 7.8 | 8.16 | 7.96 | 8.3136 | 8.2498 | 8.37 | < 5 | 8.14 | 8.3 | 8.97 | 8.79 | 8.45 |  | 36
| 1 | 3 | 9.23 | 9.12 | 8.0069 | 7.1546 | < 5 | 8.53 | 8.22 | 8.52 | 8.7 | 7.23 | 7.2 | 9.05 | 8.79 | 8 | 8.66 | 8.16 | 8.3284 | 7.9373 | 8.21 | < 5 | 8.16 | 8.3 | 9.06 | 8.4 | 8.55 |  | 16
| 1 | 4 | 9.11 | 8.95 | 8.2102 | 7.276 | < 5 | 8.59 | 8.58 | 8.38 | 8.64 | 8.11 | 8.4 | 8.99 | 8.76 | 8.04 | 8.34 | 8 | 8.2935 | 8.0345 | 8.42 | < 5 | 7.83 | 8.13 | 9.02 | 8.61 | 8.53 |  | 8.448
| 1 | 5 | 9 | 9.11 | 8.2219 | 7.4048 | < 5 | 8.35 | 8.61 | 8.36 | 8.5 | 8.35 | 8.6 | 9.14 | 8.56 | 7.58 | 8.69 | 8.14 | 8.3853 | 8.068 | 8.35 | < 5 | 8.03 | 8.15 | 9.25 | 8.6 | 8.27 |  | 15
| 1 | 6 | 9.28 | 9.29 | 8.2239 | 7.1498 | < 5 | 8.7 | 8.34 | 8.3 | 8.56 | 7.68 | 7.3 | 8.78 | 8.56 | 7.68 | 8.41 | 7.96 | 8.3976 | 8.0507 | 8.4 | < 5 | 8.18 | 8.31 | 9.13 | 8.84 | 8.47
| Mean |  | 9.19 | 9.105 | 8.1125 | 7.217 |  | 8.57 | 8.42 | 8.345 | 8.6617 | 7.9967 | 8.1167 | 9.01 | 8.6067 | 7.8317 | 8.4583 | 8.1033 | 8.3379 | 7.9307 | 8.3517 |  | 8.15 | 8.23 | 9.0833 | 8.6383 | 8.47
| Median |  | 9.17 | 9.095 | 8.1206 | 7.1858 |  | 8.565 | 8.385 | 8.36 | 8.67 | 8.16 | 8.5 | 9.02 | 8.56 | 7.845 | 8.45 | 8.07 | 8.321 | 8.0426 | 8.365 |  | 8.15 | 8.245 | 9.065 | 8.605 | 8.5
| Std Dev. |  | 0.22548 | 0.10932 | 0.11755 | 0.11032 |  | 0.13251 | 0.14873 | 0.12029 | 0.12073 | 0.45474 | 0.67651 | 0.14085 | 0.13794 | 0.18027 | 0.20034 | 0.1699 | 0.043147 | 0.35149 | 0.07414 |  | 0.23917 | 0.082704 | 0.097502 | 0.15817 | 0.10658
| Rel.Std.Dev. |  | 2.454% | 1.201% | 1.449% | 1.529% |  | 1.546% | 1.766% | 1.441% | 1.394% | 5.687% | 8.335% | 1.563% | 1.603% | 2.302% | 2.369% | 2.097% | 0.5175% | 4.432% | 0.8877% |  | 2.935% | 1.005% | 1.073% | 1.831% | 1.258%
| PDM3 |  | 8.783% | 7.777% | -3.972% | -14.57% |  | 1.444% | -0.3318% | -1.22% | 2.529% | -5.343% | -3.922% | 6.652% | 1.878% | -7.296% | 0.1219% | -4.08% | -1.304% | -6.124% | -1.141% |  | -3.528% | -2.581% | 7.52% | 2.253% | 0.26%
| Z-Score (Absolute) |  | 2.18 | 1.96 | 0.6 | 2.91 | 15.06 | 0.58 | 0.19 | 0 | 0.82 | 0.9 | 0.59 | 1.71 | 0.67 | 1.32 | 0.29 | 0.62 | 0.02 | 1.07 | 0.02 | 15.06 | 0.5 | 0.3 | 1.9 | 0.76 | 0.32
| Analytical results for Ca in OREAS 525 (Certified Value 2.41 wt.%) | [27 empty] | Certified
Ca | Round | Replicate | Lab | Lab | Lab | Lab | Lab | Lab | Lab | Lab | Lab | Lab | Lab | Lab | Lab | Lab | Lab | Lab | Lab | Lab | Lab | Lab | Lab | Lab | Lab | Lab | Lab | Lab | 1
| No | No | 2.01 | 2.02 | 2.03 | 2.04 | 2.05 | 2.06 | 2.07 | 2.08 | 2.09 | 2.10 | 2.11 | 2.12 | 2.14 | 2.15 | 2.16 | 2.17 | 2.18 | 2.19 | 2.21 | 2.22 | 2.23 | 2.24 | 2.25 | 2.26 | 2.27 | 2.28 | wt.%
|  |  | 4A*MS | 4A*OES | 4A*MS | 4A*OES | 4A*OES | 4A*OES/MS | 4A*OES/MS | 4A*OES | 4A*OES | 4A*MS | 4A*OES/MS | 4A*OES/MS | 4A*OES/MS | 4A*OES/MS | 4A*OES/MS | 4A*OES/MS | 4A*OES/MS | 4A*OES | 4A*OES/MS | 4A*OES/MS | 4A*OES | 4A*OES/MS | 4A*OES/MS | 4A*OES/MS | 4A*OES | 4A*OES | 2
3
| 1 | 1 | 2.49 | 2.4302 | 2.318 | 2.4 | 2.34 | 2.32 | 2.266 | 2.46 | 2.0909 | 2.4443 | 2.51 | 2.53 | 2.47 | 2.4 | 2.4 | 2.56 | 2.43 | 2.5967 | 2.1528 | 2.46 | 2.465 | 2.37 | 2.21 | 2.43 | 2.416 | 2.29 | 1
| 1 | 2 | 2.55 | 2.4021 | 2.3214 | 2.39 | 2.35 | 2.37 | 2.255 | 2.41 | 2.0113 | 2.3978 | 2.58 | 2.52 | 2.48 | 2.37 | 2.39 | 2.52 | 2.29 | 2.5545 | 2.4454 | 2.45 | 2.483 | 2.33 | 2.22 | 2.45 | 2.526 | 2.316 | 0
| 1 | 3 | 2.35 | 2.4314 | 2.2899 | 2.41 | 2.35 | 2.34 | 2.254 | 2.47 | 2.0484 | 2.3621 | 2.51 | 2.51 | 2.46 | 2.39 | 2.37 | 2.53 | 2.36 | 2.5359 | 2.3716 | 2.49 | 2.48 | 2.3 | 2.18 | 2.4 | 2.45 | 2.334 | 16
| 1 | 4 | 2.5 | 2.4376 | 2.3449 | 2.37 | 2.35 | 2.36 | 2.263 | 2.46 | 2.0497 | 2.4238 | 2.58 | 2.52 | 2.43 | 2.37 | 2.43 | 2.49 | 2.38 | 2.5629 | 2.3901 | 2.46 | 2.43 | 2.31 | 2.23 | 2.4 | 2.588 | 2.334 | 2.4121
| 1 | 5 | 2.46 | 2.3968 | 2.3582 | 2.39 | 2.34 | 2.3 | 2.26 | 2.43 | 2.0034 | 2.4117 | 2.59 | 2.54 | 2.44 | 2.38 | 2.36 | 2.53 | 2.32 | 2.5751 | 2.4281 | 2.49 | 2.456 | 2.29 | 2.2 | 2.46 | 2.516 | 2.328 | 16
| 1 | 6 | 2.41 | 2.4108 | 2.3526 | 2.41 | 2.33 | 2.41 | 2.243 | 2.43 | 1.9907 | 2.4591 | 2.57 | 2.52 | 2.52 | 2.37 | 2.38 | 2.55 | 2.36 | 2.5951 | 2.3943 | 2.47 | 2.431 | 2.32 | 2.23 | 2.45 | 3.269 | 2.328
| Mean |  | 2.46 | 2.4181 | 2.3308 | 2.395 | 2.3433 | 2.35 | 2.2568 | 2.4433 | 2.0324 | 2.4165 | 2.5567 | 2.5233 | 2.4667 | 2.38 | 2.3883 | 2.53 | 2.3567 | 2.57 | 2.3637 | 2.47 | 2.4575 | 2.32 | 2.2117 | 2.4317 | 2.6275 | 2.3217
| Median |  | 2.475 | 2.4205 | 2.3332 | 2.395 | 2.345 | 2.35 | 2.2575 | 2.445 | 2.0299 | 2.4177 | 2.575 | 2.52 | 2.465 | 2.375 | 2.385 | 2.53 | 2.36 | 2.569 | 2.3922 | 2.465 | 2.4605 | 2.315 | 2.215 | 2.44 | 2.521 | 2.328
| Std Dev. |  | 0.070993 | 0.017126 | 0.025888 | 0.015166 | 0.008165 | 0.038987 | 0.0081833 | 0.023381 | 0.037396 | 0.034563 | 0.036697 | 0.010328 | 0.032042 | 0.012649 | 0.024833 | 0.024495 | 0.048442 | 0.023743 | 0.10677 | 0.016733 | 0.023124 | 0.028284 | 0.019408 | 0.026394 | 0.32002 | 0.016848
| Rel.Std.Dev. |  | 2.886% | 0.7082% | 1.111% | 0.6332% | 0.3484% | 1.659% | 0.3626% | 0.9569% | 1.84% | 1.43% | 1.435% | 0.4093% | 1.299% | 0.5315% | 1.04% | 0.9682% | 2.056% | 0.9239% | 4.517% | 0.6775% | 0.9409% | 1.219% | 0.8775% | 1.085% | 12.18% | 0.7257%
| PDM3 |  | 1.985% | 0.2496% | -3.371% | -0.7102% | -2.852% | -2.576% | -6.438% | 1.294% | -15.74% | 0.1798% | 5.992% | 4.61% | 2.261% | -1.332% | -0.9865% | 4.887% | -2.299% | 6.546% | -2.007% | 2.399% | 1.881% | -3.819% | -8.311% | 0.8099% | 8.929% | -3.75%
| Z-Score (Absolute) |  | 0.59 | 0.14 | 0.82 | 0.12 | 0.68 | 0.61 | 1.63 | 0.41 | 4.08 | 0.12 | 1.65 | 1.29 | 0.67 | 0.28 | 0.19 | 1.36 | 0.54 | 1.8 | 0.46 | 0.7 | 0.57 | 0.94 | 2.12 | 0.28 | 2.42 | 0.92
| Analytical results for Cd in OREAS 525 (Certified Value 0.21 ppm) | [27 empty] | Certified
Cd | Round | Replicate | Lab | Lab | Lab | Lab | Lab | Lab | Lab | Lab | Lab | Lab | Lab | Lab | Lab | Lab | Lab | Lab | Lab | Lab | Lab | Lab | Lab | Lab | Lab | Lab | Lab |  | 1
| No | No | 2.01 | 2.02 | 2.03 | 2.04 | 2.05 | 2.06 | 2.07 | 2.08 | 2.10 | 2.11 | 2.12 | 2.14 | 2.15 | 2.16 | 2.17 | 2.18 | 2.19 | 2.21 | 2.22 | 2.23 | 2.24 | 2.25 | 2.26 | 2.27 | 2.28 |  | ppm
|  |  | 4A*MS | 4A*MS | 4A*MS | 4A*OES | 4A*OES | 4A*OES/MS | 4A*MS | 4A*MS | 4A*MS | 4A*OES/MS | 4A*OES/MS | 4A*OES/MS | 4A*OES/MS | 4A*OES/MS | 4A*OES/MS | 4A*OES/MS | 4A*OES | 4A*OES/MS | 4A*MS | 4A*OES | 4A*OES/MS | 4A*OES/MS | 4A*OES/MS | 4A*MS | 4A*MS |  | 2
2
| 1 | 1 | 0.44 | 0.23 | < 0.5 | 1.332 | < 1 | < 0.3 | 0.18 | 0.53 | 0.19 | 0.3 | 0.2 | 0.19 | 0.18 | 0.2 | 0.2 | 0.19 | 0.13955 | 0.1503 | 0.33 | < 1 | 0.13 | 0.18 | 0.24 | 0.28 | 0.49 |  | 1
| 1 | 2 | 0.45 | 0.24 | < 0.5 | 1.3866 | < 1 | 0.5 | 0.21 | 0.6 | 0.2 | 0.28 | 0.3 | 0.23 | 0.21 | 0.22 | 0.19 | 0.15 | 0.1385 | 0.1478 | 0.33 | < 1 | 0.15 | 0.19 | 0.25 | 0.26 | 0.46 |  | 13
| 1 | 3 | 0.4 | 0.23 | < 0.5 | 1.3686 | < 1 | 0.7 | 0.19 | 0.45 | 0.23 | 0.24 | 0.2 | 0.22 | 0.14 | 0.18 | 0.21 | 0.23 | 0.11727 | 0.145 | 0.32 | < 1 | 0.14 | 0.21 | 0.23 | 0.27 | 0.49 |  | 16
| 1 | 4 | 0.41 | 0.24 | < 0.5 | 1.4022 | < 1 | < 0.3 | 0.2 | 0.41 | 0.18 | 0.27 | 0.2 | 0.15 | 0.15 | 0.22 | 0.2 | 0.18 | 0.11516 | 0.1318 | 0.33 | < 1 | 0.15 | 0.2 | 0.25 | 0.25 | 0.48 |  | 0.20566
| 1 | 5 | 0.38 | 0.15 | < 0.5 | 1.3914 | < 1 | 0.5 | 0.22 | 0.52 | 0.21 | 0.28 | 0.2 | 0.2 | 0.18 | 0.21 | 0.19 | 0.17 | 0.14272 | 0.1748 | 0.33 | < 1 | 0.15 | 0.18 | 0.24 | 0.27 | 0.49 |  | 17
| 1 | 6 | 0.57 | 0.16 | < 0.5 | 1.338 | < 1 | < 0.3 | 0.22 | 0.5 | 0.19 | 0.25 | 0.2 | 0.17 | 0.17 | 0.22 | 0.17 | 0.18 | 0.15144 | 0.1405 | 0.33 | < 1 | 0.16 | 0.2 | 0.26 | 0.28 | 0.48
| Mean |  | 0.44167 | 0.20833 |  | 1.3698 |  | 0.56667 | 0.20333 | 0.50167 | 0.2 | 0.27 | 0.21667 | 0.19333 | 0.17167 | 0.20833 | 0.19333 | 0.18333 | 0.13411 | 0.14837 | 0.32833 |  | 0.14667 | 0.19333 | 0.245 | 0.26833 | 0.48167
| Median |  | 0.425 | 0.23 |  | 1.3776 |  | 0.5 | 0.205 | 0.51 | 0.195 | 0.275 | 0.2 | 0.195 | 0.175 | 0.215 | 0.195 | 0.18 | 0.13902 | 0.1464 | 0.33 |  | 0.15 | 0.195 | 0.245 | 0.27 | 0.485
| Std Dev. |  | 0.067946 | 0.041673 |  | 0.029121 |  | 0.11547 | 0.01633 | 0.066156 | 0.017889 | 0.021909 | 0.040825 | 0.030111 | 0.024833 | 0.016021 | 0.013663 | 0.026583 | 0.014602 | 0.014495 | 0.0040825 |  | 0.010328 | 0.012111 | 0.010488 | 0.01169 | 0.01169
| Rel.Std.Dev. |  | 15.38% | 20% |  | 2.126% |  | 20.38% | 8.031% | 13.19% | 8.944% | 8.114% | 18.84% | 15.57% | 14.47% | 7.69% | 7.067% | 14.5% | 10.89% | 9.769% | 1.243% |  | 7.042% | 6.264% | 4.281% | 4.357% | 2.427%
| PDM3 |  | 114.8% | 1.301% |  | 566.1% |  | 175.5% | -1.13% | 143.9% | -2.751% | 31.29% | 5.353% | -5.993% | -16.53% | 1.301% | -5.993% | -10.86% | -34.79% | -27.86% | 59.65% |  | -28.68% | -5.993% | 19.13% | 30.48% | 134.2%
| Z-Score (Absolute) |  | 2.95 | 0.25 | 0.32 | 15.68 | 3.75 | 1.81 | 0.32 | 3.77 | 0.37 | 0.59 | NA | 0.46 | 0.75 | 0.25 | 0.46 | 0.59 | 1.27 | 1.07 | 1.39 | 3.75 | 1.1 | 0.46 | 0.25 | 0.57 | 3.5
Results from laboratory 2.12 were removed due to their 0.1 ppm reading resolution.
| Analytical results for Ce in OREAS 525 (Certified Value 154 ppm) | [27 empty] | Certified
Ce | Round | Replicate | Lab | Lab | Lab | Lab | Lab | Lab | Lab | Lab | Lab | Lab | Lab | Lab | Lab | Lab | Lab | Lab | Lab | Lab | Lab | Lab | Lab | [5 empty] | 1
| No | No | 2.01 | 2.02 | 2.03 | 2.06 | 2.07 | 2.09 | 2.10 | 2.11 | 2.12 | 2.14 | 2.15 | 2.16 | 2.17 | 2.18 | 2.21 | 2.22 | 2.24 | 2.25 | 2.26 | 2.27 | 2.28 | [5 empty] | ppm
|  |  | 4A*MS | 4A*MS | 4A*MS | 4A*OES/MS | 4A*MS | 4A*MS | 4A*MS | 4A*OES/MS | 4A*OES/MS | 4A*OES/MS | 4A*OES/MS | 4A*OES/MS | 4A*OES/MS | 4A*OES/MS | 4A*OES/MS | 4A*MS | 4A*OES/MS | 4A*OES/MS | 4A*OES/MS | 4A*MS | 4A*MS | [5 empty] | 0
0
| 1 | 1 | 146.89 | 176.79 | 151.2295 | 122 | 164 | 190.9682 | 156.36 | 210 | 170 | 158 | 129.5 | 148.5 | 148 | 151 | 142.8401 | 153.28 | 120.04 | 146.84 | 166.39 | 187 | 133 | [5 empty] | 1
| 1 | 2 | 139.19 | 175.35 | 149.8066 | 125 | 154 | 187.6785 | 155.88 | 207 | 171 | 153 | 130 | 145 | 145 | 141.5 | 166.2863 | 157.16 | 122.11 | 150.29 | 167.58 | 183 | 145 | [5 empty] | 38
| 1 | 3 | 144.96 | 175.82 | 150.863 | 124 | 153 | 184.9058 | 152.05 | 149 | 163 | 154.5 | 139 | 156.5 | 152 | 146.5 | 155.4152 | 151.86 | 107.44 | 151.36 | 160.93 | 178 | 144 | [5 empty] | 16
| 1 | 4 | 146.31 | 173.78 | 152.9761 | 129 | 154 | 192.5446 | 164.31 | 176 | 168 | 152 | 136.5 | 149 | 147 | 145 | 156.8521 | 158.31 | 116.78 | 145.51 | 164.49 | 183 | 144 | [5 empty] | 154.3182
| 1 | 5 | 130.2 | 178.48 | 151.9507 | 117 | 156 | 190.934 | 154.8 | 180 | 171 | 154 | 135.5 | 142.5 | 147 | 147 | 160.1439 | 153.3 | 113.62 | 147.21 | 164.42 | 183 | 141 | [5 empty] | 18
| 1 | 6 | 145.3 | 177.53 | 150.637 | 120 | 152 | 182.931 | 158.98 | 195 | 169 | 167 | 137 | 144.5 | 145.5 | 149 | 159.6317 | 159.12 | 122.73 | 152.9 | 162.78 | 185 | 141
| Mean |  | 142.1417 | 176.2917 | 151.2438 | 122.8333 | 155.5 | 188.327 | 157.0633 | 186.1667 | 168.6667 | 156.4167 | 134.5833 | 147.6667 | 147.4167 | 146.6667 | 156.8615 | 155.505 | 117.12 | 149.0183 | 164.4317 | 183.1667 | 141.3333
| Median |  | 145.13 | 176.305 | 151.0463 | 123 | 154 | 189.3063 | 156.12 | 187.5 | 169.5 | 154.25 | 136 | 146.75 | 147 | 146.75 | 158.2419 | 155.23 | 118.41 | 148.75 | 164.455 | 183 | 142.5
| Std Dev. |  | 6.4677 | 1.6726 | 1.1027 | 4.1673 | 4.3704 | 3.8158 | 4.2033 | 22.8159 | 3.0111 | 5.5715 | 3.9168 | 4.9866 | 2.4983 | 3.2813 | 7.8226 | 3.0586 | 5.8475 | 2.9152 | 2.3975 | 2.9944 | 4.4121
| Rel.Std.Dev. |  | 4.55% | 0.9488% | 0.7291% | 3.393% | 2.811% | 2.026% | 2.676% | 12.26% | 1.785% | 3.562% | 2.91% | 3.377% | 1.695% | 2.237% | 4.987% | 1.967% | 4.993% | 1.956% | 1.458% | 1.635% | 3.122%
| PDM3 |  | -7.891% | 14.24% | -1.992% | -20.4% | 0.7658% | 22.04% | 1.779% | 20.64% | 9.298% | 1.36% | -12.79% | -4.31% | -4.472% | -4.958% | 1.648% | 0.7691% | -24.1% | -3.434% | 6.554% | 18.69% | -8.414%
| Z-Score (Absolute) |  | 1.01 | 1.57 | 0.32 | 2.47 | 0 | 2.48 | 0.12 | 2.32 | 0.99 | 0.07 | 1.58 | 0.59 | 0.61 | 0.67 | 0.1 | 0 | 2.9 | 0.49 | 0.67 | 2.09 | 1.07
| Analytical results for Co in OREAS 525 (Certified Value 379 ppm) | [27 empty] | Certified
Co | Round | Replicate | Lab | Lab | Lab | Lab | Lab | Lab | Lab | Lab | Lab | Lab | Lab | Lab | Lab | Lab | Lab | Lab | Lab | Lab | Lab | Lab | Lab | Lab | Lab | Lab | Lab | Lab | 1
| No | No | 2.01 | 2.02 | 2.03 | 2.04 | 2.05 | 2.06 | 2.07 | 2.08 | 2.09 | 2.10 | 2.11 | 2.12 | 2.14 | 2.15 | 2.16 | 2.17 | 2.18 | 2.19 | 2.21 | 2.22 | 2.23 | 2.24 | 2.25 | 2.26 | 2.27 | 2.28 | ppm
|  |  | 4A*MS | 4A*MS | 4A*MS | 4A*OES | 4A*OES | 4A*OES/MS | 4A*MS | 4A*MS | 4A*MS | 4A*MS | 4A*OES/MS | 4A*OES/MS | 4A*OES/MS | 4A*OES/MS | 4A*OES/MS | 4A*OES/MS | 4A*OES/MS | 4A*OES | 4A*OES/MS | 4A*OES/MS | 4A*OES | 4A*OES/MS | 4A*OES/MS | 4A*OES/MS | 4A*MS | 4A*MS | 0
0
| 1 | 1 | 356.2 | 396 | 377.0544 | 397 | 346.3 | 366 | 372 | 375 | 444.7722 | 376.1 | 385 | 374.4 | 385 | 401 | 395 | 379 | 385 | 406.4342 | 320.2745 | 372 | 374 | 397.5 | 376.7 | 387.9 | 366 | 368 | 1
| 1 | 2 | 360.5 | 395.2 | 374.6205 | 401 | 349.6 | 367 | 383 | 372 | 444.3328 | 375.1 | 395 | 377.6 | 387 | 396 | 391 | 379 | 366 | 393.8183 | 366.4518 | 372 | 379 | 375.3 | 378.8 | 390.5 | 382 | 375 | 39
| 1 | 3 | 349.8 | 399.1 | 375.3529 | 399 | 345.7 | 369 | 380 | 383 | 441.1088 | 374.6 | 369 | 365.8 | 383 | 398 | 383 | 378 | 374 | 399.1054 | 359.0944 | 374 | 379 | 390.7 | 373.6 | 382.6 | 359 | 379 | 16
| 1 | 4 | 359.2 | 394.7 | 384.6564 | 401 | 349.2 | 367 | 383 | 385 | 444.7131 | 375.6 | 415 | 368.8 | 380 | 399 | 399 | 375 | 374 | 409.7036 | 363.2989 | 373 | 367 | 372.1 | 388.3 | 381.1 | 384 | 363 | 378.6583
| 1 | 5 | 355.6 | 401.7 | 378.7948 | 402 | 347 | 366 | 418 | 381 | 443.877 | 373.5 | 431 | 381.9 | 386 | 397 | 385 | 383 | 371 | 400.823 | 355.3706 | 374 | 375 | 370.3 | 375.6 | 391.1 | 365 | 368 | 19
| 1 | 6 | 352.1 | 402.3 | 384.3018 | 401 | 349 | 369 | 403 | 375 | 452.3652 | 379.9 | 369 | 367.8 | 390 | 400 | 392 | 380 | 373 | 399.4884 | 351.5269 | 372 | 371 | 374.6 | 385.2 | 388.7 | 360 | 363
| Mean |  | 355.5667 | 398.1667 | 379.1301 | 400.1667 | 347.8 | 367.3333 | 389.8333 | 378.5 | 445.1948 | 375.8 | 394 | 372.7167 | 385.1667 | 398.5 | 390.8333 | 379 | 373.8333 | 401.5622 | 352.6695 | 372.8333 | 374.1667 | 380.0833 | 379.7 | 386.9833 | 369.3333 | 369.3333
| Median |  | 355.9 | 397.55 | 377.9246 | 401 | 348 | 367 | 383 | 378 | 444.5229 | 375.35 | 390 | 371.6 | 385.5 | 398.5 | 391.5 | 379 | 373.5 | 400.1557 | 357.2325 | 372.5 | 374.5 | 374.95 | 377.75 | 388.3 | 365.5 | 368
| Std Dev. |  | 4.0795 | 3.3452 | 4.3889 | 1.8348 | 1.6697 | 1.3663 | 17.1746 | 5.2058 | 3.7683 | 2.1982 | 25.0679 | 6.2987 | 3.4303 | 1.8708 | 6.0139 | 2.6077 | 6.2423 | 5.6722 | 16.7467 | 0.98319 | 4.6655 | 11.2111 | 5.7972 | 4.1696 | 10.9484 | 6.4704
| Rel.Std.Dev. |  | 1.147% | 0.8402% | 1.158% | 0.4585% | 0.4801% | 0.3719% | 4.406% | 1.375% | 0.8464% | 0.5849% | 6.362% | 1.69% | 0.8906% | 0.4695% | 1.539% | 0.688% | 1.67% | 1.413% | 4.749% | 0.2637% | 1.247% | 2.95% | 1.527% | 1.077% | 2.964% | 1.752%
| PDM3 |  | -6.098% | 5.152% | 0.1246% | 5.68% | -8.149% | -2.991% | 2.951% | -0.04181% | 17.57% | -0.7548% | 4.052% | -1.569% | 1.719% | 5.24% | 3.215% | 0.09024% | -1.274% | 6.049% | -6.863% | -1.538% | -1.186% | 0.3763% | 0.2751% | 2.199% | -2.463% | -2.463%
| Z-Score (Absolute) |  | 1.63 | 1.32 | 0 | 1.46 | 2.17 | 0.81 | 0.75 | 0.04 | 4.58 | 0.23 | 1.03 | 0.44 | 0.42 | 1.35 | 0.82 | 0 | 0.36 | 1.56 | 1.83 | 0.43 | 0.34 | 0.07 | 0.04 | 0.55 | 0.67 | 0.67
| Analytical results for Cr in OREAS 525 (Certified Value 22.4 ppm) | [27 empty] | Certified
Cr | Round | Replicate | Lab | Lab | Lab | Lab | Lab | Lab | Lab | Lab | Lab | Lab | Lab | Lab | Lab | Lab | Lab | Lab | Lab | Lab | Lab | Lab | Lab | Lab | Lab | Lab |  |  | 1
| No | No | 2.01 | 2.02 | 2.03 | 2.04 | 2.05 | 2.06 | 2.07 | 2.08 | 2.10 | 2.11 | 2.12 | 2.14 | 2.15 | 2.16 | 2.17 | 2.18 | 2.19 | 2.21 | 2.22 | 2.23 | 2.24 | 2.25 | 2.26 | 2.28 |  |  | ppm
|  |  | 4A*MS | 4A*OES | 4A*MS | 4A*OES | 4A*OES | 4A*OES/MS | 4A*OES/MS | 4A*OES | 4A*MS | 4A*OES/MS | 4A*OES/MS | 4A*OES/MS | 4A*OES/MS | 4A*OES/MS | 4A*OES/MS | 4A*OES/MS | 4A*OES | 4A*OES/MS | 4A*OES/MS | 4A*OES | 4A*OES/MS | 4A*OES/MS | 4A*OES/MS | 4A*OES |  |  | 1
2
| 1 | 1 | 21 | 21 | 21.7151 | 21.3 | 21.21 | 34 | 21 | 23 | 20 | 24 | 22 | 25 | 23 | 23 | 22 | 23 | 23.6055 | < 1 | 23 | 20 | 23 | 22 | 22 | 24 |  |  | 1
| 1 | 2 | 21 | 26 | 21.91 | 19.6 | 22.57 | 29 | 20 | 21 | 20 | 23 | 22 | 24 | 23 | 23 | 22 | 21 | 23.5704 | 2.0232 | 25 | 19 | 23 | 22 | 23 | 26 |  |  | 14
| 1 | 3 | 20 | 25 | 21.5431 | 22.7 | 22.15 | 28 | 21 | 21 | 20 | 24 | 22 | 23 | 22 | 22 | 22 | 22 | 26.9562 | < 1 | 24 | 20 | 23 | 22 | 22 | 27 |  |  | 16
| 1 | 4 | 21 | 23 | 21.9873 | 21.2 | 21.49 | 26 | 20 | 24 | 20 | 23 | 22 | 23 | 22 | 24 | 22 | 22 | 26.8236 | < 1 | 26 | 24 | 24 | 21 | 22 | 25 |  |  | 22.3759
| 1 | 5 | 21 | 23 | 22.0806 | 20 | 21.69 | 25 | 21 | 22 | 20 | 25 | 22 | 24 | 23 | 24 | 22 | 22 | 23.8591 | 2.3975 | 24 | 19 | 22 | 22 | 23 | 24 |  |  | 20
| 1 | 6 | 20 | 22 | 21.9169 | 21.2 | 22.56 | 30 | 21 | 22 | 19 | 23 | 23 | 23 | 23 | 23 | 23 | 23 | 23.3765 | 1.0526 | 25 | 20 | 23 | 21 | 22 | 26
| Mean |  | 20.6667 | 23.3333 | 21.8588 | 21 | 21.945 | 28.6667 | 20.6667 | 22.1667 | 19.8333 | 23.6667 | 22.1667 | 23.6667 | 22.6667 | 23.1667 | 22.1667 | 22.1667 | 24.6985 | 1.8244 | 24.5 | 20.3333 | 23 | 21.6667 | 22.3333 | 25.3333
| Median |  | 21 | 23 | 21.9134 | 21.2 | 21.92 | 28.5 | 21 | 22 | 20 | 23.5 | 22 | 23.5 | 23 | 23 | 22 | 22 | 23.7323 | 2.0232 | 24.5 | 20 | 23 | 22 | 22 | 25.5
| Std Dev. |  | 0.5164 | 1.8619 | 0.19598 | 1.0973 | 0.56976 | 3.2042 | 0.5164 | 1.169 | 0.40825 | 0.8165 | 0.40825 | 0.8165 | 0.5164 | 0.75277 | 0.40825 | 0.75277 | 1.7049 | 0.69411 | 1.0488 | 1.8619 | 0.63246 | 0.5164 | 0.5164 | 1.2111
| Rel.Std.Dev. |  | 2.499% | 7.98% | 0.8966% | 5.225% | 2.596% | 11.18% | 2.499% | 5.274% | 2.058% | 3.45% | 1.842% | 3.45% | 2.278% | 3.249% | 1.842% | 3.396% | 6.903% | 38.05% | 4.281% | 9.157% | 2.75% | 2.383% | 2.312% | 4.781%
| PDM3 |  | -7.639% | 4.279% | -2.311% | -6.149% | -1.926% | 28.11% | -7.639% | -0.9349% | -11.36% | 5.769% | -0.9349% | 5.769% | 1.3% | 3.534% | -0.9349% | -0.9349% | 10.38% | -91.85% | 9.493% | -9.128% | 2.789% | -3.169% | -0.1901% | 13.22%
| Z-Score (Absolute) |  | 0.87 | 0.67 | 0.18 | 0.67 | 0.13 | 3.76 | 0.87 | 0 | 1.35 | 0.87 | 0 | 0.87 | 0.29 | 0.58 | 0 | 0 | 1.46 | 12.14 | 1.35 | 1.06 | 0.48 | 0.29 | 0.1 | 1.83
| Analytical results for Cs in OREAS 525 (Certified Value 2.39 ppm) | [27 empty] | Certified
Cs | Round | Replicate | Lab | Lab | Lab | Lab | Lab | Lab | Lab | Lab | Lab | Lab | Lab | Lab | Lab | Lab | Lab | Lab | Lab | Lab | Lab | Lab | Lab | Lab | Lab |  |  |  | 1
| No | No | 2.01 | 2.02 | 2.03 | 2.06 | 2.07 | 2.08 | 2.09 | 2.10 | 2.11 | 2.12 | 2.14 | 2.15 | 2.16 | 2.17 | 2.18 | 2.19 | 2.21 | 2.22 | 2.24 | 2.25 | 2.26 | 2.27 | 2.28 |  |  |  | ppm
|  |  | 4A*MS | 4A*MS | 4A*MS | 4A*OES/MS | 4A*MS | 4A*MS | 4A*MS | 4A*MS | 4A*OES/MS | 4A*OES/MS | 4A*OES/MS | 4A*OES/MS | 4A*OES/MS | 4A*OES/MS | 4A*OES/MS | 4A*OES | 4A*OES/MS | 4A*MS | 4A*OES/MS | 4A*OES/MS | 4A*OES/MS | 4A*MS | 4A*MS |  |  |  | 2
3
| 1 | 1 | 2.5 | 2.5 | 2.3074 | 2.4 | 2.37 | 2.2 | 3.47 | 2.4 | 2 | 2.6 | 2.49 | 2.26 | 2.17 | 2.32 | 2.38 | 2.4215 | 2.2522 | 2.43 | 2.3 | 1.97 | 2.49 | 2.55 | 2.25 |  |  |  | 1
| 1 | 2 | 2.4 | 2.57 | 2.2919 | 2.39 | 2.33 | 2.3 | 3.4236 | 2.3 | 2 | 2.5 | 2.48 | 2.25 | 2.13 | 2.31 | 2.29 | 2.3467 | 2.5841 | 2.49 | 2.2 | 2.04 | 2.62 | 2.5 | 2.55 |  |  |  | 41
| 1 | 3 | 2.6 | 2.52 | 2.3199 | 2.45 | 2.38 | 2.3 | 3.5301 | 2.38 | 2 | 2.3 | 2.48 | 2.32 | 2.29 | 2.38 | 2.31 | 2.3962 | 2.4864 | 2.38 | 2.2 | 2.03 | 2.51 | 2.5 | 2.54 |  |  |  | 16
| 1 | 4 | 2.3 | 2.49 | 2.3135 | 2.35 | 2.36 | 2.4 | 3.5124 | 2.38 | 3 | 2.5 | 2.41 | 2.26 | 2.15 | 2.33 | 2.29 | 2.4407 | 2.4946 | 2.46 | 2.2 | 2.01 | 2.54 | 2.48 | 2.49 |  |  |  | 2.3939
| 1 | 5 | 2 | 2.49 | 2.3182 | 2.32 | 2.45 | 2.3 | 3.4033 | 2.39 | 3 | 2.7 | 2.47 | 2.21 | 2.12 | 2.37 | 2.26 | 2.3707 | 2.5162 | 2.44 | 2.2 | 2.02 | 2.52 | 2.58 | 2.47 |  |  |  | 21
| 1 | 6 | 2.5 | 2.56 | 2.3354 | 2.51 | 2.31 | 2.3 | 3.457 | 2.44 | 2 | 2.5 | 2.4 | 2.2 | 2.12 | 2.24 | 2.31 | 2.4548 | 2.5656 | 2.44 | 2.2 | 1.98 | 2.5 | 2.63 | 2.43
| Mean |  | 2.3833 | 2.5217 | 2.3144 | 2.4033 | 2.3667 | 2.3 | 3.4661 | 2.3817 | 2.3333 | 2.5167 | 2.455 | 2.25 | 2.1633 | 2.325 | 2.3067 | 2.4051 | 2.4832 | 2.44 | 2.2167 | 2.0083 | 2.53 | 2.54 | 2.455
| Median |  | 2.45 | 2.51 | 2.3158 | 2.395 | 2.365 | 2.3 | 3.4635 | 2.385 | 2 | 2.5 | 2.475 | 2.255 | 2.14 | 2.325 | 2.3 | 2.4088 | 2.5054 | 2.44 | 2.2 | 2.015 | 2.515 | 2.525 | 2.48
| Std Dev. |  | 0.2137 | 0.035449 | 0.014432 | 0.068605 | 0.048442 | 0.063246 | 0.049155 | 0.045789 | 0.5164 | 0.13292 | 0.03937 | 0.042895 | 0.065013 | 0.0501 | 0.040332 | 0.041675 | 0.11963 | 0.036332 | 0.040825 | 0.027869 | 0.047329 | 0.057619 | 0.10986
| Rel.Std.Dev. |  | 8.966% | 1.406% | 0.6236% | 2.855% | 2.047% | 2.75% | 1.418% | 1.923% | 22.13% | 5.281% | 1.604% | 1.906% | 3.005% | 2.155% | 1.748% | 1.733% | 4.818% | 1.489% | 1.842% | 1.388% | 1.871% | 2.268% | 4.475%
| PDM3 |  | -0.4418% | 5.337% | -3.322% | 0.3936% | -1.138% | -3.923% | 44.79% | -0.5115% | -2.53% | 5.128% | 2.552% | -6.012% | -9.632% | -2.879% | -3.644% | 0.4675% | 3.729% | 1.925% | -7.404% | -16.11% | 5.685% | 6.103% | 2.552%
| Z-Score (Absolute) |  | 0.08 | 0.98 | 0.6 | 0.08 | 0.2 | 0.71 | 8.2 | 0.09 | NA | 0.94 | 0.47 | 1.1 | 1.76 | 0.52 | 0.66 | 0.09 | 0.69 | 0.36 | 1.35 | 2.94 | 1.04 | 1.12 | 0.47
Results from laboratory 2.11 were removed due to their 1 ppm reading resolution.
| Analytical results for Cu in OREAS 525 (Certified Value 1.35 wt.%) | [27 empty] | Certified
Cu | Round | Replicate | Lab | Lab | Lab | Lab | Lab | Lab | Lab | Lab | Lab | Lab | Lab | Lab | Lab | Lab | Lab | Lab | Lab | Lab | Lab | Lab | Lab | Lab | Lab | Lab | Lab | Lab | 1
| No | No | 2.01 | 2.02 | 2.03 | 2.04 | 2.05 | 2.06 | 2.07 | 2.08 | 2.09 | 2.10 | 2.11 | 2.12 | 2.14 | 2.15 | 2.16 | 2.17 | 2.18 | 2.19 | 2.21 | 2.22 | 2.23 | 2.24 | 2.25 | 2.26 | 2.27 | 2.28 | wt.%
|  |  | 4A*AAS | 4A*MS | 4A*AAS | 4A*AAS | 4A*AAS | 4A*OES | 4A*OES | 4A*OES | 4A*OES | 4A*OES | 4A*AAS | 4A*OES/MS | 4A*OES/AAS | 4A*OES/AAS | 4A*OES/AAS | 4A*OES/AAS | 4A*OES/AAS | 4A*OES | 4A*OES/MS | 4A*OES/MS | 4A*OES | 4A*OES | 4A*AAS | 4A*OES | 4A*OES | 4A*OES | 2
3
| 1 | 1 | 1.358 | 1.3753 | 1.3663 | 1.444 | 1.34 | 1.34 | 1.3 | 1.33 | 1.161 | 1.3737 | 1.34 | 1.34 | 1.345 | 1.35 | 1.32 | 1.345 | 1.35 | 1.384 | 1.1898 | 1.3365 | > 1 | 1.353 | 1.356 | 1.377 | 1.3447 | 1.2905 | 1
| 1 | 2 | 1.346 | 1.3595 | 1.3398 | 1.414 | 1.34 | 1.36 | 1.3 | 1.31 | 1.1197 | 1.4313 | 1.35 | 1.34 | 1.355 | 1.32 | 1.335 | 1.33 | 1.375 | 1.3665 | 1.3473 | 1.3357 | > 1 | 1.346 | 1.356 | 1.355 | 1.4089 | 1.3067 | 25
| 1 | 3 | 1.352 | 1.3594 | 1.3518 | 1.421 | 1.34 | 1.31 | 1.3 | 1.35 | 1.1592 | 1.3944 | 1.35 | 1.37 | 1.35 | 1.37 | 1.355 | 1.335 | 1.365 | 1.3678 | 1.3099 | 1.3374 | > 1 | 1.347 | 1.357 | 1.351 | 1.3664 | 1.2897 | 16
| 1 | 4 | 1.355 | 1.3648 | 1.346 | 1.43 | 1.33 | 1.34 | 1.27 | 1.33 | 1.1612 | 1.4183 | 1.35 | 1.36 | 1.365 | 1.31 | 1.365 | 1.34 | 1.365 | 1.3801 | 1.3191 | 1.3363 | > 1 | 1.346 | 1.349 | 1.371 | 1.4457 | 1.2967 | 1.3464
| 1 | 5 | 1.361 | 1.3693 | 1.3595 | 1.423 | 1.35 | 1.31 | 1.29 | 1.32 | 1.1129 | 1.404 | 1.35 | 1.36 | 1.355 | 1.315 | 1.325 | 1.345 | 1.375 | 1.3622 | 1.335 | 1.3365 | > 1 | 1.347 | 1.358 | 1.375 | 1.4054 | 1.3032 | 22
| 1 | 6 | 1.352 | 1.378 | 1.3363 | 1.432 | 1.34 | 1.29 | 1.3 | 1.32 | 1.116 | 1.3909 | 1.34 | 1.34 | 1.355 | 1.365 | 1.355 | 1.335 | 1.37 | 1.3845 | 1.315 | 1.3375 | > 1 | 1.329 | 1.349 | 1.372 | 1.325 | 1.2959
| Mean |  | 1.354 | 1.3677 | 1.35 | 1.4273 | 1.34 | 1.325 | 1.2933 | 1.3267 | 1.1383 | 1.4021 | 1.3467 | 1.3517 | 1.3542 | 1.3383 | 1.3425 | 1.3383 | 1.3667 | 1.3742 | 1.3027 | 1.3366 |  | 1.3447 | 1.3542 | 1.3668 | 1.3827 | 1.2971
| Median |  | 1.3535 | 1.3671 | 1.3489 | 1.4265 | 1.34 | 1.325 | 1.3 | 1.325 | 1.1394 | 1.3992 | 1.35 | 1.35 | 1.355 | 1.335 | 1.345 | 1.3375 | 1.3675 | 1.374 | 1.317 | 1.3365 |  | 1.3465 | 1.356 | 1.3715 | 1.3859 | 1.2963
| Std Dev. |  | 0.0052536 | 0.0078643 | 0.01153 | 0.010424 | 0.0063246 | 0.025884 | 0.012111 | 0.013663 | 0.024346 | 0.020543 | 0.005164 | 0.013292 | 0.0066458 | 0.026583 | 0.018371 | 0.0060553 | 0.0093095 | 0.0098052 | 0.05702 | 0.00068629 |  | 0.0081158 | 0.0040702 | 0.010998 | 0.045171 | 0.0067718
| Rel.Std.Dev. |  | 0.388% | 0.575% | 0.8541% | 0.7303% | 0.472% | 1.954% | 0.9364% | 1.03% | 2.139% | 1.465% | 0.3835% | 0.9833% | 0.4908% | 1.986% | 1.368% | 0.4525% | 0.6812% | 0.7135% | 4.377% | 0.05134% |  | 0.6036% | 0.3006% | 0.8047% | 3.267% | 0.5221%
| PDM3 |  | 0.5681% | 1.587% | 0.2677% | 6.015% | -0.4717% | -1.586% | -3.938% | -1.462% | -15.45% | 4.141% | 0.02346% | 0.3948% | 0.5805% | -0.5955% | -0.286% | -0.5955% | 1.509% | 2.067% | -3.244% | -0.7205% |  | -0.1251% | 0.5805% | 1.521% | 2.699% | -3.657%
| Z-Score (Absolute) |  | 0.25 | 0.71 | 0.11 | 2.72 | 0.22 | 0.73 | 1.8 | 0.67 | 7.02 | 1.87 | 0 | 0.17 | 0.25 | 0.28 | 0.14 | 0.28 | 0.67 | 0.93 | 1.48 | 0.34 | NA | 0.07 | 0.25 | 0.68 | 1.21 | 1.67
| Analytical results for Dy in OREAS 525 (Certified Value 4.03 ppm) | [27 empty] | Certified
Dy | Round | Replicate | 2.01: Lab; 2.02: Lab; 2.03: Lab; 2.04: Lab; 2.05: Lab; 2.06: Lab; 2.07: Lab; 2.08: Lab; 2.09: Lab; 2.10: Lab | 1
| No | No | 2.01: 2.01; 2.02: 2.02; 2.03: 2.03; 2.04: 2.06; 2.05: 2.09; 2.06: 2.21; 2.07: 2.22; 2.08: 2.24; 2.09: 2.27; 2.10: 2.28 | ppm
|  |  | 2.01: 4A*MS; 2.02: 4A*MS; 2.03: 4A*MS; 2.04: 4A*OES/MS; 2.05: 4A*MS; 2.06: 4A*OES/MS; 2.07: 4A*MS; 2.08: 4A*OES/MS; 2.09: 4A*MS; 2.10: 4A*MS | 2
3
| 1 | 1 | 2.01: 3.9; 2.02: 4.29; 2.03: 3.755; 2.04: 3.9; 2.05: 5.7126; 2.06: 3.6233; 2.07: 3.85; 2.08: 3.9; 2.09: 4.57; 2.10: 4 | 1
| 1 | 2 | 2.01: 3.9; 2.02: 4.22; 2.03: 3.7079; 2.04: 4; 2.05: 5.6803; 2.06: 4.203; 2.07: 3.85; 2.08: 3.7; 2.09: 4.69; 2.10: 4.13 | 7
| 1 | 3 | 2.01: 4; 2.02: 4.31; 2.03: 3.8007; 2.04: 3.8; 2.05: 5.845; 2.06: 4.0348; 2.07: 3.78; 2.08: 3.7; 2.09: 4.37; 2.10: 4.18 | 16
| 1 | 4 | 2.01: 3.8; 2.02: 4.3; 2.03: 3.8725; 2.04: 3.9; 2.05: 5.7597; 2.06: 4.0844; 2.07: 3.84; 2.08: 3.6; 2.09: 4.35; 2.10: 4.16 | 4.0344
| 1 | 5 | 2.01: 3.3; 2.02: 4.32; 2.03: 3.688; 2.04: 4; 2.05: 5.6491; 2.06: 4.145; 2.07: 3.81; 2.08: 3.7; 2.09: 4.44; 2.10: 4.15 | 23
| 1 | 6 | 2.01: 4.1; 2.02: 4.45; 2.03: 3.8864; 2.04: 4.3; 2.05: 5.7379; 2.06: 4.0883; 2.07: 3.83; 2.08: 3.8; 2.09: 4.61; 2.10: 4.04
| Mean |  | 2.01: 3.8333; 2.02: 4.315; 2.03: 3.7851; 2.04: 3.9833; 2.05: 5.7308; 2.06: 4.0298; 2.07: 3.8267; 2.08: 3.7333; 2.09: 4.505; 2.10: 4.11
| Median |  | 2.01: 3.9; 2.02: 4.305; 2.03: 3.7778; 2.04: 3.95; 2.05: 5.7252; 2.06: 4.0864; 2.07: 3.835; 2.08: 3.7; 2.09: 4.505; 2.10: 4.14
| Std Dev. |  | 2.01: 0.28048; 2.02: 0.075033; 2.03: 0.082983; 2.04: 0.17224; 2.05: 0.068539; 2.06: 0.20734; 2.07: 0.027325; 2.08: 0.10328; 2.09: 0.13853; 2.10: 0.072664
| Rel.Std.Dev. |  | 2.01: 7.317%; 2.02: 1.739%; 2.03: 2.192%; 2.04: 4.324%; 2.05: 1.196%; 2.06: 5.145%; 2.07: 0.7141%; 2.08: 2.766%; 2.09: 3.075%; 2.10: 1.768%
| PDM3 |  | 2.01: -4.984%; 2.02: 6.955%; 2.03: -6.18%; 2.04: -1.266%; 2.05: 42.05%; 2.06: -0.1138%; 2.07: -5.149%; 2.08: -7.462%; 2.09: 11.66%; 2.10: 1.874%
| Z-Score (Absolute) |  | 2.01: 0.58; 2.02: 1.04; 2.03: 0.74; 2.04: 0.08; 2.05: 5.79; 2.06: 0.08; 2.07: 0.6; 2.08: 0.92; 2.09: 1.67; 2.10: 0.35
| Analytical results for Er in OREAS 525 (Certified Value 1.97 ppm) | [27 empty] | Certified
Er | Round | Replicate | 2.01: Lab; 2.02: Lab; 2.03: Lab; 2.04: Lab; 2.05: Lab; 2.06: Lab; 2.07: Lab; 2.08: Lab; 2.09: Lab; 2.10: Lab | 1
| No | No | 2.01: 2.01; 2.02: 2.02; 2.03: 2.03; 2.04: 2.06; 2.05: 2.09; 2.06: 2.21; 2.07: 2.22; 2.08: 2.24; 2.09: 2.27; 2.10: 2.28 | ppm
|  |  | 2.01: 4A*MS; 2.02: 4A*MS; 2.03: 4A*MS; 2.04: 4A*OES/MS; 2.05: 4A*MS; 2.06: 4A*OES/MS; 2.07: 4A*MS; 2.08: 4A*OES/MS; 2.09: 4A*MS; 2.10: 4A*MS | 2
3
| 1 | 1 | 2.01: 1.9; 2.02: 2; 2.03: 1.8975; 2.04: 2; 2.05: 2.9562; 2.06: 1.7585; 2.07: 1.91; 2.08: 1.9; 2.09: 2.15; 2.10: 1.97 | 1
| 1 | 2 | 2.01: 1.9; 2.02: 2.09; 2.03: 1.8943; 2.04: 2.1; 2.05: 3.0006; 2.06: 2.0387; 2.07: 1.92; 2.08: 1.8; 2.09: 2.22; 2.10: 2 | 8
| 1 | 3 | 2.01: 2; 2.02: 2.07; 2.03: 1.8855; 2.04: 2; 2.05: 3.0902; 2.06: 1.9247; 2.07: 1.86; 2.08: 1.8; 2.09: 2.07; 2.10: 2.08 | 16
| 1 | 4 | 2.01: 1.8; 2.02: 1.99; 2.03: 1.9196; 2.04: 2; 2.05: 2.9875; 2.06: 1.9555; 2.07: 1.91; 2.08: 1.7; 2.09: 2.07; 2.10: 2.05 | 1.9659
| 1 | 5 | 2.01: 1.7; 2.02: 2.08; 2.03: 1.8881; 2.04: 2.1; 2.05: 2.9127; 2.06: 1.9937; 2.07: 1.89; 2.08: 1.8; 2.09: 2.12; 2.10: 2.06 | 24
| 1 | 6 | 2.01: 1.9; 2.02: 2.08; 2.03: 1.9305; 2.04: 2; 2.05: 3.0224; 2.06: 1.9885; 2.07: 1.89; 2.08: 1.8; 2.09: 2.18; 2.10: 2
| Mean |  | 2.01: 1.8667; 2.02: 2.0517; 2.03: 1.9026; 2.04: 2.0333; 2.05: 2.9949; 2.06: 1.9433; 2.07: 1.8967; 2.08: 1.8; 2.09: 2.135; 2.10: 2.0267
| Median |  | 2.01: 1.9; 2.02: 2.075; 2.03: 1.8959; 2.04: 2; 2.05: 2.9941; 2.06: 1.972; 2.07: 1.9; 2.08: 1.8; 2.09: 2.135; 2.10: 2.025
| Std Dev. |  | 2.01: 0.10328; 2.02: 0.04446; 2.03: 0.01828; 2.04: 0.05164; 2.05: 0.060306; 2.06: 0.098316; 2.07: 0.021602; 2.08: 0.063246; 2.09: 0.060249; 2.10: 0.04274
| Rel.Std.Dev. |  | 2.01: 5.533%; 2.02: 2.167%; 2.03: 0.9608%; 2.04: 2.54%; 2.05: 2.014%; 2.06: 5.059%; 2.07: 1.139%; 2.08: 3.514%; 2.09: 2.822%; 2.10: 2.109%
| PDM3 |  | 2.01: -5.046%; 2.02: 4.364%; 2.03: -3.219%; 2.04: 3.432%; 2.05: 52.35%; 2.06: -1.15%; 2.07: -3.52%; 2.08: -8.437%; 2.09: 8.603%; 2.10: 3.093%
| Z-Score (Absolute) |  | 2.01: 0.93; 2.02: 0.53; 2.03: 0.65; 2.04: 0.38; 2.05: 7.98; 2.06: 0.33; 2.07: 0.7; 2.08: 1.46; 2.09: 1.19; 2.10: 0.33
| Analytical results for Eu in OREAS 525 (Certified Value 2.16 ppm) | [27 empty] | Certified
Eu | Round | Replicate | 2.01: Lab; 2.02: Lab; 2.03: Lab; 2.04: Lab; 2.05: Lab; 2.06: Lab; 2.07: Lab; 2.08: Lab; 2.09: Lab; 2.10: Lab | 1
| No | No | 2.01: 2.01; 2.02: 2.02; 2.03: 2.03; 2.04: 2.06; 2.05: 2.09; 2.06: 2.21; 2.07: 2.22; 2.08: 2.24; 2.09: 2.27; 2.10: 2.28 | ppm
|  |  | 2.01: 4A*MS; 2.02: 4A*MS; 2.03: 4A*MS; 2.04: 4A*OES/MS; 2.05: 4A*MS; 2.06: 4A*OES/MS; 2.07: 4A*MS; 2.08: 4A*OES/MS; 2.09: 4A*MS; 2.10: 4A*MS | 2
2
| 1 | 1 | 2.01: 36; 2.02: 2.19; 2.03: 1.9135; 2.04: 2.03; 2.05: 3.4317; 2.06: 1.8285; 2.07: 2.36; 2.08: 1.9; 2.09: 2.8; 2.10: 2.12 | 1
| 1 | 2 | 2.01: 36; 2.02: 2.3; 2.03: 1.8883; 2.04: 2.03; 2.05: 3.4454; 2.06: 2.1127; 2.07: 2.37; 2.08: 1.9; 2.09: 2.61; 2.10: 2.25 | 9
| 1 | 3 | 2.01: 36.4; 2.02: 2.24; 2.03: 1.8879; 2.04: 2.02; 2.05: 3.5213; 2.06: 2.0019; 2.07: 2.33; 2.08: 1.9; 2.09: 2.66; 2.10: 2.23 | 16
| 1 | 4 | 2.01: 36; 2.02: 2.21; 2.03: 1.9056; 2.04: 1.92; 2.05: 3.472; 2.06: 1.9904; 2.07: 2.38; 2.08: 1.8; 2.09: 2.59; 2.10: 2.28 | 2.1608
| 1 | 5 | 2.01: 36; 2.02: 2.29; 2.03: 1.9076; 2.04: 1.99; 2.05: 3.2113; 2.06: 2.0049; 2.07: 2.35; 2.08: 1.8; 2.09: 2.61; 2.10: 2.2 | 25
| 1 | 6 | 2.01: 36.4; 2.02: 2.36; 2.03: 1.8988; 2.04: 2; 2.05: 3.6661; 2.06: 2.0533; 2.07: 2.39; 2.08: 1.9; 2.09: 2.75; 2.10: 2.17
| Mean |  | 2.01: 36.1333; 2.02: 2.265; 2.03: 1.9003; 2.04: 1.9983; 2.05: 3.458; 2.06: 1.9986; 2.07: 2.3633; 2.08: 1.8667; 2.09: 2.67; 2.10: 2.2083
| Median |  | 2.01: 36; 2.02: 2.265; 2.03: 1.9022; 2.04: 2.01; 2.05: 3.4587; 2.06: 2.0034; 2.07: 2.365; 2.08: 1.9; 2.09: 2.635; 2.10: 2.215
| Std Dev. |  | 2.01: 0.20656; 2.02: 0.063482; 2.03: 0.010515; 2.04: 0.041673; 2.05: 0.14782; 2.06: 0.094934; 2.07: 0.021602; 2.08: 0.05164; 2.09: 0.086023; 2.10: 0.057764
| Rel.Std.Dev. |  | 2.01: 0.5717%; 2.02: 2.803%; 2.03: 0.5533%; 2.04: 2.085%; 2.05: 4.275%; 2.06: 4.75%; 2.07: 0.9141%; 2.08: 2.766%; 2.09: 3.222%; 2.10: 2.616%
| PDM3 |  | 2.01: 1572%; 2.02: 4.823%; 2.03: -12.06%; 2.04: -7.518%; 2.05: 60.03%; 2.06: -7.505%; 2.07: 9.374%; 2.08: -13.61%; 2.09: 23.57%; 2.10: 2.201%
| Z-Score (Absolute) |  | 2.01: 79.54; 2.02: 0.07; 2.03: 0.79; 2.04: 0.56; 2.05: 2.87; 2.06: 0.56; 2.07: 0.3; 2.08: 0.87; 2.09: 1.02; 2.10: 0.07
| Analytical results for Fe in OREAS 525 (Certified Value 16.77 wt.%) | [27 empty] | Certified
Fe | Round | Replicate | Lab | Lab | Lab | Lab | Lab | Lab | Lab | Lab | Lab | Lab | Lab | Lab | Lab | Lab | Lab | Lab | Lab | Lab | Lab | Lab | Lab | Lab | Lab | Lab | Lab | Lab | 1
| No | No | 2.01 | 2.02 | 2.03 | 2.04 | 2.05 | 2.06 | 2.07 | 2.08 | 2.09 | 2.10 | 2.11 | 2.12 | 2.14 | 2.15 | 2.16 | 2.17 | 2.18 | 2.19 | 2.21 | 2.22 | 2.23 | 2.24 | 2.25 | 2.26 | 2.27 | 2.28 | wt.%
|  |  | 4A*MS | 4A*OES | 4A*MS | 4A*OES | 4A*OES | 4A*OES/MS | 4A*OES/MS | 4A*OES | 4A*OES | 4A*MS | 4A*AAS | 4A*OES/MS | 4A*OES/MS | 4A*OES/MS | 4A*OES/MS | 4A*OES/MS | 4A*OES/MS | 4A*OES | 4A*OES/MS | 4A*OES | 4A*OES | 4A*OES/MS | 4A*OES/MS | 4A*OES/MS | 4A*OES | 4A*OES | 2
3
| 1 | 1 | 16.58 | 17.57 | 17.0073 | 12.47 | 16.11 | 16.8 | > 15 | 17.9 | 14.2812 | 16.57 | 16.92 | > 10 | 16.7 | 16.85 | 16.8 | 16.7 | 16.7 | 18.4595 | 15.4115 | 15.92 | > 15 | 15.63 | > 15 | 16.82 | > 15 | 16.08 | 1
| 1 | 2 | 16.75 | 17.38 | 16.9238 | 12.47 | 16.14 | 17.2 | > 15 | 17.6 | 13.9953 | 16.6 | 16.86 | > 10 | 16.9 | 16.5 | 16.45 | 16.6 | 15.8 | 17.835 | 17.4553 | 15.98 | > 15 | 15.81 | > 15 | 17.07 | > 15 | 16.15 | 26
| 1 | 3 | 16.44 | 17.62 | 16.6252 | 12.47 | 16.13 | 16.6 | > 15 | 18 | 14.1069 | 16.41 | 16.95 | > 10 | 16.8 | 16.7 | 16.45 | 16.6 | 16.1 | 18.1425 | 16.9959 | 15.97 | > 15 | 15.47 | > 15 | 16.71 | > 15 | 16.21 | 16
| 1 | 4 | 16.75 | 17.71 | 16.9424 | 12.47 | 16.16 | 17 | > 15 | 17.9 | 14.2004 | 16.87 | 17.09 | > 10 | 16.55 | 16.75 | 16.9 | 16.4 | 16.2 | 18.231 | 17.078 | 15.96 | > 15 | 15.98 | > 15 | 16.69 | > 15 | 16.34 | 16.7677
| 1 | 5 | 16.56 | 17.39 | 17.2596 | 12.47 | 16.06 | 16.3 | > 15 | 17.6 | 13.9114 | 16.57 | 16.92 | > 10 | 16.7 | 16.75 | 16.35 | 16.8 | 15.85 | 18.1051 | 17.2501 | 15.95 | > 15 | 15.77 | > 15 | 17.08 | > 15 | 16.26 | 26
| 1 | 6 | 16.55 | 17.48 | 17.2918 | 12.47 | 16.02 | 17.6 | > 15 | 17.6 | 13.9498 | 16.94 | 16.92 | > 10 | 17.1 | 16.7 | 16.4 | 16.65 | 16.1 | 18.637 | 17.0649 | 15.94 | > 15 | 16.06 | > 15 | 16.95 | > 15 | 16.27
| Mean |  | 16.605 | 17.525 | 17.0083 | 12.47 | 16.1033 | 16.9167 |  | 17.7667 | 14.0742 | 16.66 | 16.9433 |  | 16.7917 | 16.7083 | 16.5583 | 16.625 | 16.125 | 18.235 | 16.8759 | 15.9533 |  | 15.7867 |  | 16.8867 |  | 16.2183
| Median |  | 16.57 | 17.525 | 16.9748 | 12.47 | 16.12 | 16.9 |  | 17.75 | 14.0511 | 16.585 | 16.92 |  | 16.75 | 16.725 | 16.45 | 16.625 | 16.1 | 18.1868 | 17.0714 | 15.955 |  | 15.79 |  | 16.885 |  | 16.235
| Std Dev. |  | 0.12243 | 0.13157 | 0.24567 | 0 | 0.053166 | 0.45789 |  | 0.18619 | 0.14698 | 0.20239 | 0.077632 |  | 0.19083 | 0.11583 | 0.23112 | 0.13323 | 0.3221 | 0.28193 | 0.73636 | 0.021602 |  | 0.21805 |  | 0.17282 |  | 0.092826
| Rel.Std.Dev. |  | 0.7373% | 0.7507% | 1.444% | 0% | 0.3302% | 2.707% |  | 1.048% | 1.044% | 1.215% | 0.4582% |  | 1.136% | 0.6932% | 1.396% | 0.8014% | 1.998% | 1.546% | 4.363% | 0.1354% |  | 1.381% |  | 1.023% |  | 0.5724%
| PDM3 |  | -0.9701% | 4.517% | 1.435% | -25.63% | -3.962% | 0.8887% |  | 5.958% | -16.06% | -0.6421% | 1.048% |  | 0.1432% | -0.3538% | -1.248% | -0.8508% | -3.833% | 8.751% | 0.6458% | -4.857% |  | -5.851% |  | 0.7097% |  | -3.276%
| Z-Score (Absolute) |  | 0.11 | 1.67 | 0.67 | 8.11 | 1.08 | 0.5 | NA | 2.14 | 5.01 | 0 | 0.55 | NA | 0.25 | 0.09 | 0.2 | 0.07 | 1.04 | 3.05 | 0.42 | 1.37 | NA | 1.69 | NA | 0.44 | NA | 0.85
| Analytical results for Ga in OREAS 525 (Certified Value 18.1 ppm) | [27 empty] | Certified
Ga | Round | Replicate | Lab | Lab | Lab | Lab | Lab | Lab | Lab | Lab | Lab | Lab | Lab | Lab | Lab | Lab | Lab | Lab | Lab | Lab | Lab | Lab | Lab | Lab | Lab | Lab |  |  | 1
| No | No | 2.01 | 2.02 | 2.03 | 2.04 | 2.06 | 2.07 | 2.08 | 2.09 | 2.10 | 2.11 | 2.12 | 2.14 | 2.15 | 2.16 | 2.17 | 2.18 | 2.19 | 2.21 | 2.22 | 2.24 | 2.25 | 2.26 | 2.27 | 2.28 |  |  | ppm
|  |  | 4A*MS | 4A*MS | 4A*MS | 4A*OES | 4A*OES/MS | 4A*MS | 4A*MS | 4A*OES | 4A*MS | 4A*OES/MS | 4A*OES/MS | 4A*OES/MS | 4A*OES/MS | 4A*OES/MS | 4A*OES/MS | 4A*OES/MS | 4A*OES | 4A*OES/MS | 4A*OES/MS | 4A*OES/MS | 4A*OES/MS | 4A*OES/MS | 4A*MS | 4A*MS |  |  | 1
2
| 1 | 1 | 16.86 | 16.19 | 18.0408 | 27.7 | 17.9 | 18.26 | 19.3 | 24.134 | 18.09 | 17.6 | 22 | 19.1 | 17.9 | 17.5 | 19.6 | 18.3 | 18.4812 | 19.6732 | 16 | 16.25 | 18.7 | 18.46 | 17 | 17.35 |  |  | 1
| 1 | 2 | 16.69 | 16.68 | 18.1314 | 27.8 | 18.6 | 17.96 | 20.6 | 24.719 | 18 | 18.1 | 22 | 18.75 | 18.75 | 17.15 | 19.25 | 17.75 | 17.5994 | 22.5875 | 16 | 15.75 | 18.9 | 19.15 | 17.74 | 17.02 |  |  | 46
| 1 | 3 | 17.04 | 16.93 | 18.5333 | 27.5 | 18 | 17.84 | 21.2 | 24.602 | 17.87 | 17.1 | 21 | 18.55 | 18.7 | 17.95 | 19.65 | 18.1 | 18.1157 | 21.5389 | 16 | 15.91 | 18.2 | 18.49 | 17.44 | 17.54 |  |  | 16
| 1 | 4 | 16.46 | 16.55 | 18.3544 | 27.6 | 18.1 | 17.76 | 20.3 | 24.665 | 18.44 | 18.7 | 21 | 17.85 | 18.45 | 17.45 | 19.6 | 17.95 | 19.7453 | 21.7572 | 16 | 15.69 | 18.7 | 18.72 | 17.76 | 16.91 |  |  | 18.0619
| 1 | 5 | 16.21 | 16.7 | 18.1579 | 27 | 17.4 | 18.22 | 20.2 | 24.278 | 18.04 | 19.6 | 21 | 18.7 | 17.95 | 17.1 | 19.8 | 18.2 | 18.867 | 22.2155 | 16 | 15.53 | 18.3 | 19.01 | 18.97 | 17.93 |  |  | 27
| 1 | 6 | 16.91 | 17.12 | 17.9333 | 27.7 | 18.7 | 18.3 | 20 | 24.179 | 18.52 | 17.1 | 21 | 19 | 18.35 | 17.1 | 19.05 | 17.95 | 19.2425 | 21.8294 | 16 | 15.73 | 18.5 | 18.64 | 18.04 | 17.6
| Mean |  | 16.695 | 16.695 | 18.1919 | 27.55 | 18.1167 | 18.0567 | 20.2667 | 24.4295 | 18.16 | 18.0333 | 21.3333 | 18.6583 | 18.35 | 17.375 | 19.4917 | 18.0417 | 18.6752 | 21.6003 | 16 | 15.81 | 18.55 | 18.745 | 17.825 | 17.3917
| Median |  | 16.775 | 16.69 | 18.1446 | 27.65 | 18.05 | 18.09 | 20.25 | 24.44 | 18.065 | 17.85 | 21 | 18.725 | 18.4 | 17.3 | 19.6 | 18.025 | 18.6741 | 21.7933 | 16 | 15.74 | 18.6 | 18.68 | 17.75 | 17.445
| Std Dev. |  | 0.31079 | 0.32005 | 0.21795 | 0.2881 | 0.47924 | 0.23304 | 0.6314 | 0.26155 | 0.25962 | 0.98319 | 0.5164 | 0.44432 | 0.36194 | 0.33279 | 0.28181 | 0.19854 | 0.77612 | 1.0147 | 0 | 0.24755 | 0.26646 | 0.28005 | 0.66296 | 0.38134
| Rel.Std.Dev. |  | 1.862% | 1.917% | 1.198% | 1.046% | 2.645% | 1.291% | 3.115% | 1.071% | 1.43% | 5.452% | 2.421% | 2.381% | 1.972% | 1.915% | 1.446% | 1.1% | 4.156% | 4.697% | 0% | 1.566% | 1.436% | 1.494% | 3.719% | 2.193%
| PDM3 |  | -7.568% | -7.568% | 0.7196% | 52.53% | 0.3033% | -0.02888% | 12.21% | 35.25% | 0.5432% | -0.1581% | 18.11% | 3.302% | 1.595% | -3.803% | 7.916% | -0.1119% | 3.395% | 19.59% | -11.42% | -12.47% | 2.702% | 3.782% | -1.312% | -3.711%
| Z-Score (Absolute) |  | 1.87 | 1.87 | 0.02 | 11.83 | 0.07 | 0.15 | 2.64 | 7.89 | 0.02 | 0.18 | NA | 0.61 | 0.22 | 1.01 | 1.66 | 0.17 | 0.63 | 4.32 | NA | 2.99 | 0.47 | 0.72 | 0.44 | 0.99
Results from laboratories 2.12 and 2.22 were removed due to their 1 ppm reading resolution.
| Analytical results for Gd in OREAS 525 (Certified Value 5.85 ppm) | [27 empty] | Certified
Gd | Round | Replicate | 2.01: Lab; 2.02: Lab; 2.03: Lab; 2.04: Lab; 2.06: Lab; 2.07: Lab; 2.08: Lab; 2.09: Lab; 2.10: Lab; 2.11: Lab |  |  | 1
| No | No | 2.01: 2.01; 2.02: 2.02; 2.03: 2.03; 2.04: 2.06; 2.06: 2.09; 2.07: 2.21; 2.08: 2.22; 2.09: 2.24; 2.10: 2.27; 2.11: 2.28 |  |  | ppm
|  |  | 2.01: 4A*MS; 2.02: 4A*MS; 2.03: 4A*MS; 2.04: 4A*OES/MS; 2.06: 4A*MS; 2.07: 4A*OES/MS; 2.08: 4A*MS; 2.09: 4A*OES/MS; 2.10: 4A*MS; 2.11: 4A*MS |  |  | 2
3
| 1 | 1 | 2.01: 6.1; 2.02: 5.9; 2.03: 5.6642; 2.04: 5.7; 2.06: 10.4948; 2.07: 4.8504; 2.08: 5.89; 2.09: 5.3; 2.10: 6.56; 2.11: 5.3 |  |  | 1
| 1 | 2 | 2.01: 5.9; 2.02: 5.77; 2.03: 5.555; 2.04: 6.2; 2.06: 10.576; 2.07: 5.726; 2.08: 5.94; 2.09: 5; 2.10: 6.48; 2.11: 5.8 |  |  | 47
| 1 | 3 | 2.01: 6.2; 2.02: 5.81; 2.03: 5.5861; 2.04: 5.8; 2.06: 10.9436; 2.07: 5.399; 2.08: 5.81; 2.09: 5; 2.10: 6.25; 2.11: 5.9 |  |  | 16
| 1 | 4 | 2.01: 5.5; 2.02: 6.02; 2.03: 5.5582; 2.04: 5.9; 2.06: 10.5645; 2.07: 5.4391; 2.08: 5.91; 2.09: 4.8; 2.10: 6.26; 2.11: 5.8 |  |  | 5.8495
| 1 | 5 | 2.01: 5.1; 2.02: 5.78; 2.03: 5.7541; 2.04: 5.7; 2.06: 10.5553; 2.07: 5.4834; 2.08: 5.88; 2.09: 5.1; 2.10: 6.35; 2.11: 5.7 |  |  | 28
| 1 | 6 | 2.01: 6; 2.02: 6.07; 2.03: 5.5784; 2.04: 5.9; 2.06: 10.5429; 2.07: 5.6199; 2.08: 5.86; 2.09: 5.2; 2.10: 6.66; 2.11: 5.7
| Mean |  | 2.01: 5.8; 2.02: 5.8917; 2.03: 5.616; 2.04: 5.8667; 2.06: 10.6128; 2.07: 5.4196; 2.08: 5.8817; 2.09: 5.0667; 2.10: 6.4267; 2.11: 5.7
| Median |  | 2.01: 5.95; 2.02: 5.855; 2.03: 5.5823; 2.04: 5.85; 2.06: 10.5599; 2.07: 5.4612; 2.08: 5.885; 2.09: 5.05; 2.10: 6.415; 2.11: 5.75
| Std Dev. |  | 2.01: 0.41952; 2.02: 0.12828; 2.03: 0.078432; 2.04: 0.18619; 2.06: 0.16446; 2.07: 0.30426; 2.08: 0.04446; 2.09: 0.17512; 2.10: 0.16729; 2.11: 0.20976
| Rel.Std.Dev. |  | 2.01: 7.233%; 2.02: 2.177%; 2.03: 1.397%; 2.04: 3.174%; 2.06: 1.55%; 2.07: 5.614%; 2.08: 0.7559%; 2.09: 3.456%; 2.10: 2.603%; 2.11: 3.68%
| PDM3 |  | 2.01: -0.8465%; 2.02: 0.7205%; 2.03: -3.992%; 2.04: 0.2932%; 2.06: 81.43%; 2.07: -7.349%; 2.08: 0.5496%; 2.09: -13.38%; 2.10: 9.867%; 2.11: -2.556%
| Z-Score (Absolute) |  | 2.01: 0.13; 2.02: 0.22; 2.03: 0.84; 2.04: 0.13; 2.06: 18.38; 2.07: 1.59; 2.08: 0.19; 2.09: 2.95; 2.10: 2.28; 2.11: 0.51
| Analytical results for Ge in OREAS 525 (Certified Value 0.25 ppm) | [27 empty] | Certified
Ge | Round | Replicate | Lab | Lab | Lab | Lab | Lab | Lab | Lab | Lab | Lab | Lab | Lab | Lab | Lab | Lab | Lab | Lab | Lab | [9 empty] | 1
| No | No | 2.01 | 2.02 | 2.03 | 2.06 | 2.08 | 2.10 | 2.12 | 2.14 | 2.15 | 2.16 | 2.17 | 2.18 | 2.19 | 2.22 | 2.25 | 2.26 | 2.28 | [9 empty] | ppm
|  |  | 4A*MS | 4A*MS | 4A*MS | 4A*OES/MS | 4A*MS | 4A*MS | 4A*OES/MS | 4A*OES/MS | 4A*OES/MS | 4A*OES/MS | 4A*OES/MS | 4A*OES/MS | 4A*OES | 4A*MS | 4A*OES/MS | 4A*OES/MS | 4A*MS | [9 empty] | 2
2
| 1 | 1 | 0.27 | 0.5 | < 0.2 | 0.4 | 1.2 | 0.8 | 3.7 | 0.23 | 0.24 | 0.21 | 0.29 | 0.25 | 0.1346 | 0.21 | 0.5 | 0.12 | < 0.2 | [9 empty] | 1
| 1 | 2 | 0.3 | 0.4 | < 0.2 | 0.4 | 1.2 | 0.8 | 4.1 | 0.24 | 0.25 | 0.2 | 0.3 | 0.27 | 0.14952 | 0.22 | 0.6 | 0.12 | < 0.2 | [9 empty] | 16
| 1 | 3 | 0.23 | 0.5 | < 0.2 | 0.3 | 1.2 | 0.8 | 3.9 | 0.24 | 0.24 | 0.24 | 0.31 | 0.27 | 0.15591 | 0.2 | 0.6 | 0.11 | < 0.2 | [9 empty] | 16
| 1 | 4 | 0.31 | 0.5 | < 0.2 | 0.4 | 1.4 | 0.8 | 3.8 | 0.21 | 0.26 | 0.21 | 0.3 | 0.26 | 0.13144 | 0.22 | 0.5 | 0.11 | < 0.2 | [9 empty] | 0.25214
| 1 | 5 | 0.4 | 0.4 | < 0.2 | 0.4 | 1.4 | 0.8 | 4.1 | 0.26 | 0.23 | 0.21 | 0.31 | 0.26 | 0.14319 | 0.21 | 0.5 | 0.12 | < 0.2 | [9 empty] | 29
| 1 | 6 | 0.37 | 0.4 | < 0.2 | 0.2 | 1.3 | 0.8 | 3.8 | 0.26 | 0.3 | 0.22 | 0.3 | 0.24 | 0.14448 | 0.23 | 0.6 | 0.13 | < 0.2
| Mean |  | 0.31333 | 0.45 |  | 0.35 | 1.2833 | 0.8 | 3.9 | 0.24 | 0.25333 | 0.215 | 0.30167 | 0.25833 | 0.14319 | 0.215 | 0.55 | 0.11833
| Median |  | 0.305 | 0.45 |  | 0.4 | 1.25 | 0.8 | 3.85 | 0.24 | 0.245 | 0.21 | 0.3 | 0.26 | 0.14383 | 0.215 | 0.55 | 0.12
| Std Dev. |  | 0.062823 | 0.054772 |  | 0.083666 | 0.098319 | 1.2162e-16 | 0.16733 | 0.018974 | 0.025033 | 0.013784 | 0.0075277 | 0.01169 | 0.0091168 | 0.010488 | 0.054772 | 0.0075277
| Rel.Std.Dev. |  | 20.05% | 12.17% |  | 23.9% | 7.661% | 1.52e-14% | 4.291% | 7.906% | 9.882% | 6.411% | 2.495% | 4.525% | 6.367% | 4.878% | 9.959% | 6.361%
| PDM3 |  | 24.27% | 78.47% |  | 38.81% | 409% | 217.3% | 1447% | -4.816% | 0.4721% | -14.73% | 19.64% | 2.455% | -43.21% | -14.73% | 118.1% | -53.07%
| Z-Score (Absolute) |  | 0.92 | NA | 1.08 | NA | NA | NA | NA | 0.23 | 0.36 | 0 | 0.81 | 0.41 | 0.67 | 0 | NA | 0.91 | 1.08
Results from laboratories 2.02, 2.06, 2.08, 2.10, 2.12 and 2.25 were removed due to their 0.1 ppm reading resolution.
| Analytical results for Hf in OREAS 525 (Certified Value 4.87 ppm) | [27 empty] | Certified
Hf | Round | Replicate | Lab | Lab | Lab | Lab | Lab | Lab | Lab | Lab | Lab | Lab | Lab | Lab | Lab | Lab | Lab | Lab | Lab | Lab | Lab | Lab | Lab | Lab |  |  |  |  | 1
| No | No | 2.01 | 2.02 | 2.03 | 2.06 | 2.07 | 2.08 | 2.09 | 2.10 | 2.11 | 2.12 | 2.14 | 2.15 | 2.16 | 2.17 | 2.18 | 2.19 | 2.22 | 2.24 | 2.25 | 2.26 | 2.27 | 2.28 |  |  |  |  | ppm
|  |  | 4A*MS | 4A*MS | 4A*MS | 4A*OES/MS | 4A*MS | 4A*MS | 4A*MS | 4A*MS | 4A*OES/MS | 4A*OES/MS | 4A*OES/MS | 4A*OES/MS | 4A*OES/MS | 4A*OES/MS | 4A*OES/MS | 4A*OES | 4A*MS | 4A*OES/MS | 4A*OES/MS | 4A*OES/MS | 4A*MS | 4A*MS |  |  |  |  | 2
3
| 1 | 1 | 4.7 | 4.69 | 4.7341 | 4.8 | 4.64 | 5.1 | 6.4395 | 4.93 | 5.09 | 4.9 | 5.1 | 5.1 | 4.8 | 5 | 4.9 | 4.6362 | 4.1 | 4.51 | 5.18 | 4.7 | 5 | 5.52 |  |  |  |  | 1
| 1 | 2 | 4.83 | 4.81 | 4.6928 | 4.8 | 4.88 | 5.1 | 6.9112 | 5 | 5.37 | 4.8 | 5.1 | 4.6 | 4.7 | 4.8 | 4.6 | 4.5511 | 4.2 | 4.3 | 5.16 | 4.9 | 5.14 | 5.44 |  |  |  |  | 11
| 1 | 3 | 4.79 | 4.91 | 4.7189 | 4.7 | 5 | 5.3 | 6.7955 | 4.84 | 4.91 | 4.7 | 5.1 | 4.9 | 4.5 | 5.1 | 4.8 | 4.5713 | 4.1 | 4.32 | 5.24 | 4.7 | 4.7 | 5.62 |  |  |  |  | 16
| 1 | 4 | 4.65 | 4.91 | 4.7607 | 4.8 | 4.8 | 5 | 6.5109 | 4.87 | 5.3 | 4.7 | 5 | 5 | 4.9 | 5 | 4.5 | 4.7064 | 4.1 | 4.19 | 5.14 | 4.8 | 4.8 | 5.46 |  |  |  |  | 4.8735
| 1 | 5 | 4.73 | 4.73 | 4.6801 | 4.7 | 4.9 | 5.1 | 6.37 | 4.78 | 5.41 | 4.9 | 5.1 | 4.8 | 4.6 | 5 | 4.6 | 4.4955 | 4.1 | 4.24 | 5.17 | 4.9 | 4.95 | 5.45 |  |  |  |  | 30
| 1 | 6 | 4.88 | 5 | 4.7339 | 4.8 | 4.8 | 5.2 | 6.4007 | 4.87 | 4.88 | 4.8 | 4.9 | 5 | 4.7 | 4.9 | 4.7 | 4.6515 | 4.1 | 4.34 | 5.25 | 4.7 | 5.08 | 5.32
| Mean |  | 4.7633 | 4.8417 | 4.7201 | 4.7667 | 4.8367 | 5.1333 | 6.5713 | 4.8817 | 5.16 | 4.8 | 5.05 | 4.9 | 4.7 | 4.9667 | 4.6833 | 4.602 | 4.1167 | 4.3167 | 5.19 | 4.7833 | 4.945 | 5.4683
| Median |  | 4.76 | 4.86 | 4.7264 | 4.8 | 4.84 | 5.1 | 6.4752 | 4.87 | 5.195 | 4.8 | 5.1 | 4.95 | 4.7 | 5 | 4.65 | 4.6038 | 4.1 | 4.31 | 5.175 | 4.75 | 4.975 | 5.455
| Std Dev. |  | 0.085713 | 0.11907 | 0.029616 | 0.05164 | 0.1216 | 0.10328 | 0.22644 | 0.075741 | 0.23324 | 0.089443 | 0.083666 | 0.17889 | 0.14142 | 0.10328 | 0.1472 | 0.076673 | 0.040825 | 0.10967 | 0.044721 | 0.098319 | 0.16754 | 0.098877
| Rel.Std.Dev. |  | 1.799% | 2.459% | 0.6275% | 1.083% | 2.514% | 2.012% | 3.446% | 1.552% | 4.52% | 1.863% | 1.657% | 3.651% | 3.009% | 2.079% | 3.143% | 1.666% | 0.9917% | 2.541% | 0.8617% | 2.055% | 3.388% | 1.808%
| PDM3 |  | -2.261% | -0.6541% | -3.149% | -2.193% | -0.7567% | 5.331% | 34.84% | 0.1667% | 5.878% | -1.509% | 3.621% | 0.5429% | -3.561% | 1.911% | -3.903% | -5.571% | -15.53% | -11.43% | 6.493% | -1.851% | 1.466% | 12.2%
| Z-Score (Absolute) |  | 0.38 | 0.01 | 0.6 | 0.37 | 0.01 | 1.49 | 8.76 | 0.21 | 1.62 | 0.2 | 1.07 | 0.31 | 0.7 | 0.64 | 0.79 | 1.2 | 3.65 | 2.64 | 1.77 | 0.28 | 0.54 | 3.18
| Analytical results for Hg in OREAS 525 (Indicative Value < 1 ppm) | [27 empty] | Indicative
Hg | Round | Replicate | 2.01: Lab; 2.02: Lab |  |  |  |  | 1
| No | No | 2.01: 2.03; 2.02: 2.22 |  |  |  |  | ppm
|  |  | 2.01: 4A*MS; 2.02: 4A*OES/MS |  |  |  |  | 2
2
| 1 | 1 | 2.01: < 1; 2.02: < 2 |  |  |  |  | 1
| 1 | 2 | 2.01: < 1; 2.02: < 2 |  |  |  |  | 3
| 1 | 3 | 2.01: < 1; 2.02: < 2 |  |  |  |  | 16
| 1 | 4 | 2.01: < 1; 2.02: < 2 |  |  |  |  | < 1
| 1 | 5 | 2.01: < 1; 2.02: < 2 |  |  |  |  | 9
| 1 | 6 | 2.01: < 1; 2.02: < 2
Mean
Median
Std Dev.
Rel.Std.Dev.
PDM3
Z-Score (Absolute) | bar: 2.01 to 2.02
| Analytical results for Ho in OREAS 525 (Certified Value 0.75 ppm) | [27 empty] | Certified
Ho | Round | Replicate | 2.01: Lab; 2.02: Lab; 2.03: Lab; 2.06: Lab; 2.07: Lab; 2.08: Lab; 2.09: Lab; 2.10: Lab; 2.11: Lab; 2.12: Lab |  |  |  |  | 1
| No | No | 2.01: 2.01; 2.02: 2.02; 2.03: 2.03; 2.06: 2.06; 2.07: 2.09; 2.08: 2.21; 2.09: 2.22; 2.10: 2.24; 2.11: 2.27; 2.12: 2.28 |  |  |  |  | ppm
|  |  | 2.01: 4A*MS; 2.02: 4A*MS; 2.03: 4A*MS; 2.06: 4A*OES/MS; 2.07: 4A*MS; 2.08: 4A*OES/MS; 2.09: 4A*MS; 2.10: 4A*OES/MS; 2.11: 4A*MS; 2.12: 4A*MS |  |  |  |  | 2
3
| 1 | 1 | 2.01: 0.7; 2.02: 0.74; 2.03: 0.71635; 2.06: 0.8; 2.07: 1.057; 2.08: 0.6398; 2.09: 0.74; 2.10: 0.7; 2.11: 0.8; 2.12: 0.74 |  |  |  |  | 1
| 1 | 2 | 2.01: 0.7; 2.02: 0.78; 2.03: 0.70301; 2.06: 0.7; 2.07: 1.0734; 2.08: 0.7341; 2.09: 0.74; 2.10: 0.7; 2.11: 0.83; 2.12: 0.76 |  |  |  |  | 7
| 1 | 3 | 2.01: 0.8; 2.02: 0.8; 2.03: 0.69637; 2.06: 0.7; 2.07: 1.0602; 2.08: 0.7113; 2.09: 0.72; 2.10: 0.7; 2.11: 0.76; 2.12: 0.78 |  |  |  |  | 16
| 1 | 4 | 2.01: 0.8; 2.02: 0.78; 2.03: 0.71213; 2.06: 0.8; 2.07: 1.0561; 2.08: 0.7175; 2.09: 0.74; 2.10: 0.6; 2.11: 0.77; 2.12: 0.77 |  |  |  |  | 0.75008
| 1 | 5 | 2.01: 0.7; 2.02: 0.77; 2.03: 0.7143; 2.06: 0.7; 2.07: 1.0499; 2.08: 0.733; 2.09: 0.74; 2.10: 0.7; 2.11: 0.78; 2.12: 0.77 |  |  |  |  | 31
| 1 | 6 | 2.01: 0.8; 2.02: 0.79; 2.03: 0.72162; 2.06: 0.7; 2.07: 1.0516; 2.08: 0.7199; 2.09: 0.73; 2.10: 0.7; 2.11: 0.82; 2.12: 0.75
| Mean |  | 2.01: 0.75; 2.02: 0.77667; 2.03: 0.71063; 2.06: 0.73333; 2.07: 1.058; 2.08: 0.70927; 2.09: 0.735; 2.10: 0.68333; 2.11: 0.79333; 2.12: 0.76167
| Median |  | 2.01: 0.75; 2.02: 0.78; 2.03: 0.71322; 2.06: 0.7; 2.07: 1.0566; 2.08: 0.7187; 2.09: 0.74; 2.10: 0.7; 2.11: 0.79; 2.12: 0.765
| Std Dev. |  | 2.01: 0.054772; 2.02: 0.020656; 2.03: 0.0092798; 2.06: 0.05164; 2.07: 0.0084025; 2.08: 0.035187; 2.09: 0.0083666; 2.10: 0.040825; 2.11: 0.028048; 2.12: 0.01472
| Rel.Std.Dev. |  | 2.01: 7.303%; 2.02: 2.66%; 2.03: 1.306%; 2.06: 7.042%; 2.07: 0.7942%; 2.08: 4.961%; 2.09: 1.138%; 2.10: 5.974%; 2.11: 3.535%; 2.12: 1.933%
| PDM3 |  | 2.01: -0.01018%; 2.02: 3.545%; 2.03: -5.259%; 2.06: -2.232%; 2.07: 41.06%; 2.08: -5.441%; 2.09: -2.01%; 2.10: -8.898%; 2.11: 5.767%; 2.12: 1.545%
| Z-Score (Absolute) |  | 2.01: NA; 2.02: 0.32; 2.03: 1.09; 2.06: NA; 2.07: 6.31; 2.08: 1.12; 2.09: 0.57; 2.10: NA; 2.11: 0.67; 2.12: 0
Results from laboratories 2.01, 2.06 and 2.24 were removed due to their 0.1 ppm reading resolution.
| Analytical results for In in OREAS 525 (Certified Value 0.31 ppm) | [27 empty] | Certified
In | Round | Replicate | Lab | Lab | Lab | Lab | Lab | Lab | Lab | Lab | Lab | Lab | Lab | Lab | Lab | Lab | Lab | Lab | Lab | Lab | Lab | Lab | Lab | [5 empty] | 1
| No | No | 2.01 | 2.02 | 2.04 | 2.06 | 2.07 | 2.08 | 2.10 | 2.11 | 2.12 | 2.14 | 2.15 | 2.16 | 2.17 | 2.18 | 2.19 | 2.21 | 2.24 | 2.25 | 2.26 | 2.27 | 2.28 | [5 empty] | ppm
|  |  | 4A*MS | 4A*MS | 4A*OES | 4A*OES/MS | 4A*MS | 4A*MS | 4A*MS | 4A*OES/MS | 4A*OES/MS | 4A*OES/MS | 4A*OES/MS | 4A*OES/MS | 4A*OES/MS | 4A*OES/MS | 4A*OES | 4A*OES/MS | 4A*OES/MS | 4A*OES/MS | 4A*OES/MS | 4A*MS | 4A*MS | [5 empty] | 2
3
| 1 | 1 | 0.34 | 0.33 | < 2 | 0.3 | 0.286 | 0.32 | 0.32 | 0.3 | 0.32 | 0.32 | 0.312 | 0.308 | 0.311 | 0.319 | 0.31594 | 0.1303 | 0.29 | 0.29 | 0.316 | 0.268 | 0.322 | [5 empty] | 1
| 1 | 2 | 0.34 | 0.31 | < 2 | 0.3 | 0.294 | 0.32 | 0.31 | 0.3 | 0.35 | 0.32 | 0.334 | 0.309 | 0.302 | 0.293 | 0.305 | 0.14185 | 0.29 | 0.28 | 0.329 | 0.284 | 0.334 | [5 empty] | 34
| 1 | 3 | 0.33 | 0.32 | < 2 | 0.3 | 0.296 | 0.33 | 0.32 | 0.29 | 0.31 | 0.317 | 0.333 | 0.299 | 0.313 | 0.3 | 0.30575 | 0.13325 | 0.3 | 0.27 | 0.319 | 0.284 | 0.34 | [5 empty] | 16
| 1 | 4 | 0.34 | 0.34 | < 2 | 0.3 | 0.297 | 0.36 | 0.32 | 0.32 | 0.3 | 0.321 | 0.307 | 0.305 | 0.316 | 0.295 | 0.3037 | 0.1386 | 0.29 | 0.3 | 0.317 | 0.273 | 0.331 | [5 empty] | 0.31099
| 1 | 5 | 0.36 | 0.32 | < 2 | 0.3 | 0.309 | 0.33 | 0.31 | 0.32 | 0.32 | 0.324 | 0.326 | 0.298 | 0.314 | 0.305 | 0.32852 | 0.13995 | 0.28 | 0.28 | 0.317 | 0.29 | 0.326 | [5 empty] | 32
| 1 | 6 | 0.34 | 0.33 | < 2 | 0.3 | 0.293 | 0.31 | 0.33 | 0.28 | 0.33 | 0.323 | 0.314 | 0.302 | 0.303 | 0.297 | 0.32747 | 0.1302 | 0.3 | 0.3 | 0.324 | 0.283 | 0.326
| Mean |  | 0.34167 | 0.325 |  | 0.3 | 0.29583 | 0.32833 | 0.31833 | 0.30167 | 0.32167 | 0.32083 | 0.321 | 0.3035 | 0.30983 | 0.3015 | 0.3144 | 0.13569 | 0.29167 | 0.28667 | 0.32033 | 0.28033 | 0.32983
| Median |  | 0.34 | 0.325 |  | 0.3 | 0.295 | 0.325 | 0.32 | 0.3 | 0.32 | 0.3205 | 0.32 | 0.3035 | 0.312 | 0.2985 | 0.31084 | 0.13592 | 0.29 | 0.285 | 0.318 | 0.2835 | 0.3285
| Std Dev. |  | 0.0098319 | 0.010488 |  | 0 | 0.0075211 | 0.017224 | 0.0075277 | 0.016021 | 0.017224 | 0.0024833 | 0.011524 | 0.0045935 | 0.0059133 | 0.0095446 | 0.011403 | 0.0050933 | 0.0075277 | 0.012111 | 0.0051251 | 0.008165 | 0.0065243
| Rel.Std.Dev. |  | 2.878% | 3.227% |  | 0% | 2.542% | 5.246% | 2.365% | 5.311% | 5.355% | 0.774% | 3.59% | 1.514% | 1.909% | 3.166% | 3.627% | 3.754% | 2.581% | 4.225% | 1.6% | 2.913% | 1.978%
| PDM3 |  | 9.863% | 4.503% |  | -3.535% | -4.875% | 5.575% | 2.36% | -2.999% | 3.432% | 3.164% | 3.217% | -2.41% | -0.3734% | -3.053% | 1.094% | -56.37% | -6.215% | -7.823% | 3.003% | -9.859% | 6.058%
| Z-Score (Absolute) |  | 1.43 | 0.55 | 35.84 | 0.75 | 0.97 | 0.73 | 0.21 | 0.67 | 0.38 | 0.34 | 0.35 | 0.57 | 0.24 | 0.67 | 0 | 9.34 | 1.19 | 1.45 | 0.31 | 1.78 | 0.81
| Analytical results for K in OREAS 525 (Certified Value 3.28 wt.%) | [27 empty] | Certified
K | Round | Replicate | Lab | Lab | Lab | Lab | Lab | Lab | Lab | Lab | Lab | Lab | Lab | Lab | Lab | Lab | Lab | Lab | Lab | Lab | Lab | Lab | Lab | Lab | Lab | Lab | Lab | Lab | 1
| No | No | 2.01 | 2.02 | 2.03 | 2.04 | 2.05 | 2.06 | 2.07 | 2.08 | 2.09 | 2.10 | 2.11 | 2.12 | 2.14 | 2.15 | 2.16 | 2.17 | 2.18 | 2.19 | 2.21 | 2.22 | 2.23 | 2.24 | 2.25 | 2.26 | 2.27 | 2.28 | wt.%
|  |  | 4A*MS | 4A*OES | 4A*MS | 4A*OES | 4A*OES | 4A*OES/MS | 4A*OES/MS | 4A*OES | 4A*OES | 4A*MS | 4A*OES/MS | 4A*OES/MS | 4A*OES/MS | 4A*OES/MS | 4A*OES/MS | 4A*OES/MS | 4A*OES/MS | 4A*OES | 4A*OES/MS | 4A*MS | 4A*OES | 4A*OES/MS | 4A*OES/MS | 4A*OES/MS | 4A*OES | 4A*OES | 2
3
| 1 | 1 | 3.01 | 3.3521 | 3.2844 | 3.19 | 3.35 | 3.34 | 3.22 | 3.37 | 3.142 | 3.2488 | 3.36 | 3.23 | 3.31 | 3.27 | 3.33 | 3.38 | 3.32 | 3.4541 | 2.9304 | 2.99 | 3.43 | 3.32 | 3.02 | 3.26 | 3.92 | 3.22 | 1
| 1 | 2 | 2.38 | 3.2949 | 3.2924 | 3.2 | 3.33 | 3.42 | 3.22 | 3.87 | 3.0461 | 3.2441 | 3.4 | 3.18 | 3.34 | 3.22 | 3.27 | 3.32 | 3.16 | 3.4558 | 3.3068 | 2.94 | 3.47 | 3.38 | 3.06 | 3.31 | 3.87 | 3.22 | 0
| 1 | 3 | 2.98 | 3.3571 | 3.2462 | 3.21 | 3.36 | 3.48 | 3.2 | 3.3 | 3.1119 | 3.1763 | 3.34 | 3.19 | 3.36 | 3.25 | 3.26 | 3.4 | 3.19 | 3.4554 | 3.1949 | 2.92 | 3.47 | 3.23 | 3 | 3.23 | 3.76 | 3.24 | 16
| 1 | 4 | 2.5 | 3.3577 | 3.303 | 3.19 | 3.31 | 3.42 | 3.22 | 3.83 | 3.1239 | 3.2344 | 3.39 | 3.22 | 3.32 | 3.23 | 3.37 | 3.3 | 3.23 | 3.4662 | 3.2136 | 2.95 | 3.38 | 3.43 | 3.11 | 3.23 | 4.02 | 3.26 | 3.2832
| 1 | 5 | 2.15 | 3.3036 | 3.3423 | 3.15 | 3.36 | 3.33 | 3.22 | 3.31 | 3.0577 | 3.2501 | 3.37 | 3.26 | 3.35 | 3.25 | 3.21 | 3.33 | 3.14 | 3.5255 | 3.2495 | 2.95 | 3.41 | 3.38 | 3.04 | 3.26 | 3.89 | 3.24 | 33
| 1 | 6 | 2.48 | 3.3316 | 3.3609 | 3.21 | 3.33 | 3.17 | 3.18 | 3.63 | 2.948 | 3.3119 | 3.34 | 3.19 | 3.42 | 3.2 | 3.3 | 3.41 | 3.18 | 3.5347 | 3.2385 | 2.97 | 3.4 | 3.43 | 3.11 | 3.28 | 3.8 | 3.23
| Mean |  | 2.5833 | 3.3328 | 3.3049 | 3.1917 | 3.34 | 3.36 | 3.21 | 3.5517 | 3.0716 | 3.2443 | 3.3667 | 3.2117 | 3.35 | 3.2367 | 3.29 | 3.3567 | 3.2033 | 3.4819 | 3.1889 | 2.9533 | 3.4267 | 3.3617 | 3.0567 | 3.2617 | 3.8767 | 3.235
| Median |  | 2.49 | 3.3418 | 3.2977 | 3.195 | 3.34 | 3.38 | 3.22 | 3.5 | 3.0848 | 3.2464 | 3.365 | 3.205 | 3.345 | 3.24 | 3.285 | 3.355 | 3.185 | 3.461 | 3.226 | 2.95 | 3.42 | 3.38 | 3.05 | 3.26 | 3.88 | 3.235
| Std Dev. |  | 0.34238 | 0.027833 | 0.041385 | 0.022286 | 0.02 | 0.10863 | 0.016733 | 0.26065 | 0.071325 | 0.043234 | 0.025033 | 0.030605 | 0.038987 | 0.025033 | 0.056214 | 0.045898 | 0.064704 | 0.037644 | 0.13228 | 0.024221 | 0.037238 | 0.076267 | 0.045898 | 0.030605 | 0.091797 | 0.015166
| Rel.Std.Dev. |  | 13.25% | 0.8351% | 1.252% | 0.6983% | 0.5988% | 3.233% | 0.5213% | 7.339% | 2.322% | 1.333% | 0.7436% | 0.9529% | 1.164% | 0.7734% | 1.709% | 1.367% | 2.02% | 1.081% | 4.148% | 0.8201% | 1.087% | 2.269% | 1.502% | 0.9383% | 2.368% | 0.4688%
| PDM3 |  | -21.32% | 1.512% | 0.6599% | -2.788% | 1.73% | 2.339% | -2.23% | 8.177% | -6.445% | -1.186% | 2.542% | -2.179% | 2.035% | -1.417% | 0.207% | 2.238% | -2.433% | 6.053% | -2.871% | -10.05% | 4.37% | 2.39% | -6.9% | -0.6559% | 18.08% | -1.468%
| Z-Score (Absolute) |  | 5.66 | 0.47 | 0.24 | 0.69 | 0.52 | 0.69 | 0.54 | 2.25 | 1.67 | 0.26 | 0.74 | 0.52 | 0.61 | 0.32 | 0.12 | 0.66 | 0.59 | 1.68 | 0.71 | 2.64 | 1.23 | 0.7 | 1.79 | 0.12 | 4.91 | 0.33
| Analytical results for La in OREAS 525 (Certified Value 144 ppm) | [27 empty] | Certified
La | Round | Replicate | Lab | Lab | Lab | Lab | Lab | Lab | Lab | Lab | Lab | Lab | Lab | Lab | Lab | Lab | Lab | Lab | Lab | Lab | Lab | Lab | Lab | Lab | Lab |  |  |  | 1
| No | No | 2.01 | 2.02 | 2.03 | 2.04 | 2.05 | 2.06 | 2.07 | 2.09 | 2.10 | 2.11 | 2.12 | 2.14 | 2.15 | 2.16 | 2.17 | 2.18 | 2.21 | 2.22 | 2.24 | 2.25 | 2.26 | 2.27 | 2.28 |  |  |  | ppm
|  |  | 4A*MS | 4A*MS | 4A*MS | 4A*OES | 4A*OES | 4A*OES/MS | 4A*MS | 4A*MS | 4A*MS | 4A*OES/MS | 4A*OES/MS | 4A*OES/MS | 4A*OES/MS | 4A*OES/MS | 4A*OES/MS | 4A*OES/MS | 4A*OES/MS | 4A*OES/MS | 4A*OES/MS | 4A*OES/MS | 4A*OES/MS | 4A*MS | 4A*MS |  |  |  | 0
0
| 1 | 1 | 113.7 | 175.37 | 135.3207 | 143.7 | 129.9 | 78.7 | 153 | 188.3306 | 157.2 | 190 | 168 | 151 | 127 | 128 | 143.5 | 132.5 | 122.1343 | 152 | 86.6 | 153.9 | 140.5 | 195 | 118 |  |  |  | 1
| 1 | 2 | 105.7 | 177.42 | 134.9876 | 145.5 | 131.2 | 75.5 | 157 | 190.9923 | 153.9 | 188 | 172 | 147 | 127 | 129.5 | 138.5 | 127.5 | 138.2214 | 148 | 94.5 | 155.2 | 141.1 | 186 | 129 |  |  |  | 35
| 1 | 3 | 112.3 | 174.45 | 134.9934 | 145.6 | 131.2 | 79.1 | 158 | 193.3047 | 147.12 | 135 | 160 | 148.5 | 141.5 | 146 | 142 | 127.5 | 135.3362 | 151 | 75 | 155.9 | 137.2 | 187 | 131 |  |  |  | 16
| 1 | 4 | 114.8 | 176.15 | 136.2037 | 147.4 | 128.9 | 81.1 | 152 | 186.2288 | 164.56 | 161 | 170 | 142 | 132 | 132.5 | 136.5 | 127.5 | 133.0116 | 150 | 87 | 153.9 | 135.4 | 190 | 129 |  |  |  | 143.7941
| 1 | 5 | 99.3 | 173.48 | 135.5957 | 146 | 129.5 | 71.2 | 151 | 185.2317 | 158.02 | 161 | 171 | 146 | 137 | 123.5 | 139.5 | 129 | 135.7104 | 150 | 82 | 153.9 | 140.8 | 187 | 129 |  |  |  | 34
| 1 | 6 | 109.1 | 176.17 | 137.0806 | 146.5 | 131.2 | 71 | 157 | 193.2897 | 157.59 | 180 | 166 | 153.5 | 136 | 127.5 | 138 | 132 | 135.0823 | 150 | 92.6 | 155.6 | 141.3 | 199 | 124
| Mean |  | 109.15 | 175.5067 | 135.697 | 145.7833 | 130.3167 | 76.1 | 154.6667 | 189.5629 | 156.3983 | 169.1667 | 167.8333 | 148 | 133.4167 | 131.1667 | 139.6667 | 129.3333 | 133.2494 | 150.1667 | 86.2833 | 154.7333 | 139.3833 | 190.6667 | 126.6667
| Median |  | 110.7 | 175.76 | 135.4582 | 145.8 | 130.55 | 77.1 | 155 | 189.6614 | 157.395 | 170.5 | 169 | 147.75 | 134 | 128.75 | 139 | 128.25 | 135.2093 | 150 | 86.8 | 154.55 | 140.65 | 188.5 | 129
| Std Dev. |  | 5.8562 | 1.3969 | 0.815 | 1.2352 | 1.0187 | 4.2694 | 3.0111 | 3.5022 | 5.7207 | 21.0087 | 4.4008 | 4.0125 | 5.8174 | 7.8337 | 2.6204 | 2.3381 | 5.6937 | 1.3292 | 7.123 | 0.9395 | 2.4702 | 5.2409 | 4.8442
| Rel.Std.Dev. |  | 5.365% | 0.796% | 0.6006% | 0.8473% | 0.7817% | 5.61% | 1.947% | 1.848% | 3.658% | 12.42% | 2.622% | 2.711% | 4.36% | 5.972% | 1.876% | 1.808% | 4.273% | 0.8851% | 8.255% | 0.6072% | 1.772% | 2.749% | 3.824%
| PDM3 |  | -24.09% | 22.05% | -5.631% | 1.383% | -9.373% | -47.08% | 7.561% | 31.83% | 8.765% | 17.65% | 16.72% | 2.925% | -7.217% | -8.782% | -2.87% | -10.06% | -7.333% | 4.432% | -40% | 7.608% | -3.067% | 32.6% | -11.91%
| Z-Score (Absolute) |  | 1.58 | 1.86 | 0.21 | 0.32 | 0.48 | 3.3 | 0.78 | 2.59 | 0.87 | 1.53 | 1.46 | 0.43 | 0.32 | 0.44 | 0 | 0.54 | 0.33 | 0.54 | 2.77 | 0.78 | 0.01 | 2.65 | 0.67
| Analytical results for Li in OREAS 525 (Certified Value 16.2 ppm) | [27 empty] | Certified
Li | Round | Replicate | Lab | Lab | Lab | Lab | Lab | Lab | Lab | Lab | Lab | Lab | Lab | Lab | Lab | Lab | Lab | Lab | Lab | Lab | Lab | Lab | Lab | Lab | Lab | Lab | Lab |  | 1
| No | No | 2.01 | 2.02 | 2.03 | 2.04 | 2.05 | 2.06 | 2.07 | 2.08 | 2.09 | 2.10 | 2.11 | 2.12 | 2.14 | 2.15 | 2.16 | 2.17 | 2.18 | 2.19 | 2.21 | 2.22 | 2.23 | 2.24 | 2.25 | 2.26 | 2.28 |  | ppm
|  |  | 4A*MS | 4A*MS | 4A*MS | 4A*OES | 4A*OES | 4A*OES/MS | 4A*MS | 4A*MS | 4A*MS | 4A*MS | 4A*OES/MS | 4A*OES/MS | 4A*OES/MS | 4A*OES/MS | 4A*OES/MS | 4A*OES/MS | 4A*OES/MS | 4A*OES | 4A*OES/MS | 4A*MS | 4A*OES | 4A*OES/MS | 4A*OES/MS | 4A*OES/MS | 4A*MS |  | 1
2
| 1 | 1 | 17.6 | 15.1 | 15.5273 | 16.8 | 15.69 | 15 | 16.4 | 16.6 | 9.6846 | 16.2 | 10 | 12.9 | 17.3 | 16.6 | 16.6 | 17 | 17.3 | 16.1855 | 14.7205 | 12.3 | 17 | 15.3 | 17 | 16 | 14.8 |  | 1
| 1 | 2 | 17.8 | 15.3 | 15.579 | 16.9 | 15.05 | 15 | 16.4 | 16.9 | 9.4589 | 16.2 | 10 | 14 | 17.3 | 16 | 16.2 | 17.2 | 16.2 | 15.0206 | 16.87 | 12.4 | 18 | 15.2 | 16 | 16.4 | 15 |  | 0
| 1 | 3 | 17.3 | 15.8 | 15.3582 | 17.1 | 15.35 | 15 | 16.4 | 16.5 | 9.5558 | 16.8 | 21 | 13.5 | 17.2 | 16.2 | 16.4 | 16.9 | 16.6 | 15.1042 | 16.0972 | 11.9 | 19 | 14.8 | 15 | 15.9 | 15.7 |  | 16
| 1 | 4 | 17.7 | 15.2 | 15.935 | 16.6 | 15.24 | 15 | 15.7 | 16.5 | 9.7948 | 15.4 | 21 | 12.7 | 17 | 16.3 | 16.8 | 17 | 16.6 | 15.7308 | 16.1219 | 12.4 | 18 | 15.1 | 17 | 15.9 | 14.9 |  | 16.2277
| 1 | 5 | 17.6 | 14.9 | 15.7899 | 16.4 | 15.56 | 15 | 15.5 | 16.4 | 9.7423 | 16.1 | 19 | 14.2 | 17.3 | 16.3 | 16.2 | 17.4 | 16.6 | 16.3651 | 16.6839 | 12 | 16 | 14.8 | 16 | 16.8 | 14.8 |  | 35
| 1 | 6 | 17.3 | 15.3 | 15.7191 | 16.9 | 14.99 | 15 | 16.7 | 16.3 | 9.4587 | 15.6 | 10 | 13.4 | 16.8 | 16.3 | 16.2 | 17 | 16.6 | 16.2184 | 16.4642 | 12.6 | 17 | 14.9 | 15 | 16.1 | 15.2
| Mean |  | 17.55 | 15.2667 | 15.6514 | 16.7833 | 15.3133 | 15 | 16.1833 | 16.5333 | 9.6158 | 16.05 | 15.1667 | 13.45 | 17.15 | 16.2833 | 16.4 | 17.0833 | 16.65 | 15.7708 | 16.1596 | 12.2667 | 17.5 | 15.0167 | 16 | 16.1833 | 15.0667
| Median |  | 17.6 | 15.25 | 15.649 | 16.85 | 15.295 | 15 | 16.4 | 16.5 | 9.6202 | 16.15 | 14.5 | 13.45 | 17.25 | 16.3 | 16.3 | 17 | 16.6 | 15.9582 | 16.2931 | 12.35 | 17.5 | 15 | 16 | 16.05 | 14.95
| Std Dev. |  | 0.20736 | 0.30111 | 0.20532 | 0.24833 | 0.27689 | 0 | 0.47081 | 0.20656 | 0.14539 | 0.49699 | 5.7067 | 0.58907 | 0.20736 | 0.19408 | 0.25298 | 0.18348 | 0.35637 | 0.58895 | 0.76794 | 0.26583 | 1.0488 | 0.2137 | 0.89443 | 0.35449 | 0.34448
| Rel.Std.Dev. |  | 1.182% | 1.972% | 1.312% | 1.48% | 1.808% | 0% | 2.909% | 1.249% | 1.512% | 3.097% | 37.63% | 4.38% | 1.209% | 1.192% | 1.543% | 1.074% | 2.14% | 3.734% | 4.752% | 2.167% | 5.993% | 1.423% | 5.59% | 2.19% | 2.286%
| PDM3 |  | 8.148% | -5.922% | -3.551% | 3.424% | -5.635% | -7.565% | -0.2734% | 1.883% | -40.74% | -1.095% | -6.538% | -17.12% | 5.683% | 0.3428% | 1.062% | 5.273% | 2.602% | -2.816% | -0.4195% | -24.41% | 7.84% | -7.463% | -1.403% | -0.2734% | -7.155%
| Z-Score (Absolute) |  | 1.26 | 0.83 | 0.48 | 0.56 | 0.79 | NA | 0.01 | 0.33 | 6.01 | 0.11 | NA | 2.5 | 0.9 | 0.1 | 0.21 | 0.84 | 0.44 | 0.37 | 0.01 | 3.58 | 1.22 | 1.06 | NA | 0.01 | 1.01
Results from laboratories 2.06, 2.11 and 2.25 were removed due to their 1 ppm reading resolution.
| Analytical results for Lu in OREAS 525 (Certified Value 0.29 ppm) | [27 empty] | Certified
Lu | Round | Replicate | 2.01: Lab; 2.02: Lab; 2.03: Lab; 2.04: Lab; 2.05: Lab; 2.06: Lab; 2.07: Lab; 2.08: Lab; 2.09: Lab; 2.10: Lab; 2.11: Lab; 2.12: Lab |  | 1
| No | No | 2.01: 2.01; 2.02: 2.02; 2.03: 2.03; 2.04: 2.06; 2.05: 2.07; 2.06: 2.11; 2.07: 2.21; 2.08: 2.22; 2.09: 2.24; 2.10: 2.25; 2.11: 2.27; 2.12: 2.28 |  | ppm
|  |  | 2.01: 4A*MS; 2.02: 4A*MS; 2.03: 4A*MS; 2.04: 4A*OES/MS; 2.05: 4A*MS; 2.06: 4A*OES/MS; 2.07: 4A*OES/MS; 2.08: 4A*MS; 2.09: 4A*OES/MS; 2.10: 4A*OES/MS; 2.11: 4A*MS; 2.12: 4A*MS |  | 2
3
| 1 | 1 | 2.01: 0.3; 2.02: 0.28; 2.03: 0.2611; 2.04: 0.3; 2.05: 0.28; 2.06: 0.32; 2.07: 0.25922; 2.08: 0.27; 2.09: 0.2; 2.10: 0.26; 2.11: 0.32; 2.12: 0.28 |  | 1
| 1 | 2 | 2.01: 0.3; 2.02: 0.29; 2.03: 0.25931; 2.04: 0.3; 2.05: 0.28; 2.06: 0.34; 2.07: 0.30883; 2.08: 0.28; 2.09: 0.2; 2.10: 0.25; 2.11: 0.31; 2.12: 0.29 |  | 36
| 1 | 3 | 2.01: 0.3; 2.02: 0.3; 2.03: 0.25263; 2.04: 0.2; 2.05: 0.26; 2.06: 0.3; 2.07: 0.29572; 2.08: 0.27; 2.09: 0.2; 2.10: 0.25; 2.11: 0.3; 2.12: 0.29 |  | 16
| 1 | 4 | 2.01: 0.3; 2.02: 0.28; 2.03: 0.2633; 2.04: 0.3; 2.05: 0.29; 2.06: 0.33; 2.07: 0.29414; 2.08: 0.27; 2.09: 0.2; 2.10: 0.24; 2.11: 0.3; 2.12: 0.29 |  | 0.28509
| 1 | 5 | 2.01: 0.3; 2.02: 0.29; 2.03: 0.26461; 2.04: 0.3; 2.05: 0.27; 2.06: 0.33; 2.07: 0.29956; 2.08: 0.28; 2.09: 0.2; 2.10: 0.24; 2.11: 0.31; 2.12: 0.28 |  | 36
| 1 | 6 | 2.01: 0.3; 2.02: 0.33; 2.03: 0.26219; 2.04: 0.3; 2.05: 0.28; 2.06: 0.3; 2.07: 0.29651; 2.08: 0.28; 2.09: 0.2; 2.10: 0.26; 2.11: 0.32; 2.12: 0.29
| Mean |  | 2.01: 0.3; 2.02: 0.295; 2.03: 0.26052; 2.04: 0.28333; 2.05: 0.27667; 2.06: 0.32; 2.07: 0.29233; 2.08: 0.275; 2.09: 0.2; 2.10: 0.25; 2.11: 0.31; 2.12: 0.28667
| Median |  | 2.01: 0.3; 2.02: 0.29; 2.03: 0.26165; 2.04: 0.3; 2.05: 0.28; 2.06: 0.325; 2.07: 0.29612; 2.08: 0.275; 2.09: 0.2; 2.10: 0.25; 2.11: 0.31; 2.12: 0.29
| Std Dev. |  | 2.01: 0; 2.02: 0.018708; 2.03: 0.0042726; 2.04: 0.040825; 2.05: 0.010328; 2.06: 0.016733; 2.07: 0.017047; 2.08: 0.0054772; 2.09: 3.0405e-17; 2.10: 0.0089443; 2.11: 0.0089443; 2.12: 0.005164
| Rel.Std.Dev. |  | 2.01: 0%; 2.02: 6.342%; 2.03: 1.64%; 2.04: 14.41%; 2.05: 3.733%; 2.06: 5.229%; 2.07: 5.831%; 2.08: 1.992%; 2.09: 1.52e-14%; 2.10: 3.578%; 2.11: 2.885%; 2.12: 1.801%
| PDM3 |  | 2.01: 5.23%; 2.02: 3.476%; 2.03: -8.617%; 2.04: -0.6161%; 2.05: -2.955%; 2.06: 12.25%; 2.07: 2.54%; 2.08: -3.539%; 2.09: -29.85%; 2.10: -12.31%; 2.11: 8.738%; 2.12: 0.5531%
| Z-Score (Absolute) |  | 2.01: NA; 2.02: 0.48; 2.03: 1.51; 2.04: NA; 2.05: 0.58; 2.06: 1.93; 2.07: 0.33; 2.08: 0.67; 2.09: NA; 2.10: 2.12; 2.11: 1.35; 2.12: 0
Results from laboratories 2.01, 2.06 and 2.24 were removed due to their 0.1 ppm reading resolution.
| Analytical results for Mg in OREAS 525 (Certified Value 0.773 wt.%) | [27 empty] | Certified
Mg | Round | Replicate | Lab | Lab | Lab | Lab | Lab | Lab | Lab | Lab | Lab | Lab | Lab | Lab | Lab | Lab | Lab | Lab | Lab | Lab | Lab | Lab | Lab | Lab | Lab | Lab | Lab | Lab | 1
| No | No | 2.01 | 2.02 | 2.03 | 2.04 | 2.05 | 2.06 | 2.07 | 2.08 | 2.09 | 2.10 | 2.11 | 2.12 | 2.14 | 2.15 | 2.16 | 2.17 | 2.18 | 2.19 | 2.21 | 2.22 | 2.23 | 2.24 | 2.25 | 2.26 | 2.27 | 2.28 | wt.%
|  |  | 4A*MS | 4A*OES | 4A*MS | 4A*OES | 4A*OES | 4A*OES/MS | 4A*OES/MS | 4A*OES | 4A*OES | 4A*MS | 4A*OES/MS | 4A*OES/MS | 4A*OES/MS | 4A*OES/MS | 4A*OES/MS | 4A*OES/MS | 4A*OES/MS | 4A*OES | 4A*OES/MS | 4A*MS | 4A*OES | 4A*OES/MS | 4A*OES/MS | 4A*OES/MS | 4A*OES | 4A*OES | 3
3
| 1 | 1 | 0.75 | 0.8073 | 0.78166 | 0.78 | 0.78 | 0.81 | 0.744 | 0.786 | 0.72202 | 0.7919 | 0.71 | 0.81 | 0.75 | 0.74 | 0.75 | 0.76 | 0.75 | 0.81965 | 0.7125 | 0.79 | 0.802 | 0.76 | 0.79 | 0.76 | 0.799 | 0.766 | 1
| 1 | 2 | 0.76 | 0.7954 | 0.77816 | 0.78 | 0.79 | 0.85 | 0.741 | 0.773 | 0.72176 | 0.7845 | 0.73 | 0.81 | 0.76 | 0.73 | 0.74 | 0.75 | 0.71 | 0.82429 | 0.81054 | 0.78 | 0.815 | 0.75 | 0.78 | 0.77 | 0.836 | 0.765 | 0
| 1 | 3 | 0.74 | 0.8075 | 0.78216 | 0.78 | 0.79 | 0.82 | 0.739 | 0.792 | 0.72064 | 0.764 | 0.71 | 0.79 | 0.75 | 0.74 | 0.74 | 0.76 | 0.73 | 0.80619 | 0.78753 | 0.77 | 0.809 | 0.74 | 0.77 | 0.76 | 0.815 | 0.777 | 16
| 1 | 4 | 0.77 | 0.8084 | 0.79314 | 0.78 | 0.79 | 0.82 | 0.739 | 0.791 | 0.71819 | 0.7987 | 0.71 | 0.81 | 0.75 | 0.74 | 0.76 | 0.75 | 0.73 | 0.81147 | 0.79488 | 0.78 | 0.792 | 0.75 | 0.79 | 0.76 | 0.824 | 0.774 | 0.77259
| 1 | 5 | 0.77 | 0.7951 | 0.79106 | 0.78 | 0.78 | 0.81 | 0.739 | 0.777 | 0.72179 | 0.7799 | 0.71 | 0.82 | 0.75 | 0.73 | 0.73 | 0.76 | 0.72 | 0.80739 | 0.80489 | 0.78 | 0.802 | 0.74 | 0.79 | 0.77 | 0.837 | 0.771 | 37
| 1 | 6 | 0.74 | 0.799 | 0.7844 | 0.78 | 0.78 | 0.84 | 0.736 | 0.781 | 0.72627 | 0.7992 | 0.71 | 0.8 | 0.77 | 0.74 | 0.74 | 0.77 | 0.73 | 0.82844 | 0.79437 | 0.78 | 0.8 | 0.75 | 0.77 | 0.77 | 0.801 | 0.771
| Mean |  | 0.755 | 0.80212 | 0.78509 | 0.78 | 0.785 | 0.825 | 0.73967 | 0.78333 | 0.72178 | 0.78637 | 0.71333 | 0.80667 | 0.755 | 0.73667 | 0.74333 | 0.75833 | 0.72833 | 0.81624 | 0.78412 | 0.78 | 0.80333 | 0.74833 | 0.78167 | 0.765 | 0.81867 | 0.77067
| Median |  | 0.755 | 0.80315 | 0.78328 | 0.78 | 0.785 | 0.82 | 0.739 | 0.7835 | 0.72178 | 0.7882 | 0.71 | 0.81 | 0.75 | 0.74 | 0.74 | 0.76 | 0.73 | 0.81556 | 0.79463 | 0.78 | 0.802 | 0.75 | 0.785 | 0.765 | 0.8195 | 0.771
| Std Dev. |  | 0.013784 | 0.0063149 | 0.0058204 | 1.2162e-16 | 0.0054772 | 0.016432 | 0.0026583 | 0.0076594 | 0.0026219 | 0.013364 | 0.008165 | 0.010328 | 0.0083666 | 0.005164 | 0.010328 | 0.0075277 | 0.013292 | 0.0092455 | 0.036034 | 0.0063246 | 0.0078909 | 0.0075277 | 0.0098319 | 0.0054772 | 0.016597 | 0.0045898
| Rel.Std.Dev. |  | 1.826% | 0.7873% | 0.7414% | 1.559e-14% | 0.6977% | 1.992% | 0.3594% | 0.9778% | 0.3633% | 1.699% | 1.145% | 1.28% | 1.108% | 0.701% | 1.389% | 0.9927% | 1.825% | 1.133% | 4.595% | 0.8108% | 0.9823% | 1.006% | 1.258% | 0.716% | 2.027% | 0.5956%
| PDM3 |  | -2.277% | 3.822% | 1.618% | 0.959% | 1.606% | 6.784% | -4.262% | 1.39% | -6.577% | 1.783% | -7.67% | 4.411% | -2.277% | -4.65% | -3.787% | -1.845% | -5.728% | 5.65% | 1.492% | 0.959% | 3.979% | -3.14% | 1.175% | -0.9826% | 5.964% | -0.2491%
| Z-Score (Absolute) |  | 0.7 | 0.62 | 0.14 | 0 | 0.14 | 1.26 | 1.13 | 0.09 | 1.62 | 0.18 | 1.86 | 0.74 | 0.7 | 1.21 | 1.02 | 0.6 | 1.44 | 1.01 | 0.11 | 0 | 0.65 | 0.88 | 0.05 | 0.42 | 1.08 | 0.26
| Analytical results for Mn in OREAS 525 (Certified Value 0.323 wt.%) | [27 empty] | Certified
Mn | Round | Replicate | Lab | Lab | Lab | Lab | Lab | Lab | Lab | Lab | Lab | Lab | Lab | Lab | Lab | Lab | Lab | Lab | Lab | Lab | Lab | Lab | Lab | Lab | Lab | Lab | Lab | Lab | 1
| No | No | 2.01 | 2.02 | 2.03 | 2.04 | 2.05 | 2.06 | 2.07 | 2.08 | 2.09 | 2.10 | 2.11 | 2.12 | 2.14 | 2.15 | 2.16 | 2.17 | 2.18 | 2.19 | 2.21 | 2.22 | 2.23 | 2.24 | 2.25 | 2.26 | 2.27 | 2.28 | wt.%
|  |  | 4A*MS | 4A*OES | 4A*MS | 4A*OES | 4A*OES | 4A*OES/MS | 4A*OES/MS | 4A*OES | 4A*OES | 4A*MS | 4A*OES/MS | 4A*OES/MS | 4A*OES/MS | 4A*OES/MS | 4A*OES/MS | 4A*OES/MS | 4A*OES/MS | 4A*OES | 4A*OES/MS | 4A*MS | 4A*OES | 4A*OES/MS | 4A*OES/MS | 4A*OES/MS | 4A*OES | 4A*OES | 3
3
| 1 | 1 | 0.2986 | 0.3273 | 0.32284 | 0.3249 | 0.3156 | 0.333 | 0.3135 | 0.327 | 0.26046 | 0.3202 | 0.3041 | 0.3297 | 0.322 | 0.325 | 0.315 | 0.321 | 0.321 | 0.34542 | 0.28804 | 0.3261 | 0.3321 | 0.325 | 0.3391 | 0.3138 | 0.3291 | 0.3201 | 1
| 1 | 2 | 0.3042 | 0.3218 | 0.32676 | 0.3285 | 0.3155 | 0.334 | 0.3101 | 0.324 | 0.26804 | 0.3182 | 0.3069 | 0.3348 | 0.325 | 0.32 | 0.312 | 0.315 | 0.302 | 0.34106 | 0.32406 | 0.3242 | 0.3359 | 0.3188 | 0.3465 | 0.3169 | 0.3458 | 0.3227 | 37
| 1 | 3 | 0.2935 | 0.3265 | 0.32671 | 0.3279 | 0.3163 | 0.334 | 0.3108 | 0.333 | 0.26486 | 0.3157 | 0.3015 | 0.2565 | 0.322 | 0.325 | 0.314 | 0.319 | 0.316 | 0.33705 | 0.31835 | 0.3192 | 0.3373 | 0.3166 | 0.3473 | 0.3097 | 0.3354 | 0.3238 | 16
| 1 | 4 | 0.3026 | 0.3291 | 0.33074 | 0.3292 | 0.3168 | 0.335 | 0.312 | 0.33 | 0.26593 | 0.32 | 0.3094 | 0.3306 | 0.319 | 0.32 | 0.318 | 0.313 | 0.317 | 0.35002 | 0.32029 | 0.3247 | 0.327 | 0.3199 | 0.3366 | 0.309 | 0.3559 | 0.325 | 0.32283
| 1 | 5 | 0.3006 | 0.3211 | 0.33097 | 0.3357 | 0.3178 | 0.326 | 0.3128 | 0.324 | 0.26394 | 0.3156 | 0.31 | 0.3332 | 0.32 | 0.321 | 0.31 | 0.32 | 0.307 | 0.34211 | 0.32322 | 0.3244 | 0.3307 | 0.3161 | 0.345 | 0.3172 | 0.3457 | 0.3245 | 38
| 1 | 6 | 0.2968 | 0.3236 | 0.32908 | 0.3281 | 0.3154 | 0.341 | 0.3106 | 0.326 | 0.26118 | 0.3254 | 0.2978 | 0.3215 | 0.317 | 0.322 | 0.311 | 0.321 | 0.312 | 0.34791 | 0.31921 | 0.3259 | 0.3283 | 0.3217 | 0.335 | 0.3151 | 0.3315 | 0.3229
| Mean |  | 0.29938 | 0.3249 | 0.32785 | 0.32905 | 0.31623 | 0.33383 | 0.31163 | 0.32733 | 0.26407 | 0.31918 | 0.30495 | 0.31772 | 0.32083 | 0.32217 | 0.31333 | 0.31817 | 0.3125 | 0.34393 | 0.31553 | 0.32408 | 0.33188 | 0.31968 | 0.34158 | 0.31362 | 0.34057 | 0.32317
| Median |  | 0.2996 | 0.32505 | 0.32792 | 0.3283 | 0.31595 | 0.334 | 0.3114 | 0.3265 | 0.2644 | 0.3191 | 0.3055 | 0.33015 | 0.321 | 0.3215 | 0.313 | 0.3195 | 0.314 | 0.34376 | 0.31975 | 0.32455 | 0.3314 | 0.31935 | 0.34205 | 0.31445 | 0.34055 | 0.32335
| Std Dev. |  | 0.0039225 | 0.0032156 | 0.0030725 | 0.0035776 | 0.0009395 | 0.0047924 | 0.0013486 | 0.003559 | 0.0028722 | 0.0036411 | 0.0047509 | 0.030341 | 0.0027869 | 0.0023166 | 0.0029439 | 0.0033714 | 0.0070071 | 0.0047768 | 0.013648 | 0.0025183 | 0.0040892 | 0.0033319 | 0.0053454 | 0.0035358 | 0.010288 | 0.0017455
| Rel.Std.Dev. |  | 1.31% | 0.9897% | 0.9372% | 1.087% | 0.2971% | 1.436% | 0.4327% | 1.087% | 1.088% | 1.141% | 1.558% | 9.55% | 0.8686% | 0.7191% | 0.9395% | 1.06% | 2.242% | 1.389% | 4.326% | 0.777% | 1.232% | 1.042% | 1.565% | 1.127% | 3.021% | 0.5401%
| PDM3 |  | -7.264% | 0.64% | 1.554% | 1.926% | -2.045% | 3.407% | -3.469% | 1.394% | -18.2% | -1.131% | -5.54% | -1.585% | -0.6197% | -0.2066% | -2.943% | -1.446% | -3.201% | 6.534% | -2.263% | 0.3871% | 2.803% | -0.9759% | 5.808% | -2.855% | 5.493% | 0.1031%
| Z-Score (Absolute) |  | 2.01 | 0.45 | 0.73 | 0.85 | 0.39 | 1.31 | 0.83 | 0.68 | 5.41 | 0.1 | 1.47 | 0.24 | 0.06 | 0.18 | 0.67 | 0.2 | 0.75 | 2.28 | 0.46 | 0.37 | 1.12 | 0.06 | 2.05 | 0.64 | 1.96 | 0.28
| Analytical results for Mo in OREAS 525 (Certified Value 190 ppm) | [27 empty] | Certified
Mo | Round | Replicate | Lab | Lab | Lab | Lab | Lab | Lab | Lab | Lab | Lab | Lab | Lab | Lab | Lab | Lab | Lab | Lab | Lab | Lab | Lab | Lab | Lab | Lab | Lab | Lab | Lab |  | 1
| No | No | 2.01 | 2.02 | 2.03 | 2.04 | 2.05 | 2.06 | 2.07 | 2.08 | 2.09 | 2.10 | 2.11 | 2.12 | 2.14 | 2.15 | 2.16 | 2.17 | 2.18 | 2.19 | 2.21 | 2.22 | 2.23 | 2.24 | 2.25 | 2.26 | 2.28 |  | ppm
|  |  | 4A*MS | 4A*MS | 4A*MS | 4A*OES | 4A*OES | 4A*OES/MS | 4A*MS | 4A*MS | 4A*OES | 4A*MS | 4A*OES/MS | 4A*OES/MS | 4A*OES/MS | 4A*OES/MS | 4A*OES/MS | 4A*OES/MS | 4A*OES/MS | 4A*OES | 4A*OES/MS | 4A*OES | 4A*OES | 4A*OES/MS | 4A*OES/MS | 4A*OES/MS | 4A*MS |  | 0
0
| 1 | 1 | 181.16 | 202.5 | 191.1051 | 193.6343 | 192.2 | 200 | 194 | 194 | 65.08 | 191.8 | 160 | 185 | 185 | 177 | 186.5 | 183 | 190.5 | 198.1512 | 167.7601 | 190 | 187 | 184.76 | 195 | 196.06 | 198 |  | 1
| 1 | 2 | 183.44 | 202 | 190.6795 | 194.8273 | 190.9 | 194 | 195 | 191 | 168.45 | 191.2 | 161 | 186 | 187 | 176 | 185 | 182 | 180.5 | 193.3576 | 208.2104 | 190 | 186 | 181.03 | 195.72 | 202.5 | 192 |  | 38
| 1 | 3 | 177.6 | 201.8 | 188.6167 | 195.3433 | 191.1 | 208 | 178 | 200 | 164.36 | 189.7 | 160 | 169 | 185.5 | 177 | 185.5 | 184 | 185 | 189.3497 | 203.4842 | 190 | 186 | 179.95 | 198.56 | 197.17 | 196 |  | 16
| 1 | 4 | 182.76 | 201.3 | 193.466 | 195.1327 | 192.2 | 202 | 190 | 200 | 163.01 | 193.9 | 165 | 179 | 182 | 177 | 187.5 | 180.5 | 186.5 | 197.9725 | 202.571 | 190 | 182 | 183.32 | 200.4 | 198.88 | 197 |  | 190.3785
| 1 | 5 | 180.04 | 200.7 | 191.5939 | 189.426 | 189.3 | 206 | 192 | 196 | 163.6 | 191.5 | 176 | 186 | 184.5 | 176 | 183.5 | 183.5 | 183.5 | 190.8967 | 205.8129 | 190 | 186 | 178.01 | 196.42 | 201.28 | 196 |  | 39
| 1 | 6 | 177.4 | 201.1 | 191.9554 | 194.2703 | 192.9 | 191 | 187 | 194 | 167.5 | 191.3 | 153 | 174 | 185.5 | 175.5 | 183.5 | 184 | 183.5 | 200.0471 | 203.477 | 190 | 185 | 182.15 | 202.94 | 196.19 | 196
| Mean |  | 180.4 | 201.5667 | 191.2361 | 193.7723 | 191.4333 | 200.1667 | 189.3333 | 195.8333 | 148.6667 | 191.5667 | 162.5 | 179.8333 | 184.9167 | 176.4167 | 185.25 | 182.8333 | 184.9167 | 194.9625 | 198.5526 | 190 | 185.3333 | 181.5367 | 198.1733 | 198.68 | 195.8333
| Median |  | 180.6 | 201.55 | 191.3495 | 194.5488 | 191.65 | 201 | 191 | 195 | 163.98 | 191.4 | 160.5 | 182 | 185.25 | 176.5 | 185.25 | 183.25 | 184.25 | 195.665 | 203.4806 | 190 | 186 | 181.59 | 197.49 | 198.025 | 196
| Std Dev. |  | 2.5439 | 0.65625 | 1.6004 | 2.2176 | 1.2863 | 6.6458 | 6.2503 | 3.6009 | 41.0069 | 1.356 | 7.6616 | 7.1391 | 1.6558 | 0.66458 | 1.6047 | 1.3663 | 3.3826 | 4.3747 | 15.2242 | 0 | 1.7512 | 2.4149 | 3.0657 | 2.7106 | 2.0412
| Rel.Std.Dev. |  | 1.41% | 0.3256% | 0.8369% | 1.144% | 0.672% | 3.32% | 3.301% | 1.839% | 27.58% | 0.7078% | 4.715% | 3.97% | 0.8954% | 0.3767% | 0.8662% | 0.7473% | 1.829% | 2.244% | 7.668% | 0% | 0.9449% | 1.33% | 1.547% | 1.364% | 1.042%
| PDM3 |  | -5.241% | 5.877% | 0.4505% | 1.783% | 0.5541% | 5.141% | -0.549% | 2.865% | -21.91% | 0.6241% | -14.64% | -5.539% | -2.869% | -7.334% | -2.694% | -3.963% | -2.869% | 2.408% | 4.294% | -0.1988% | -2.65% | -4.644% | 4.094% | 4.361% | 2.865%
| Z-Score (Absolute) |  | 1.11 | 1.34 | 0.14 | 0.44 | 0.17 | 1.18 | 0.08 | 0.67 | 4.78 | 0.18 | 3.18 | 1.18 | 0.59 | 1.57 | 0.55 | 0.83 | 0.59 | 0.57 | 0.99 | 0 | 0.54 | 0.98 | 0.94 | 1 | 0.67
| Analytical results for Na in OREAS 525 (Certified Value 1.15 wt.%) | [27 empty] | Certified
Na | Round | Replicate | Lab | Lab | Lab | Lab | Lab | Lab | Lab | Lab | Lab | Lab | Lab | Lab | Lab | Lab | Lab | Lab | Lab | Lab | Lab | Lab | Lab | Lab | Lab | Lab | Lab | Lab | 1
| No | No | 2.01 | 2.02 | 2.03 | 2.04 | 2.05 | 2.06 | 2.07 | 2.08 | 2.09 | 2.10 | 2.11 | 2.12 | 2.14 | 2.15 | 2.16 | 2.17 | 2.18 | 2.19 | 2.21 | 2.22 | 2.23 | 2.24 | 2.25 | 2.26 | 2.27 | 2.28 | wt.%
|  |  | 4A*MS | 4A*OES | 4A*MS | 4A*OES | 4A*OES | 4A*OES/MS | 4A*OES/MS | 4A*OES | 4A*OES | 4A*MS | 4A*OES/MS | 4A*OES/MS | 4A*OES/MS | 4A*OES/MS | 4A*OES/MS | 4A*OES/MS | 4A*OES/MS | 4A*OES | 4A*OES/MS | 4A*MS | 4A*OES | 4A*OES/MS | 4A*OES/MS | 4A*OES/MS | 4A*OES | 4A*OES | 2
3
| 1 | 1 | 1.174 | 1.164 | 1.1155 | 1.1 | 1.13 | 1.16 | 1.074 | 1.18 | 1.0651 | 1.1289 | 1.17 | 1.14 | 1.15 | 1.15 | 1.12 | 1.19 | 1.14 | 1.1625 | 1.0737 | 1.18 | 1.17 | 1.148 | 1.21 | 1.17 | 1.366 | 1.136 | 1
| 1 | 2 | 1.186 | 1.1469 | 1.129 | 1.11 | 1.11 | 1.2 | 1.076 | 1.17 | 1.0259 | 1.1075 | 1.15 | 1.13 | 1.17 | 1.12 | 1.1 | 1.18 | 1.09 | 1.1676 | 1.2099 | 1.16 | 1.181 | 1.149 | 1.26 | 1.19 | 1.281 | 1.135 | 13
| 1 | 3 | 1.156 | 1.1637 | 1.1065 | 1.11 | 1.13 | 1.14 | 1.076 | 1.17 | 1.042 | 1.1055 | 1.11 | 1.12 | 1.16 | 1.13 | 1.1 | 1.18 | 1.11 | 1.1434 | 1.181 | 1.15 | 1.181 | 1.115 | 1.23 | 1.17 | 1.306 | 1.135 | 16
| 1 | 4 | 1.182 | 1.1622 | 1.1237 | 1.1 | 1.12 | 1.19 | 1.078 | 1.18 | 1.0571 | 1.1286 | 1.15 | 1.14 | 1.15 | 1.14 | 1.13 | 1.17 | 1.11 | 1.1473 | 1.1955 | 1.17 | 1.159 | 1.158 | 1.21 | 1.17 | 1.297 | 1.15 | 1.1452
| 1 | 5 | 1.165 | 1.1389 | 1.1352 | 1.09 | 1.12 | 1.14 | 1.081 | 1.16 | 1.0824 | 1.1064 | 1.18 | 1.14 | 1.15 | 1.14 | 1.1 | 1.2 | 1.09 | 1.1355 | 1.2169 | 1.16 | 1.161 | 1.149 | 1.23 | 1.19 | 1.212 | 1.139 | 40
| 1 | 6 | 1.164 | 1.1496 | 1.1274 | 1.11 | 1.13 | 1.18 | 1.073 | 1.16 | 1.0468 | 1.1481 | 1.14 | 1.13 | 1.16 | 1.13 | 1.1 | 1.19 | 1.1 | 1.1715 | 1.1865 | 1.18 | 1.164 | 1.17 | 1.28 | 1.18 | 1.243 | 1.136
| Mean |  | 1.1712 | 1.1542 | 1.1229 | 1.1033 | 1.1233 | 1.1683 | 1.0763 | 1.17 | 1.0532 | 1.1208 | 1.15 | 1.1333 | 1.1567 | 1.135 | 1.1083 | 1.185 | 1.1067 | 1.1546 | 1.1773 | 1.1667 | 1.1693 | 1.1482 | 1.2367 | 1.1783 | 1.2842 | 1.1385
| Median |  | 1.1695 | 1.1559 | 1.1255 | 1.105 | 1.125 | 1.17 | 1.076 | 1.17 | 1.0519 | 1.118 | 1.15 | 1.135 | 1.155 | 1.135 | 1.1 | 1.185 | 1.105 | 1.1549 | 1.191 | 1.165 | 1.167 | 1.149 | 1.23 | 1.175 | 1.289 | 1.136
| Std Dev. |  | 0.011531 | 0.010572 | 0.010326 | 0.008165 | 0.008165 | 0.025626 | 0.0028752 | 0.0089443 | 0.019602 | 0.017263 | 0.024495 | 0.008165 | 0.008165 | 0.010488 | 0.013292 | 0.010488 | 0.018619 | 0.01455 | 0.052502 | 0.012111 | 0.0097707 | 0.018302 | 0.028048 | 0.0098319 | 0.053387 | 0.0058224
| Rel.Std.Dev. |  | 0.9846% | 0.9159% | 0.9196% | 0.74% | 0.7269% | 2.193% | 0.2671% | 0.7645% | 1.861% | 1.54% | 2.13% | 0.7204% | 0.7059% | 0.9241% | 1.199% | 0.8851% | 1.682% | 1.26% | 4.46% | 1.038% | 0.8356% | 1.594% | 2.268% | 0.8344% | 4.157% | 0.5114%
| PDM3 |  | 2.27% | 0.7895% | -1.946% | -3.654% | -1.907% | 2.022% | -6.011% | 2.168% | -8.03% | -2.126% | 0.4213% | -1.034% | 1.003% | -0.8885% | -3.217% | 3.478% | -3.363% | 0.8263% | 2.801% | 1.877% | 2.11% | 0.2612% | 7.989% | 2.895% | 12.14% | -0.5829%
| Z-Score (Absolute) |  | 0.58 | 0.06 | 0.89 | 1.49 | 0.88 | 0.5 | 2.31 | 0.55 | 3.02 | 0.95 | 0.06 | 0.57 | 0.14 | 0.52 | 1.34 | 1 | 1.39 | 0.08 | 0.77 | 0.44 | 0.53 | 0.12 | 2.58 | 0.8 | 4.03 | 0.42
| Analytical results for Nb in OREAS 525 (Certified Value 12.1 ppm) | [27 empty] | Certified
Nb | Round | Replicate | Lab | Lab | Lab | Lab | Lab | Lab | Lab | Lab | Lab | Lab | Lab | Lab | Lab | Lab | Lab | Lab | Lab | Lab | Lab | Lab | Lab | Lab | Lab |  |  |  | 1
| No | No | 2.01 | 2.02 | 2.03 | 2.04 | 2.06 | 2.07 | 2.08 | 2.10 | 2.11 | 2.12 | 2.14 | 2.15 | 2.16 | 2.17 | 2.18 | 2.19 | 2.21 | 2.22 | 2.24 | 2.25 | 2.26 | 2.27 | 2.28 |  |  |  | ppm
|  |  | 4A*MS | 4A*MS | 4A*MS | 4A*OES | 4A*OES/MS | 4A*MS | 4A*MS | 4A*MS | 4A*OES/MS | 4A*OES/MS | 4A*OES/MS | 4A*OES/MS | 4A*OES/MS | 4A*OES/MS | 4A*OES/MS | 4A*OES | 4A*OES/MS | 4A*OES/MS | 4A*OES/MS | 4A*OES/MS | 4A*OES/MS | 4A*MS | 4A*MS |  |  |  | 1
1
| 1 | 1 | 12.35 | 12.98 | 11.7905 | 6.7 | 13.1 | 11.9 | 13 | 11.65 | 12.8 | 12.7 | 13.2 | 11.8 | 13.3 | 13.6 | 11.6 | 12.7657 | 10.3768 | 11 | 9.75 | 12.2 | 13.3 | 9.5 | 15.2 |  |  |  | 1
| 1 | 2 | 12.55 | 13.02 | 11.7274 | 6.97 | 8.9 | 11.9 | 12.1 | 11.23 | 12.8 | 12.2 | 13.1 | 12.2 | 13.4 | 13.3 | 10.8 | 11.3391 | 9.6848 | 11 | 8.99 | 11.9 | 13.6 | 9.5 | 14.8 |  |  |  | 39
| 1 | 3 | 12.44 | 13.6 | 11.7446 | 6.38 | 13.7 | 12.1 | 12.8 | 11.22 | 13 | 11.9 | 13 | 12.8 | 12.3 | 13.8 | 11.2 | 11.5019 | 10.6745 | 11 | 9.29 | 11.8 | 13.2 | 9.5 | 15 |  |  |  | 16
| 1 | 4 | 11.41 | 13.7 | 11.8666 | 6.96 | 13.2 | 12.3 | 11.8 | 12.33 | 14.1 | 11.6 | 12.7 | 12.3 | 13.4 | 13.1 | 11.2 | 12.2875 | 9.5024 | 11 | 9.12 | 12.1 | 13.2 | 9.4 | 14.5 |  |  |  | 12.1354
| 1 | 5 | 11.92 | 13.36 | 11.7773 | 6.39 | 12.8 | 12.6 | 12.5 | 11.92 | 14.5 | 12.1 | 12.9 | 12 | 14.2 | 13.3 | 11.4 | 11.695 | 9.4416 | 11 | 8.89 | 11.9 | 13.3 | 9.4 | 15 |  |  |  | 41
| 1 | 6 | 12.21 | 13.6 | 11.8639 | 6.71 | 9.4 | 11.7 | 11.6 | 12.22 | 12.7 | 11.8 | 13.4 | 12.3 | 13.2 | 13.5 | 11.2 | 12.4943 | 10.9007 | 10 | 8.87 | 12.3 | 13.3 | 9.3 | 14.7
| Mean |  | 12.1467 | 13.3767 | 11.795 | 6.685 | 11.85 | 12.0833 | 12.3 | 11.7617 | 13.3167 | 12.05 | 13.05 | 12.2333 | 13.3 | 13.4333 | 11.2333 | 12.0139 | 10.0968 | 10.8333 | 9.1517 | 12.0333 | 13.3167 | 9.4333 | 14.8667
| Median |  | 12.28 | 13.48 | 11.7839 | 6.705 | 12.95 | 12 | 12.3 | 11.785 | 12.9 | 12 | 13.05 | 12.25 | 13.35 | 13.4 | 11.2 | 11.9913 | 10.0308 | 11 | 9.055 | 12 | 13.3 | 9.45 | 14.9
| Std Dev. |  | 0.42146 | 0.31277 | 0.058837 | 0.2599 | 2.1173 | 0.32506 | 0.55857 | 0.47889 | 0.77825 | 0.38341 | 0.2429 | 0.33862 | 0.60663 | 0.25033 | 0.26583 | 0.58138 | 0.63415 | 0.40825 | 0.33229 | 0.19664 | 0.1472 | 0.08165 | 0.25033
| Rel.Std.Dev. |  | 3.47% | 2.338% | 0.4988% | 3.888% | 17.87% | 2.69% | 4.541% | 4.072% | 5.844% | 3.182% | 1.861% | 2.768% | 4.561% | 1.864% | 2.366% | 4.839% | 6.281% | 3.768% | 3.631% | 1.634% | 1.105% | 0.8655% | 1.684%
| PDM3 |  | 0.09322% | 10.23% | -2.804% | -44.91% | -2.351% | -0.4287% | 1.357% | -3.079% | 9.734% | -0.7033% | 7.537% | 0.8074% | 9.597% | 10.7% | -7.433% | -1.001% | -16.8% | -10.73% | -24.59% | -0.8407% | 9.734% | -22.27% | 22.51%
| Z-Score (Absolute) |  | 0.06 | 0.97 | 0.2 | 4 | 0.16 | 0.01 | 0.17 | 0.23 | 0.93 | 0.01 | 0.73 | 0.12 | 0.92 | 1.01 | 0.62 | 0.04 | 1.46 | NA | 2.16 | 0.02 | 0.93 | 1.95 | 2.08
Results from laboratory 2.22 were removed due to their 1 ppm reading resolution.
| Analytical results for Nd in OREAS 525 (Certified Value 42.7 ppm) | [27 empty] | Certified
Nd | Round | Replicate | 2.01: Lab; 2.02: Lab; 2.03: Lab; 2.04: Lab; 2.06: Lab; 2.07: Lab; 2.08: Lab; 2.10: Lab; 2.11: Lab; 2.12: Lab |  |  |  | 1
| No | No | 2.01: 2.01; 2.02: 2.02; 2.03: 2.03; 2.04: 2.06; 2.06: 2.09; 2.07: 2.21; 2.08: 2.22; 2.10: 2.24; 2.11: 2.27; 2.12: 2.28 |  |  |  | ppm
|  |  | 2.01: 4A*MS; 2.02: 4A*MS; 2.03: 4A*MS; 2.04: 4A*OES/MS; 2.06: 4A*MS; 2.07: 4A*OES/MS; 2.08: 4A*MS; 2.10: 4A*OES/MS; 2.11: 4A*MS; 2.12: 4A*MS |  |  |  | 1
2
| 1 | 1 | 2.01: 40.7; 2.02: 45.79; 2.03: 42.8328; 2.04: 41.5; 2.06: 60.5585; 2.07: 38.7051; 2.08: 41.9; 2.10: 40.5; 2.11: 46.7; 2.12: 39.6 |  |  |  | 1
| 1 | 2 | 2.01: 39.9; 2.02: 46.12; 2.03: 41.9974; 2.04: 43.7; 2.06: 60.0064; 2.07: 45.2483; 2.08: 42.5; 2.10: 39.2; 2.11: 44.8; 2.12: 43.1 |  |  |  | 8
| 1 | 3 | 2.01: 43.2; 2.02: 46.33; 2.03: 40.9303; 2.04: 42.3; 2.06: 62.5633; 2.07: 42.4493; 2.08: 41.5; 2.10: 37.8; 2.11: 44.7; 2.12: 42.9 |  |  |  | 16
| 1 | 4 | 2.01: 38.5; 2.02: 45.81; 2.03: 42.4128; 2.04: 43.3; 2.06: 61.4065; 2.07: 42.8269; 2.08: 42.6; 2.10: 37.9; 2.11: 44.7; 2.12: 43.9 |  |  |  | 42.7376
| 1 | 5 | 2.01: 33.2; 2.02: 46.38; 2.03: 41.8997; 2.04: 41.4; 2.06: 61.1232; 2.07: 43.4937; 2.08: 42; 2.10: 38.3; 2.11: 44.4; 2.12: 42.5 |  |  |  | 42
| 1 | 6 | 2.01: 42.2; 2.02: 46.42; 2.03: 42.2828; 2.04: 43.6; 2.06: 61.2352; 2.07: 43.8019; 2.08: 42.5; 2.10: 39.8; 2.11: 47.2; 2.12: 41.8
| Mean |  | 2.01: 39.6167; 2.02: 46.1417; 2.03: 42.0593; 2.04: 42.6333; 2.06: 61.1488; 2.07: 42.7542; 2.08: 42.1667; 2.10: 38.9167; 2.11: 45.4167; 2.12: 42.3
| Median |  | 2.01: 40.3; 2.02: 46.225; 2.03: 42.1401; 2.04: 42.8; 2.06: 61.1792; 2.07: 43.1603; 2.08: 42.25; 2.10: 38.75; 2.11: 44.75; 2.12: 42.7
| Std Dev. |  | 2.01: 3.5549; 2.02: 0.28421; 2.03: 0.64455; 2.04: 1.0424; 2.06: 0.86361; 2.07: 2.2072; 2.08: 0.43665; 2.10: 1.098; 2.11: 1.2057; 2.12: 1.4926
| Rel.Std.Dev. |  | 2.01: 8.973%; 2.02: 0.616%; 2.03: 1.532%; 2.04: 2.445%; 2.06: 1.412%; 2.07: 5.163%; 2.08: 1.036%; 2.10: 2.821%; 2.11: 2.655%; 2.12: 3.529%
| PDM3 |  | 2.01: -7.303%; 2.02: 7.965%; 2.03: -1.587%; 2.04: -0.244%; 2.06: 43.08%; 2.07: 0.03886%; 2.08: -1.336%; 2.10: -8.94%; 2.11: 6.269%; 2.12: -1.024%
| Z-Score (Absolute) |  | 2.01: 1.18; 2.02: 1.52; 2.03: 0.17; 2.04: 0.07; 2.06: 7.73; 2.07: 0.12; 2.08: 0.12; 2.10: 1.47; 2.11: 1.22; 2.12: 0.07
| Analytical results for Ni in OREAS 525 (Certified Value 54 ppm) | [27 empty] | Certified
Ni | Round | Replicate | Lab | Lab | Lab | Lab | Lab | Lab | Lab | Lab | Lab | Lab | Lab | Lab | Lab | Lab | Lab | Lab | Lab | Lab | Lab | Lab | Lab | Lab | Lab | Lab | Lab |  | 1
| No | No | 2.01 | 2.02 | 2.03 | 2.04 | 2.05 | 2.06 | 2.07 | 2.08 | 2.09 | 2.10 | 2.11 | 2.12 | 2.14 | 2.15 | 2.16 | 2.17 | 2.18 | 2.19 | 2.21 | 2.22 | 2.23 | 2.24 | 2.25 | 2.26 | 2.28 |  | ppm
|  |  | 4A*MS | 4A*MS | 4A*MS | 4A*OES | 4A*OES | 4A*OES/MS | 4A*OES/MS | 4A*OES | 4A*OES | 4A*MS | 4A*OES/MS | 4A*OES/MS | 4A*OES/MS | 4A*OES/MS | 4A*OES/MS | 4A*OES/MS | 4A*OES/MS | 4A*OES | 4A*OES/MS | 4A*OES/MS | 4A*OES | 4A*OES/MS | 4A*OES/MS | 4A*OES/MS | 4A*MS |  | 0
1
| 1 | 1 | 48.9 | 58.6 | 54.048 | 57.8145 | 52.05 | 54 | 52 | 58 | 32.6 | 54.1 | 56.4 | 46.5 | 56.7 | 51.1 | 54.2 | 57.4 | 56.1 | 57.0638 | 49.4749 | 55 | 53 | 56.1 | 57.6 | 52.4 | 55 |  | 1
| 1 | 2 | 49.8 | 57.4 | 55.3167 | 57.508 | 51.79 | 53 | 53 | 56 | 30.76 | 55.1 | 60.3 | 47.4 | 56.4 | 52.1 | 53.4 | 56.5 | 53.1 | 53.7862 | 56.3326 | 54 | 54 | 53.8 | 57.5 | 53.9 | 56 |  | 41
| 1 | 3 | 48.1 | 58.2 | 54.9703 | 57.0263 | 52.05 | 53 | 53 | 59 | 31.53 | 54.3 | 63.1 | 46.7 | 55.7 | 53.4 | 57.8 | 62.7 | 58.1 | 54.3272 | 53.3326 | 56 | 55 | 54.3 | 58.4 | 52.4 | 56 |  | 16
| 1 | 4 | 49.1 | 57.9 | 53.4062 | 58.3555 | 51.92 | 55 | 53 | 59 | 33.01 | 54.8 | 64.3 | 47 | 54.6 | 51.7 | 53.9 | 58.8 | 53.7 | 58.3655 | 51.0038 | 55 | 52 | 53.7 | 57.9 | 53.4 | 55 |  | 54.4843
| 1 | 5 | 48.6 | 59.2 | 56.2082 | 57.5215 | 51.32 | 52 | 53 | 58 | 32.82 | 54 | 66 | 46.9 | 56.1 | 50.1 | 52.6 | 58.3 | 53.5 | 56.632 | 54.8604 | 56 | 54 | 52.3 | 58 | 53.8 | 55 |  | 43
| 1 | 6 | 48.6 | 59.2 | 54.247 | 57.7967 | 52.55 | 53 | 52 | 57 | 32.63 | 55.2 | 55 | 46.7 | 61.3 | 51.9 | 53.1 | 58.1 | 53.3 | 56.7922 | 53.6152 | 55 | 54 | 53.6 | 58.3 | 52.3 | 56
| Mean |  | 48.85 | 58.4167 | 54.6994 | 57.6704 | 51.9467 | 53.3333 | 52.6667 | 57.8333 | 32.225 | 54.5833 | 60.85 | 46.8667 | 56.8 | 51.7167 | 54.1667 | 58.6333 | 54.6333 | 56.1611 | 53.1033 | 55.1667 | 53.6667 | 53.9667 | 57.95 | 53.0333 | 55.5
| Median |  | 48.75 | 58.4 | 54.6087 | 57.6591 | 51.985 | 53 | 53 | 58 | 32.615 | 54.55 | 61.7 | 46.8 | 56.25 | 51.8 | 53.65 | 58.2 | 53.6 | 56.7121 | 53.4739 | 55 | 54 | 53.75 | 57.95 | 52.9 | 55.5
| Std Dev. |  | 0.57533 | 0.72226 | 1.0032 | 0.44033 | 0.40083 | 1.0328 | 0.5164 | 1.169 | 0.88365 | 0.51929 | 4.423 | 0.31411 | 2.3221 | 1.0962 | 1.8683 | 2.1463 | 2.0225 | 1.7492 | 2.5061 | 0.75277 | 1.0328 | 1.2388 | 0.36194 | 0.75011 | 0.54772
| Rel.Std.Dev. |  | 1.178% | 1.236% | 1.834% | 0.7635% | 0.7716% | 1.936% | 0.9805% | 2.021% | 2.742% | 0.9514% | 7.269% | 0.6702% | 4.088% | 2.12% | 3.449% | 3.661% | 3.702% | 3.115% | 4.719% | 1.365% | 1.924% | 2.296% | 0.6246% | 1.414% | 0.9869%
| PDM3 |  | -10.34% | 7.217% | 0.3947% | 5.848% | -4.658% | -2.113% | -3.336% | 6.147% | -40.85% | 0.1817% | 11.68% | -13.98% | 4.25% | -5.08% | -0.5831% | 7.615% | 0.2735% | 3.078% | -2.535% | 1.252% | -1.501% | -0.9501% | 6.361% | -2.663% | 1.864%
| Z-Score (Absolute) |  | 2.02 | 1.35 | 0.04 | 1.09 | 0.93 | 0.44 | 0.67 | 1.14 | 7.87 | 0 | 2.2 | 2.71 | 0.78 | 1.01 | 0.15 | 1.42 | 0.02 | 0.56 | 0.52 | 0.21 | 0.32 | 0.22 | 1.18 | 0.55 | 0.32
| Analytical results for P in OREAS 525 (Certified Value 0.105 wt.%) | [27 empty] | Certified
P | Round | Replicate | Lab | Lab | Lab | Lab | Lab | Lab | Lab | Lab | Lab | Lab | Lab | Lab | Lab | Lab | Lab | Lab | Lab | Lab | Lab | Lab | Lab | Lab | Lab | Lab | Lab |  | 1
| No | No | 2.01 | 2.02 | 2.03 | 2.04 | 2.05 | 2.06 | 2.07 | 2.08 | 2.10 | 2.11 | 2.12 | 2.14 | 2.15 | 2.16 | 2.17 | 2.18 | 2.19 | 2.21 | 2.22 | 2.23 | 2.24 | 2.25 | 2.26 | 2.27 | 2.28 |  | wt.%
|  |  | 4A*MS | 4A*OES | 4A*MS | 4A*OES | 4A*OES | 4A*OES/MS | 4A*OES/MS | 4A*OES | 4A*MS | 4A*OES/MS | 4A*OES/MS | 4A*OES/MS | 4A*OES/MS | 4A*OES/MS | 4A*OES/MS | 4A*OES/MS | 4A*OES | 4A*OES/MS | 4A*MS | 4A*OES | 4A*OES/MS | 4A*OES/MS | 4A*OES/MS | 4A*OES | 4A*OES |  | 3
3
| 1 | 1 | 0.103 | 0.1052 | 0.10735 | 0.1197 | 0.1 | 0.105 | 0.101 | 0.109 | 0.0984 | 0.1 | 0.106 | 0.105 | 0.105 | 0.106 | 0.107 | 0.104 | 0.11146 | 0.094159 | 0.1081 | 0.113 | 0.103 | 0.0942 | 0.1078 | 0.103 | 0.108 |  | 1
| 1 | 2 | 0.104 | 0.1043 | 0.10604 | 0.1187 | 0.1 | 0.103 | 0.101 | 0.108 | 0.0968 | 0.1 | 0.107 | 0.106 | 0.106 | 0.104 | 0.106 | 0.099 | 0.10788 | 0.10968 | 0.1059 | 0.111 | 0.103 | 0.0949 | 0.1085 | 0.108 | 0.104 |  | 25
| 1 | 3 | 0.101 | 0.1061 | 0.10562 | 0.1204 | 0.1 | 0.107 | 0.101 | 0.11 | 0.098 | 0.1 | 0.106 | 0.106 | 0.104 | 0.106 | 0.106 | 0.102 | 0.10943 | 0.10643 | 0.1054 | 0.112 | 0.102 | 0.0948 | 0.1056 | 0.106 | 0.107 |  | 16
| 1 | 4 | 0.104 | 0.1053 | 0.10984 | 0.1171 | 0.1 | 0.106 | 0.1 | 0.111 | 0.1015 | 0.1 | 0.106 | 0.104 | 0.105 | 0.106 | 0.105 | 0.102 | 0.11157 | 0.10967 | 0.106 | 0.109 | 0.102 | 0.0956 | 0.1052 | 0.109 | 0.106 |  | 0.10538
| 1 | 5 | 0.103 | 0.1051 | 0.10629 | 0.1173 | 0.1 | 0.106 | 0.101 | 0.108 | 0.0997 | 0.1 | 0.107 | 0.105 | 0.105 | 0.104 | 0.107 | 0.1 | 0.10927 | 0.10816 | 0.1064 | 0.113 | 0.101 | 0.0953 | 0.1079 | 0.103 | 0.107 |  | 44
| 1 | 6 | 0.101 | 0.1052 | 0.10765 | 0.1189 | 0.1 | 0.104 | 0.101 | 0.109 | 0.1036 | 0.1 | 0.108 | 0.108 | 0.105 | 0.104 | 0.108 | 0.101 | 0.11204 | 0.1099 | 0.1074 | 0.11 | 0.101 | 0.0959 | 0.1064 | 0.107 | 0.107
| Mean |  | 0.10267 | 0.1052 | 0.10713 | 0.11868 | 0.1 | 0.10517 | 0.10083 | 0.10917 | 0.099667 | 0.1 | 0.10667 | 0.10567 | 0.105 | 0.105 | 0.1065 | 0.10133 | 0.11028 | 0.10633 | 0.10653 | 0.11133 | 0.102 | 0.095117 | 0.1069 | 0.106 | 0.1065
| Median |  | 0.103 | 0.1052 | 0.10682 | 0.1188 | 0.1 | 0.1055 | 0.101 | 0.109 | 0.09905 | 0.1 | 0.1065 | 0.1055 | 0.105 | 0.105 | 0.1065 | 0.1015 | 0.11044 | 0.10892 | 0.1062 | 0.1115 | 0.102 | 0.0951 | 0.1071 | 0.1065 | 0.107
| Std Dev. |  | 0.0013663 | 0.00057271 | 0.0015409 | 0.0012999 | 1.5202e-17 | 0.001472 | 0.00040825 | 0.001169 | 0.0025073 | 1.5202e-17 | 0.0008165 | 0.0013663 | 0.00063246 | 0.0010954 | 0.0010488 | 0.0017512 | 0.0016514 | 0.0061095 | 0.0010191 | 0.001633 | 0.00089443 | 0.00061128 | 0.0013565 | 0.0025298 | 0.0013784
| Rel.Std.Dev. |  | 1.331% | 0.5444% | 1.438% | 1.095% | 1.52e-14% | 1.4% | 0.4049% | 1.071% | 2.516% | 1.52e-14% | 0.7655% | 1.293% | 0.6023% | 1.043% | 0.9848% | 1.728% | 1.498% | 5.746% | 0.9566% | 1.467% | 0.8769% | 0.6427% | 1.269% | 2.387% | 1.294%
| PDM3 |  | -2.573% | -0.1686% | 1.664% | 12.63% | -5.103% | -0.2002% | -4.312% | 3.596% | -5.42% | -5.103% | 1.223% | 0.2743% | -0.3583% | -0.3583% | 1.065% | -3.838% | 4.648% | 0.9064% | 1.097% | 5.652% | -3.205% | -9.737% | 1.445% | 0.5906% | 1.065%
| Z-Score (Absolute) |  | 1.81 | 0.36 | 0.74 | 7.33 | 3.33 | 0.38 | 2.85 | 1.9 | 3.52 | NA | 0.48 | 0.1 | 0.48 | 0.48 | 0.38 | 2.57 | 2.53 | 0.28 | 0.4 | 3.14 | 2.19 | 6.11 | 0.61 | 0.1 | 0.38
Results from laboratory 2.11 were removed due to their 0.01 wt.% reading resolution.
| Analytical results for Pb in OREAS 525 (Certified Value 18.4 ppm) | [27 empty] | Certified
Pb | Round | Replicate | Lab | Lab | Lab | Lab | Lab | Lab | Lab | Lab | Lab | Lab | Lab | Lab | Lab | Lab | Lab | Lab | Lab | Lab | Lab | Lab | Lab | Lab | Lab | Lab | Lab |  | 1
| No | No | 2.01 | 2.02 | 2.03 | 2.04 | 2.05 | 2.06 | 2.07 | 2.08 | 2.10 | 2.11 | 2.12 | 2.14 | 2.15 | 2.16 | 2.17 | 2.18 | 2.19 | 2.21 | 2.22 | 2.23 | 2.24 | 2.25 | 2.26 | 2.27 | 2.28 |  | ppm
|  |  | 4A*MS | 4A*MS | 4A*MS | 4A*OES | 4A*OES | 4A*OES/MS | 4A*MS | 4A*MS | 4A*MS | 4A*OES/MS | 4A*OES/MS | 4A*OES/MS | 4A*OES/MS | 4A*OES/MS | 4A*OES/MS | 4A*OES/MS | 4A*OES | 4A*OES/MS | 4A*MS | 4A*OES | 4A*OES/MS | 4A*OES/MS | 4A*OES/MS | 4A*MS | 4A*MS |  | 1
1
| 1 | 1 | 13.66 | 21.7 | 18.6162 | 19 | 27.35 | 17 | 20.1 | 20 | 19.6 | 26 | 9.5 | 20.3 | 18.4 | 18.1 | 20.6 | 19 | 18.0506 | 17.8895 | 14.9 | 16 | 16.99 | 12.9 | 20.4 | 18.5 | 9.7 |  | 1
| 1 | 2 | 14.07 | 20.7 | 20.1666 | 18.8 | 25.53 | 18 | 21.1 | 20 | 19.4 | 25 | 9.6 | 20.6 | 18.2 | 17.9 | 20.6 | 17.6 | 17.6145 | 19.6599 | 15 | 18 | 17.12 | 12.8 | 20.8 | 18.7 | 13.1 |  | 14
| 1 | 3 | 14.08 | 21.8 | 19.1611 | 19.7 | 27.91 | 15 | 22.3 | 20 | 19.4 | 25 | 8.6 | 20 | 19.4 | 18.7 | 25.4 | 19 | 17.6054 | 18.8479 | 14.7 | 16 | 15.59 | 12.5 | 20.5 | 17.8 | 13.2 |  | 16
| 1 | 4 | 13.44 | 20.5 | 19.8931 | 20.4 | 27.59 | 15 | 20.4 | 21 | 19.8 | 25 | 9.8 | 20.4 | 18.9 | 18.8 | 21 | 17.4 | 18.2809 | 19.329 | 15 | 18 | 16.71 | 12.4 | 20.2 | 18.3 | 13.4 |  | 18.3535
| 1 | 5 | 13.01 | 20.7 | 18.478 | 20 | 27.56 | 14 | 21.2 | 20 | 19.7 | 24 | 9.9 | 20.2 | 18.6 | 18.3 | 20.6 | 18.4 | 19.1841 | 19.0201 | 14.9 | 17 | 16.87 | 12.9 | 20.6 | 18.7 | 11.9 |  | 45
| 1 | 6 | 14.26 | 21.9 | 19.576 | 18.5 | 25.05 | 19 | 19.9 | 20 | 20 | 24 | 9.1 | 20 | 19 | 17.9 | 19.7 | 17.8 | 18.711 | 19.4135 | 15.6 | 18 | 17.8 | 13.1 | 20.1 | 18.3 | 12.8
| Mean |  | 13.7533 | 21.2167 | 19.3152 | 19.4 | 26.8317 | 16.3333 | 20.8333 | 20.1667 | 19.65 | 24.8333 | 9.4167 | 20.25 | 18.75 | 18.2833 | 21.3167 | 18.2 | 18.2411 | 19.0267 | 15.0167 | 17.1667 | 16.8467 | 12.7667 | 20.4333 | 18.3833 | 12.35
| Median |  | 13.865 | 21.2 | 19.3685 | 19.35 | 27.455 | 16 | 20.75 | 20 | 19.65 | 25 | 9.55 | 20.25 | 18.75 | 18.2 | 20.6 | 18.1 | 18.1657 | 19.1745 | 14.95 | 17.5 | 16.93 | 12.85 | 20.45 | 18.4 | 12.95
| Std Dev. |  | 0.47395 | 0.64627 | 0.68412 | 0.74565 | 1.217 | 1.9664 | 0.88919 | 0.40825 | 0.23452 | 0.75277 | 0.48751 | 0.23452 | 0.43704 | 0.392 | 2.0459 | 0.70427 | 0.62362 | 0.62724 | 0.30605 | 0.98319 | 0.72146 | 0.26583 | 0.2582 | 0.33714 | 1.4011
| Rel.Std.Dev. |  | 3.446% | 3.046% | 3.542% | 3.844% | 4.536% | 12.04% | 4.268% | 2.024% | 1.193% | 3.031% | 5.177% | 1.158% | 2.331% | 2.144% | 9.598% | 3.87% | 3.419% | 3.297% | 2.038% | 5.727% | 4.283% | 2.082% | 1.264% | 1.834% | 11.34%
| PDM3 |  | -25.06% | 15.6% | 5.24% | 5.702% | 46.19% | -11.01% | 13.51% | 9.879% | 7.064% | 35.31% | -48.69% | 10.33% | 2.161% | -0.3821% | 16.15% | -0.8361% | -0.6123% | 3.668% | -18.18% | -6.466% | -8.21% | -30.44% | 11.33% | 0.1628% | -32.71%
| Z-Score (Absolute) |  | 2 | 0.99 | 0.23 | 0.26 | 3.24 | 0.97 | 0.83 | 0.57 | 0.36 | 2.44 | 3.74 | 0.6 | 0 | 0.19 | 1.03 | 0.22 | 0.2 | 0.11 | 1.5 | 0.63 | 0.76 | 2.4 | 0.67 | 0.15 | 2.56
| Analytical results for Pr in OREAS 525 (Certified Value 13.1 ppm) | [27 empty] | Certified
Pr | Round | Replicate | 2.01: Lab; 2.02: Lab; 2.03: Lab; 2.04: Lab; 2.05: Lab; 2.06: Lab; 2.07: Lab; 2.08: Lab; 2.10: Lab; 2.11: Lab |  | 1
| No | No | 2.01: 2.01; 2.02: 2.02; 2.03: 2.03; 2.04: 2.06; 2.05: 2.09; 2.06: 2.21; 2.07: 2.22; 2.08: 2.24; 2.10: 2.27; 2.11: 2.28 |  | ppm
|  |  | 2.01: 4A*MS; 2.02: 4A*MS; 2.03: 4A*MS; 2.04: 4A*OES/MS; 2.05: 4A*MS; 2.06: 4A*OES/MS; 2.07: 4A*MS; 2.08: 4A*OES/MS; 2.10: 4A*MS; 2.11: 4A*MS |  | 1
2
| 1 | 1 | 2.01: 12.3; 2.02: 13.53; 2.03: 12.9276; 2.04: 13.1; 2.05: 19.8636; 2.06: 11.9879; 2.07: 13.74; 2.08: 12.4; 2.10: 14.65; 2.11: 12.17 |  | 1
| 1 | 2 | 2.01: 12; 2.02: 13.75; 2.03: 13.129; 2.04: 13.4; 2.05: 19.2929; 2.06: 13.9071; 2.07: 13.97; 2.08: 12.2; 2.10: 14; 2.11: 13.22 |  | 43
| 1 | 3 | 2.01: 12.9; 2.02: 13.86; 2.03: 12.8856; 2.04: 13.1; 2.05: 20.6683; 2.06: 13.0209; 2.07: 13.58; 2.08: 11.4; 2.10: 13.53; 2.11: 12.97 |  | 16
| 1 | 4 | 2.01: 11.3; 2.02: 13.81; 2.03: 12.9693; 2.04: 13.5; 2.05: 20.0976; 2.06: 13.1823; 2.07: 14.08; 2.08: 11.7; 2.10: 13.9; 2.11: 13.05 |  | 13.1473
| 1 | 5 | 2.01: 9.6; 2.02: 13.9; 2.03: 12.9334; 2.04: 12.6; 2.05: 20.0357; 2.06: 13.3838; 2.07: 13.7; 2.08: 11.5; 2.10: 14.03; 2.11: 12.82 |  | 46
| 1 | 6 | 2.01: 12.5; 2.02: 13.93; 2.03: 12.7196; 2.04: 13.1; 2.05: 19.8338; 2.06: 13.47; 2.07: 14.06; 2.08: 12.1; 2.10: 14.81; 2.11: 12.86
| Mean |  | 2.01: 11.7667; 2.02: 13.7967; 2.03: 12.9274; 2.04: 13.1333; 2.05: 19.9653; 2.06: 13.1587; 2.07: 13.855; 2.08: 11.8833; 2.10: 14.1533; 2.11: 12.8483
| Median |  | 2.01: 12.15; 2.02: 13.835; 2.03: 12.9305; 2.04: 13.1; 2.05: 19.9497; 2.06: 13.283; 2.07: 13.855; 2.08: 11.9; 2.10: 14.015; 2.11: 12.915
| Std Dev. |  | 2.01: 1.1894; 2.02: 0.14556; 2.03: 0.13218; 2.04: 0.31411; 2.05: 0.44641; 2.06: 0.64777; 2.07: 0.20917; 2.08: 0.40702; 2.10: 0.4836; 2.11: 0.36185
| Rel.Std.Dev. |  | 2.01: 10.11%; 2.02: 1.055%; 2.03: 1.022%; 2.04: 2.392%; 2.05: 2.236%; 2.06: 4.923%; 2.07: 1.51%; 2.08: 3.425%; 2.10: 3.417%; 2.11: 2.816%
| PDM3 |  | 2.01: -10.5%; 2.02: 4.939%; 2.03: -1.673%; 2.04: -0.1064%; 2.05: 51.86%; 2.06: 0.08629%; 2.07: 5.383%; 2.08: -9.614%; 2.10: 7.652%; 2.11: -2.274%
| Z-Score (Absolute) |  | 2.01: 1.37; 2.02: 0.65; 2.03: 0.22; 2.04: 0.01; 2.05: 6.76; 2.06: 0.01; 2.07: 0.7; 2.08: 1.25; 2.10: 1; 2.11: 0.3
| Analytical results for Rb in OREAS 525 (Certified Value 115 ppm) | [27 empty] | Certified
Rb | Round | Replicate | Lab | Lab | Lab | Lab | Lab | Lab | Lab | Lab | Lab | Lab | Lab | Lab | Lab | Lab | Lab | Lab | Lab | Lab | Lab | Lab | Lab | Lab | Lab |  |  |  | 1
| No | No | 2.01 | 2.02 | 2.03 | 2.06 | 2.07 | 2.08 | 2.09 | 2.10 | 2.11 | 2.12 | 2.14 | 2.15 | 2.16 | 2.17 | 2.18 | 2.19 | 2.21 | 2.22 | 2.24 | 2.25 | 2.26 | 2.27 | 2.28 |  |  |  | ppm
|  |  | 4A*MS | 4A*MS | 4A*MS | 4A*OES/MS | 4A*MS | 4A*MS | 4A*MS | 4A*MS | 4A*OES/MS | 4A*OES/MS | 4A*OES/MS | 4A*OES/MS | 4A*OES/MS | 4A*OES/MS | 4A*OES/MS | 4A*OES | 4A*OES/MS | 4A*MS | 4A*OES/MS | 4A*OES/MS | 4A*OES/MS | 4A*MS | 4A*MS |  |  |  | 0
0
| 1 | 1 | 111.4 | 116.53 | 111.8308 | 117 | 120 | 112 | 159.029 | 112.85 | 107 | 108.4 | 120 | 109 | 114.5 | 118 | 121.5 | 124.6353 | 104.0893 | 121.5 | 113.4 | 108.8 | 117.8 | 106 | 112 |  |  |  | 1
| 1 | 2 | 89.3 | 117.19 | 111.1139 | 117 | 117 | 112 | 157.1669 | 111.99 | 119 | 112.2 | 118.5 | 112 | 112.5 | 111.5 | 117 | 124.3665 | 118.2828 | 120.9 | 110.2 | 110.5 | 122.7 | 110 | 115 |  |  |  | 44
| 1 | 3 | 116.6 | 117.59 | 111.2458 | 117 | 111 | 115 | 165.2647 | 110.46 | 117 | 101.8 | 116 | 111.5 | 122 | 119 | 116 | 124.4745 | 112.6393 | 118.1 | 111.5 | 108.7 | 117.9 | 104 | 116 |  |  |  | 16
| 1 | 4 | 85 | 118.39 | 111.3489 | 115 | 116 | 111 | 160.9589 | 112.9 | 117 | 110.8 | 113 | 110 | 114.5 | 118.5 | 117.5 | 126.4307 | 113.782 | 120.6 | 109.2 | 109.5 | 118.6 | 105 | 114 |  |  |  | 114.6227
| 1 | 5 | 64.5 | 118.55 | 110.522 | 114 | 123 | 114 | 160.6836 | 111.56 | 129 | 113 | 117 | 105.5 | 112.5 | 114.5 | 113.5 | 126.0332 | 115.9254 | 119.7 | 108.7 | 109.3 | 118.5 | 110 | 116 |  |  |  | 47
| 1 | 6 | 103 | 118.85 | 112.0563 | 113 | 117 | 114 | 161.1893 | 112.77 | 113 | 109.2 | 121.5 | 111 | 112 | 115.5 | 114.5 | 125.6467 | 115.8128 | 121 | 110.2 | 110.8 | 118.2 | 106 | 112
| Mean |  | 94.9667 | 117.85 | 111.3529 | 115.5 | 117.3333 | 113 | 160.7154 | 112.0883 | 117 | 109.2333 | 117.6667 | 109.8333 | 114.6667 | 116.1667 | 116.6667 | 125.2645 | 113.4219 | 120.3 | 110.5333 | 109.6 | 118.95 | 106.8333 | 114.1667
| Median |  | 96.15 | 117.99 | 111.2974 | 116 | 117 | 113 | 160.8212 | 112.38 | 117 | 110 | 117.75 | 110.5 | 113.5 | 116.75 | 116.5 | 125.141 | 114.7974 | 120.75 | 110.2 | 109.4 | 118.35 | 106 | 114.5
| Std Dev. |  | 19.299 | 0.89746 | 0.54447 | 1.7607 | 4.0332 | 1.5492 | 2.6988 | 0.96373 | 7.2664 | 4.0347 | 3.0277 | 2.3805 | 3.7506 | 2.8925 | 2.8048 | 0.88581 | 4.9689 | 1.2313 | 1.7037 | 0.87178 | 1.8641 | 2.5626 | 1.8348
| Rel.Std.Dev. |  | 20.32% | 0.7615% | 0.489% | 1.524% | 3.437% | 1.371% | 1.679% | 0.8598% | 6.211% | 3.694% | 2.573% | 2.167% | 3.271% | 2.49% | 2.404% | 0.7071% | 4.381% | 1.023% | 1.541% | 0.7954% | 1.567% | 2.399% | 1.607%
| PDM3 |  | -17.15% | 2.816% | -2.853% | 0.7653% | 2.365% | -1.416% | 40.21% | -2.211% | 2.074% | -4.702% | 2.656% | -4.178% | 0.03832% | 1.347% | 1.783% | 9.284% | -1.048% | 4.953% | -3.568% | -4.382% | 3.775% | -6.796% | -0.3979%
| Z-Score (Absolute) |  | 4.17 | 0.67 | 0.7 | 0.18 | 0.56 | 0.35 | 9.75 | 0.55 | 0.49 | 1.15 | 0.64 | 1.02 | 0 | 0.32 | 0.42 | 2.24 | 0.26 | 1.19 | 0.88 | 1.07 | 0.91 | 1.66 | 0.11
| Analytical results for Re in OREAS 525 (Certified Value 0.11 ppm) | [27 empty] | Certified
Re | Round | Replicate | Lab | Lab | Lab | Lab | Lab | Lab | Lab | Lab | Lab | Lab | Lab | Lab | Lab | Lab | Lab | Lab | Lab | Lab | [8 empty] | 1
| No | No | 2.01 | 2.02 | 2.06 | 2.08 | 2.10 | 2.12 | 2.14 | 2.15 | 2.16 | 2.17 | 2.18 | 2.19 | 2.21 | 2.22 | 2.24 | 2.26 | 2.27 | 2.28 | [8 empty] | ppm
|  |  | 4A*MS | 4A*MS | 4A*OES/MS | 4A*MS | 4A*MS | 4A*OES/MS | 4A*OES/MS | 4A*OES/MS | 4A*OES/MS | 4A*OES/MS | 4A*OES/MS | 4A*OES | 4A*OES/MS | 4A*MS | 4A*OES/MS | 4A*OES/MS | 4A*MS | 4A*MS | [8 empty] | 2
3
| 1 | 1 | 0.111 | 0.115 | 0.107 | 0.11 | 0.112 | 0.12 | 0.11 | 0.101 | 0.105 | 0.11 | 0.109 | 0.096507 | 0.0963 | 0.092 | 0.103 | 0.115 | 0.105 | 0.1 | [8 empty] | 1
| 1 | 2 | 0.097 | 0.125 | 0.108 | 0.11 | 0.104 | 0.134 | 0.107 | 0.116 | 0.103 | 0.109 | 0.106 | 0.097829 | 0.1116 | 0.093 | 0.093 | 0.117 | 0.108 | < 0.1 | [8 empty] | 15
| 1 | 3 | 0.098 | 0.113 | 0.108 | 0.1 | 0.108 | 0.13 | 0.111 | 0.125 | 0.114 | 0.11 | 0.113 | 0.094803 | 0.107 | 0.091 | 0.1 | 0.11 | 0.1 | < 0.1 | [8 empty] | 16
| 1 | 4 | 0.116 | 0.108 | 0.107 | 0.1 | 0.115 | 0.114 | 0.106 | 0.136 | 0.104 | 0.114 | 0.104 | 0.1054 | 0.1053 | 0.092 | 0.095 | 0.116 | 0.098 | 0.1 | [8 empty] | 0.10685
| 1 | 5 | 0.101 | 0.114 | 0.105 | 0.1 | 0.124 | 0.112 | 0.116 | 0.14 | 0.102 | 0.11 | 0.109 | 0.10427 | 0.1047 | 0.098 | 0.098 | 0.112 | 0.105 | < 0.1 | [8 empty] | 48
| 1 | 6 | 0.108 | 0.111 | 0.107 | 0.1 | 0.113 | 0.125 | 0.117 | 0.122 | 0.098 | 0.111 | 0.11 | 0.098162 | 0.1119 | 0.091 | 0.1 | 0.115 | 0.1 | 0.1
| Mean |  | 0.10517 | 0.11433 | 0.107 | 0.10333 | 0.11267 | 0.1225 | 0.11117 | 0.12333 | 0.10433 | 0.11067 | 0.1085 | 0.099494 | 0.10613 | 0.092833 | 0.098167 | 0.11417 | 0.10267 | 0.1
| Median |  | 0.1045 | 0.1135 | 0.107 | 0.1 | 0.1125 | 0.1225 | 0.1105 | 0.1235 | 0.1035 | 0.11 | 0.109 | 0.097996 | 0.10615 | 0.092 | 0.099 | 0.115 | 0.1025 | 0.1
| Std Dev. |  | 0.007679 | 0.005785 | 0.0010954 | 0.005164 | 0.006802 | 0.0087579 | 0.004535 | 0.014109 | 0.0053166 | 0.0017512 | 0.0031464 | 0.0043153 | 0.0057155 | 0.0026394 | 0.003656 | 0.0026394 | 0.0038816 | 1.6997e-17
| Rel.Std.Dev. |  | 7.302% | 5.06% | 1.024% | 4.997% | 6.037% | 7.149% | 4.08% | 11.44% | 5.096% | 1.582% | 2.9% | 4.337% | 5.385% | 2.843% | 3.724% | 2.312% | 3.781% | 1.7e-14%
| PDM3 |  | -1.579% | 7% | 0.1372% | -3.294% | 5.44% | 14.64% | 4.037% | 15.42% | -2.358% | 3.569% | 1.541% | -6.887% | -0.6739% | -13.12% | -8.13% | 6.844% | -3.918% | -6.414%
| Z-Score (Absolute) |  | 0.18 | 0.98 | 0.05 | 0.41 | 0.77 | 2.01 | 0.58 | 2.11 | 0.28 | 0.52 | 0.24 | 0.89 | 0.05 | 1.73 | 1.06 | 0.96 | 0.49 | 3.98
| Analytical results for S in OREAS 525 (Certified Value 2.39 wt.%) | [27 empty] | Certified
S | Round | Replicate | Lab | Lab | Lab | Lab | Lab | Lab | Lab | Lab | Lab | Lab | Lab | Lab | Lab | Lab | Lab | Lab | Lab | Lab | Lab | Lab | Lab | Lab | Lab | Lab | Lab |  | 1
| No | No | 2.01 | 2.02 | 2.03 | 2.04 | 2.05 | 2.06 | 2.07 | 2.08 | 2.10 | 2.11 | 2.12 | 2.14 | 2.15 | 2.16 | 2.17 | 2.18 | 2.19 | 2.21 | 2.22 | 2.23 | 2.24 | 2.25 | 2.26 | 2.27 | 2.28 |  | wt.%
|  |  | 4A*MS | 4A*OES | 4A*MS | 4A*OES | 4A*OES | 4A*OES/MS | 4A*OES/MS | 4A*OES | 4A*MS | 4A*OES/MS | 4A*OES/MS | 4A*OES/MS | 4A*OES/MS | 4A*OES/MS | 4A*OES/MS | 4A*OES/MS | 4A*OES | 4A*OES/MS | 4A*OES/MS | 4A*OES | 4A*OES/MS | 4A*OES/MS | 4A*OES/MS | 4A*OES | 4A*OES |  | 2
3
| 1 | 1 | 2.39 | 2.5418 | 2.3879 | 2.4246 | 2.48 | 2.37 | 2.282 | 2.41 | 2.43 | 2.35 | 2.3 | 2.36 | 2.42 | 2.38 | 2.38 | 2.34 | 2.5862 | 2.2537 | 2.37 | 2.609 | 2.12 | 2.39 | 2.45 | 2.258 | 2.34 |  | 1
| 1 | 2 | 2.42 | 2.4808 | 2.361 | 2.4517 | 2.48 | 2.34 | 2.294 | 2.37 | 2.5 | 2.45 | 2.37 | 2.39 | 2.37 | 2.34 | 2.33 | 2.21 | 2.4369 | 2.5368 | 2.36 | 2.633 | 2.06 | 2.41 | 2.49 | 2.253 | 2.321 |  | 27
| 1 | 3 | 2.36 | 2.6948 | 2.3076 | 2.4478 | 2.49 | 2.41 | 2.282 | 2.44 | 2.33 | 2.23 | 2.29 | 2.37 | 2.39 | 2.37 | 2.36 | 2.28 | 2.4365 | 2.4286 | 2.38 | 2.636 | 2.04 | 2.3 | 2.43 | 2.208 | 2.327 |  | 16
| 1 | 4 | 2.41 | 2.6094 | 2.368 | 2.4493 | 2.49 | 2.42 | 2.285 | 2.42 | 2.6 | 2.43 | 2.34 | 2.33 | 2.39 | 2.41 | 2.31 | 2.29 | 2.5967 | 2.4724 | 2.38 | 2.565 | 2.17 | 2.4 | 2.42 | 2.393 | 2.352 |  | 2.386
| 1 | 5 | 2.38 | 2.618 | 2.4237 | 2.4157 | 2.51 | 2.35 | 2.296 | 2.39 | 2.42 | 2.45 | 2.36 | 2.35 | 2.41 | 2.34 | 2.36 | 2.23 | 2.4839 | 2.5022 | 2.38 | 2.601 | 2.03 | 2.36 | 2.49 | 2.315 | 2.334 |  | 49
| 1 | 6 | 2.37 | 2.6892 | 2.4312 | 2.4423 | 2.49 | 2.39 | 2.282 | 2.38 | 2.46 | 2.28 | 2.36 | 2.38 | 2.38 | 2.34 | 2.37 | 2.26 | 2.5909 | 2.5064 | 2.36 | 2.585 | 2.14 | 2.3 | 2.47 | 2.328 | 2.332
| Mean |  | 2.3883 | 2.6057 | 2.3799 | 2.4386 | 2.49 | 2.38 | 2.2868 | 2.4017 | 2.4567 | 2.365 | 2.3367 | 2.3633 | 2.3933 | 2.3633 | 2.3517 | 2.2683 | 2.5219 | 2.45 | 2.3717 | 2.6048 | 2.0933 | 2.36 | 2.4583 | 2.2925 | 2.3343
| Median |  | 2.385 | 2.6137 | 2.378 | 2.445 | 2.49 | 2.38 | 2.2835 | 2.4 | 2.445 | 2.39 | 2.35 | 2.365 | 2.39 | 2.355 | 2.36 | 2.27 | 2.5351 | 2.4873 | 2.375 | 2.605 | 2.09 | 2.375 | 2.46 | 2.2865 | 2.333
| Std Dev. |  | 0.023166 | 0.083378 | 0.045489 | 0.014862 | 0.010954 | 0.032249 | 0.0064627 | 0.026394 | 0.090037 | 0.094181 | 0.033862 | 0.021602 | 0.018619 | 0.028752 | 0.026394 | 0.046224 | 0.078041 | 0.10289 | 0.0098319 | 0.027484 | 0.05785 | 0.049396 | 0.029944 | 0.065966 | 0.010783
| Rel.Std.Dev. |  | 0.97% | 3.2% | 1.911% | 0.6094% | 0.4399% | 1.355% | 0.2826% | 1.099% | 3.665% | 3.982% | 1.449% | 0.9141% | 0.778% | 1.217% | 1.122% | 2.038% | 3.095% | 4.199% | 0.4146% | 1.055% | 2.764% | 2.093% | 1.218% | 2.877% | 0.4619%
| PDM3 |  | 0.09851% | 9.207% | -0.2542% | 2.204% | 4.36% | -0.2508% | -4.156% | 0.6573% | 2.962% | -0.8794% | -2.067% | -0.9493% | 0.3081% | -0.9493% | -1.438% | -4.931% | 5.695% | 2.684% | -0.6% | 9.172% | -12.27% | -1.089% | 3.032% | -3.918% | -2.165%
| Z-Score (Absolute) |  | 0.12 | 3.34 | 0 | 0.87 | 1.63 | 0 | 1.38 | 0.32 | 1.14 | 0.22 | 0.64 | 0.25 | 0.2 | 0.25 | 0.42 | 1.65 | 2.1 | 1.04 | 0.12 | 3.33 | 4.24 | 0.29 | 1.16 | 1.29 | 0.67
| Analytical results for Sb in OREAS 525 (Certified Value 5.59 ppm) | [27 empty] | Certified
Sb | Round | Replicate | Lab | Lab | Lab | Lab | Lab | Lab | Lab | Lab | Lab | Lab | Lab | Lab | Lab | Lab | Lab | Lab | Lab | Lab | Lab | Lab | Lab | Lab | Lab | Lab | Lab |  | 1
| No | No | 2.01 | 2.02 | 2.03 | 2.04 | 2.05 | 2.06 | 2.07 | 2.08 | 2.10 | 2.11 | 2.12 | 2.14 | 2.15 | 2.16 | 2.17 | 2.18 | 2.19 | 2.21 | 2.22 | 2.23 | 2.24 | 2.25 | 2.26 | 2.27 | 2.28 |  | ppm
|  |  | 4A*MS | 4A*MS | 4A*MS | 4A*OES | 4A*OES | 4A*OES/MS | 4A*MS | 4A*MS | 4A*MS | 4A*OES/MS | 4A*OES/MS | 4A*OES/MS | 4A*OES/MS | 4A*OES/MS | 4A*OES/MS | 4A*OES/MS | 4A*OES | 4A*OES/MS | 4A*MS | 4A*OES | 4A*OES/MS | 4A*OES/MS | 4A*OES/MS | 4A*MS | 4A*MS |  | 2
3
| 1 | 1 | 5.66 | 5.85 | 5.4397 | < 5 | < 5 | 4.1 | 5.38 | 5.3 | 5.54 | 3.76 | 5.8 | 6.04 | 5.42 | 5.52 | 5.62 | 5.77 | 5.5765 | 4.8504 | 6.29 | 10 | 4.9 | 5.56 | 6.1 | 5.46 | 5.95 |  | 1
| 1 | 2 | 5.71 | 6.05 | 5.4104 | < 5 | < 5 | 5 | 5.41 | 5.3 | 5.33 | 3.73 | 5.8 | 5.95 | 5.49 | 5.45 | 5.74 | 5.44 | 5.2429 | 5.4533 | 6.19 | 13 | 4.72 | 5.45 | 6.2 | 5.46 | 5.83 |  | 46
| 1 | 3 | 5.7 | 6.13 | 5.4273 | < 5 | < 5 | 4.4 | 5.26 | 5.6 | 5.44 | 3.57 | 5.5 | 6.01 | 5.67 | 5.42 | 7.35 | 5.6 | 5.2457 | 5.4565 | 6 | 11 | 4.77 | 5.43 | 6.1 | 5.36 | 5.92 |  | 16
| 1 | 4 | 5.61 | 5.92 | 5.5385 | < 5 | < 5 | 4.2 | 5.24 | 5.4 | 5.59 | 3.91 | 5.7 | 5.77 | 5.57 | 5.44 | 6.24 | 5.6 | 5.6824 | 5.3611 | 6.23 | < 5 | 4.75 | 5.6 | 6.2 | 5.26 | 5.86 |  | 5.5868
| 1 | 5 | 5.48 | 5.95 | 5.5576 | < 5 | < 5 | 4.5 | 5.41 | 5.2 | 5.48 | 4.06 | 5.8 | 6.03 | 5.49 | 5.41 | 6 | 5.61 | 5.4106 | 5.4099 | 6.08 | 7 | 4.52 | 5.45 | 6.4 | 5.38 | 5.89 |  | 50
| 1 | 6 | 5.63 | 6 | 5.4169 | < 5 | < 5 | 4.4 | 5.38 | 5.4 | 5.58 | 3.79 | 5.6 | 5.96 | 5.49 | 5.37 | 5.61 | 5.55 | 5.6408 | 5.3218 | 6.12 | 9 | 4.89 | 5.65 | 6 | 5.25 | 5.8
| Mean |  | 5.6317 | 5.9833 | 5.4651 |  |  | 4.4333 | 5.3467 | 5.3667 | 5.4933 | 3.8033 | 5.7 | 5.96 | 5.5217 | 5.435 | 6.0933 | 5.595 | 5.4665 | 5.3088 | 6.1517 | 10 | 4.7583 | 5.5233 | 6.1667 | 5.3617 | 5.875
| Median |  | 5.645 | 5.975 | 5.4335 |  |  | 4.4 | 5.38 | 5.35 | 5.51 | 3.775 | 5.75 | 5.985 | 5.49 | 5.43 | 5.87 | 5.6 | 5.4936 | 5.3855 | 6.155 | 10 | 4.76 | 5.505 | 6.15 | 5.37 | 5.875
| Std Dev. |  | 0.083766 | 0.09913 | 0.065318 |  |  | 0.31411 | 0.076333 | 0.13663 | 0.098725 | 0.16681 | 0.12649 | 0.1 | 0.086814 | 0.0501 | 0.66211 | 0.10672 | 0.19543 | 0.23063 | 0.10572 | 2.2361 | 0.13848 | 0.092448 | 0.13663 | 0.092177 | 0.056125
| Rel.Std.Dev. |  | 1.487% | 1.657% | 1.195% |  |  | 7.085% | 1.428% | 2.546% | 1.797% | 4.386% | 2.219% | 1.678% | 1.572% | 0.9218% | 10.87% | 1.907% | 3.575% | 4.344% | 1.719% | 22.36% | 2.91% | 1.674% | 2.216% | 1.719% | 0.9553%
| PDM3 |  | 0.8029% | 7.097% | -2.179% |  |  | -20.65% | -4.298% | -3.94% | -1.673% | -31.92% | 2.026% | 6.68% | -1.166% | -2.717% | 9.066% | 0.1466% | -2.154% | -4.976% | 10.11% | 78.99% | -14.83% | -1.136% | 10.38% | -4.03% | 5.158%
| Z-Score (Absolute) |  | 0.52 | 1.74 | 0.05 | 10.27 | 10.27 | 3.61 | 0.46 | 0.39 | 0.05 | 5.78 | 0.76 | 1.66 | 0.14 | 0.15 | 2.11 | 0.4 | 0.05 | 0.59 | 2.32 | NA | 2.49 | 0.15 | 2.37 | 0.41 | 1.36
Results from laboratory 2.23 were removed due to their 1 ppm reading resolution.
| Analytical results for Sc in OREAS 525 (Certified Value 8.45 ppm) | [27 empty] | Certified
Sc | Round | Replicate | Lab | Lab | Lab | Lab | Lab | Lab | Lab | Lab | Lab | Lab | Lab | Lab | Lab | Lab | Lab | Lab | Lab | Lab | Lab | Lab | Lab | Lab | Lab | Lab | Lab |  | 1
| No | No | 2.01 | 2.02 | 2.03 | 2.04 | 2.06 | 2.07 | 2.08 | 2.09 | 2.10 | 2.11 | 2.12 | 2.14 | 2.15 | 2.16 | 2.17 | 2.18 | 2.19 | 2.21 | 2.22 | 2.23 | 2.24 | 2.25 | 2.26 | 2.27 | 2.28 |  | ppm
|  |  | 4A*MS | 4A*MS | 4A*MS | 4A*OES | 4A*OES/MS | 4A*MS | 4A*OES | 4A*MS | 4A*MS | 4A*OES/MS | 4A*OES/MS | 4A*OES/MS | 4A*OES/MS | 4A*OES/MS | 4A*OES/MS | 4A*OES/MS | 4A*OES | 4A*OES/MS | 4A*MS | 4A*OES | 4A*OES/MS | 4A*OES/MS | 4A*OES/MS | 4A*MS | 4A*MS |  | 2
3
| 1 | 1 | 8.1 | 8.5 | 8.1673 | 7.65 | 8 | 8.4 | 7 | 11.0298 | 8.4 | 9.9 | 9.2 | 8.9 | 8.4 | 8.1 | 8.9 | 8.6 | 9.3555 | 8.1869 | 9.2 | 7.8 | 7.6 | 7.8 | 8.1 | 7.5 | 8 |  | 1
| 1 | 2 | 8.3 | 8.7 | 8.0909 | 7.69 | 8 | 8.7 | 7 | 10.9946 | 8.2 | 10.2 | 9.5 | 8.7 | 8.3 | 8.1 | 9.1 | 8 | 8.8389 | 9.7533 | 9.2 | 8 | 7.6 | 8.1 | 8.4 | 7.9 | 8.8 |  | 16
| 1 | 3 | 8 | 8.9 | 8.1013 | 7.7 | 8 | 8.2 | 7 | 11.1385 | 8.4 | 11.4 | 9 | 8.7 | 8.9 | 9.1 | 9.1 | 8.2 | 9.477 | 9.8279 | 9 | 7.8 | 7.4 | 7.9 | 8.1 | 7.6 | 9 |  | 16
| 1 | 4 | 8.4 | 8.7 | 8.2395 | 7.83 | 8 | 8.3 | 7 | 10.956 | 8.4 | 12.2 | 9.4 | 8.4 | 8.7 | 8 | 8.8 | 8.2 | 9.2945 | 9.7461 | 9.1 | 7.9 | 7.7 | 8.1 | 8.2 | 7.6 | 8.7 |  | 8.4514
| 1 | 5 | 8.2 | 8.7 | 8.2144 | 7.63 | 8 | 8.8 | 7 | 11.2726 | 8.2 | 12.3 | 9.3 | 8.9 | 8.2 | 8 | 9.1 | 8.2 | 8.9587 | 9.5406 | 9.1 | 7.9 | 7.6 | 7.9 | 8.4 | 7.9 | 8.7 |  | 51
| 1 | 6 | 8.1 | 8.7 | 8.2994 | 7.68 | 8 | 8.9 | 7 | 10.9653 | 8.5 | 9.8 | 9.2 | 8.3 | 8.7 | 7.9 | 8.9 | 8.2 | 9.1727 | 10.6105 | 9.1 | 7.7 | 7.7 | 8 | 8.2 | 7.9 | 8.8
| Mean |  | 8.1833 | 8.7 | 8.1855 | 7.6967 | 8 | 8.55 | 7 | 11.0595 | 8.35 | 10.9667 | 9.2667 | 8.65 | 8.5333 | 8.2 | 8.9833 | 8.2333 | 9.1829 | 9.6109 | 9.1167 | 7.85 | 7.6 | 7.9667 | 8.2333 | 7.7333 | 8.6667
| Median |  | 8.15 | 8.7 | 8.1908 | 7.685 | 8 | 8.55 | 7 | 11.0122 | 8.4 | 10.8 | 9.25 | 8.7 | 8.55 | 8.05 | 9 | 8.2 | 9.2336 | 9.7497 | 9.1 | 7.85 | 7.6 | 7.95 | 8.2 | 7.75 | 8.75
| Std Dev. |  | 0.1472 | 0.12649 | 0.081353 | 0.070333 | 0 | 0.2881 | 0 | 0.12355 | 0.12247 | 1.1466 | 0.17512 | 0.251 | 0.27325 | 0.44721 | 0.13292 | 0.19664 | 0.24389 | 0.78963 | 0.075277 | 0.10488 | 0.10954 | 0.12111 | 0.13663 | 0.18619 | 0.34448
| Rel.Std.Dev. |  | 1.799% | 1.454% | 0.9939% | 0.9138% | 0% | 3.37% | 0% | 1.117% | 1.467% | 10.46% | 1.89% | 2.902% | 3.202% | 5.454% | 1.48% | 2.388% | 2.656% | 8.216% | 0.8257% | 1.336% | 1.441% | 1.52% | 1.659% | 2.408% | 3.975%
| PDM3 |  | -3.171% | 2.942% | -3.146% | -8.93% | -5.341% | 1.167% | -17.17% | 30.86% | -1.199% | 29.76% | 9.647% | 2.35% | 0.9699% | -2.974% | 6.294% | -2.58% | 8.656% | 13.72% | 7.872% | -7.116% | -10.07% | -5.735% | -2.58% | -8.496% | 2.548%
| Z-Score (Absolute) |  | 0.52 | 0.25 | 0.52 | 1.25 | NA | 0.02 | NA | 3.79 | 0.27 | 3.65 | 1.1 | 0.17 | 0 | 0.5 | 0.67 | 0.45 | 0.97 | 1.61 | 0.87 | 1.02 | 1.4 | 0.85 | 0.45 | 1.2 | 0.2
Results from laboratories 2.06 and 2.08 were removed due to their 1 ppm reading resolution.
| Analytical results for Se in OREAS 525 (Certified Value 3.06 ppm) | [27 empty] | Certified
Se | Round | Replicate | Lab | Lab | Lab | Lab | Lab | Lab | Lab | Lab | Lab | Lab | Lab | Lab | Lab | Lab | Lab | Lab | Lab | Lab | Lab | Lab | Lab | [5 empty] | 1
| No | No | 2.01 | 2.02 | 2.03 | 2.04 | 2.06 | 2.07 | 2.08 | 2.10 | 2.11 | 2.14 | 2.15 | 2.16 | 2.17 | 2.18 | 2.19 | 2.21 | 2.22 | 2.24 | 2.25 | 2.26 | 2.28 | [5 empty] | ppm
|  |  | 4A*MS | 4A*MS | 4A*MS | 4A*OES | 4A*OES/MS | 4A*MS | 4A*MS | 4A*MS | 4A*OES/MS | 4A*OES/MS | 4A*OES/MS | 4A*OES/MS | 4A*OES/MS | 4A*OES/MS | 4A*OES | 4A*OES/MS | 4A*MS | 4A*OES/MS | 4A*OES/MS | 4A*OES/MS | 4A*MS | [5 empty] | 2
2
| 1 | 1 | 2.9 | 2.5 | 2.9933 | < 5 | 3.1 | 4 | 4 | 2.6 | 2 | 3 | 5 | 2 | 4 | 3 | 3.2596 | 3.3579 | 4 | 2.9 | 2 | 3 | 3 | [5 empty] | 1
| 1 | 2 | 3 | 2.5 | 3.0762 | < 5 | 2.8 | 4 | 3 | 2.6 | < 2 | 3 | 5 | 2 | 3 | 2 | 2.7518 | 4.1432 | 4 | 2.8 | 2 | 3 | 3 | [5 empty] | 48
| 1 | 3 | 3.3 | 3.1 | 3.0332 | < 5 | 2.8 | 3 | 3 | 3 | 3 | 3 | 5 | 3 | 4 | 3 | 2.4572 | 3.6138 | 4 | 2.7 | 3 | 3 | 3 | [5 empty] | 16
| 1 | 4 | 3.4 | 3 | 3.0968 | < 5 | 3 | 3 | 4 | 2.7 | 3 | 3 | 5 | 3 | 4 | 3 | 3.5146 | 3.909 | 4 | 2.7 | 3 | 3 | 3 | [5 empty] | 3.0633
| 1 | 5 | 3.2 | 3 | 3.2747 | < 5 | 2.7 | 3 | 4 | 2.9 | 3 | 3 | 4 | 2 | 3 | 3 | 3.4614 | 4.1709 | 4 | 2.6 | 3 | 3 | 3 | [5 empty] | 52
| 1 | 6 | 3.6 | 3.1 | 3.2229 | < 5 | 2.7 | 3 | 3 | 2.5 | 2 | 2 | 5 | 3 | 3 | 3 | 2.7195 | 4.3599 | 4 | 2.5 | 3 | 3 | 3
| Mean |  | 3.2333 | 2.8667 | 3.1162 |  | 2.85 | 3.3333 | 3.5 | 2.7167 | 2.6 | 2.8333 | 4.8333 | 2.5 | 3.5 | 2.8333 | 3.0273 | 3.9258 | 4 | 2.7 | 2.6667 | 3 | 3
| Median |  | 3.25 | 3 | 3.0865 |  | 2.8 | 3 | 3.5 | 2.65 | 3 | 3 | 5 | 2.5 | 3.5 | 3 | 3.0057 | 4.0261 | 4 | 2.7 | 3 | 3 | 3
| Std Dev. |  | 0.2582 | 0.28752 | 0.10998 |  | 0.16432 | 0.5164 | 0.54772 | 0.19408 | 0.54772 | 0.40825 | 0.40825 | 0.54772 | 0.54772 | 0.40825 | 0.44172 | 0.37839 | 0 | 0.14142 | 0.5164 | 0 | 0
| Rel.Std.Dev. |  | 7.986% | 10.03% | 3.529% |  | 5.766% | 15.49% | 15.65% | 7.144% | 21.07% | 14.41% | 8.447% | 21.91% | 15.65% | 14.41% | 14.59% | 9.639% | 0% | 5.238% | 19.36% | 0% | 0%
| PDM3 |  | 5.551% | -6.419% | 1.726% |  | -6.963% | 8.815% | 14.26% | -11.32% | -15.12% | -7.507% | 57.78% | -18.39% | 14.26% | -7.507% | -1.174% | 28.16% | 30.58% | -11.86% | -12.95% | -2.066% | -2.066%
| Z-Score (Absolute) |  | 0.52 | 0.3 | 0.26 | 1.12 | 0.34 | 0.75 | 1.12 | 0.64 | 1.5 | 0.37 | 4.12 | 1.12 | 1.12 | 0.37 | 0.06 | 2.08 | 2.25 | 0.67 | 0.75 | 0 | 0
| Analytical results for Sm in OREAS 525 (Certified Value 6.82 ppm) | [27 empty] | Certified
Sm | Round | Replicate | 2.01: Lab; 2.02: Lab; 2.03: Lab; 2.04: Lab; 2.06: Lab; 2.07: Lab; 2.08: Lab; 2.10: Lab; 2.11: Lab; 2.14: Lab | [5 empty] | 1
| No | No | 2.01: 2.01; 2.02: 2.02; 2.03: 2.03; 2.04: 2.06; 2.06: 2.09; 2.07: 2.21; 2.08: 2.22; 2.10: 2.24; 2.11: 2.27; 2.14: 2.28 | [5 empty] | ppm
|  |  | 2.01: 4A*MS; 2.02: 4A*MS; 2.03: 4A*MS; 2.04: 4A*OES/MS; 2.06: 4A*MS; 2.07: 4A*OES/MS; 2.08: 4A*MS; 2.10: 4A*OES/MS; 2.11: 4A*MS; 2.14: 4A*MS | [5 empty] | 2
3
| 1 | 1 | 2.01: 6.6; 2.02: 7.29; 2.03: 6.5981; 2.04: 6.9; 2.06: 9.3311; 2.07: 6.1266; 2.08: 6.74; 2.10: 6.5; 2.11: 7.56; 2.14: 6.6 | [5 empty] | 1
| 1 | 2 | 2.01: 6.4; 2.02: 7.25; 2.03: 6.4519; 2.04: 6.6; 2.06: 9.6087; 2.07: 7.0361; 2.08: 6.76; 2.10: 6.3; 2.11: 7.34; 2.14: 7 | [5 empty] | 7
| 1 | 3 | 2.01: 7; 2.02: 7.24; 2.03: 6.5331; 2.04: 7.2; 2.06: 9.7911; 2.07: 6.7302; 2.08: 6.58; 2.10: 6.1; 2.11: 7.38; 2.14: 7.1 | [5 empty] | 16
| 1 | 4 | 2.01: 6; 2.02: 7.03; 2.03: 6.6344; 2.04: 6.4; 2.06: 9.4753; 2.07: 6.8656; 2.08: 6.78; 2.10: 6.1; 2.11: 7.21; 2.14: 7.2 | [5 empty] | 6.818
| 1 | 5 | 2.01: 5.7; 2.02: 7.32; 2.03: 6.681; 2.04: 7.1; 2.06: 9.4088; 2.07: 6.8961; 2.08: 6.71; 2.10: 6.2; 2.11: 7.4; 2.14: 6.9 | [5 empty] | 53
| 1 | 6 | 2.01: 6.9; 2.02: 7.19; 2.03: 6.6319; 2.04: 7; 2.06: 9.8134; 2.07: 7.0629; 2.08: 6.72; 2.10: 6.4; 2.11: 7.63; 2.14: 6.8
| Mean |  | 2.01: 6.4333; 2.02: 7.22; 2.03: 6.5884; 2.04: 6.8667; 2.06: 9.5714; 2.07: 6.7862; 2.08: 6.715; 2.10: 6.2667; 2.11: 7.42; 2.14: 6.9333
| Median |  | 2.01: 6.5; 2.02: 7.245; 2.03: 6.615; 2.04: 6.95; 2.06: 9.542; 2.07: 6.8808; 2.08: 6.73; 2.10: 6.25; 2.11: 7.39; 2.14: 6.95
| Std Dev. |  | 2.01: 0.50859; 2.02: 0.10315; 2.03: 0.082883; 2.04: 0.30768; 2.06: 0.20083; 2.07: 0.34514; 2.08: 0.070922; 2.10: 0.1633; 2.11: 0.15245; 2.14: 0.21602
| Rel.Std.Dev. |  | 2.01: 7.906%; 2.02: 1.429%; 2.03: 1.258%; 2.04: 4.481%; 2.06: 2.098%; 2.07: 5.086%; 2.08: 1.056%; 2.10: 2.606%; 2.11: 2.055%; 2.14: 3.116%
| PDM3 |  | 2.01: -5.641%; 2.02: 5.897%; 2.03: -3.367%; 2.04: 0.7145%; 2.06: 40.39%; 2.07: -0.465%; 2.08: -1.51%; 2.10: -8.086%; 2.11: 8.83%; 2.14: 1.692%
| Z-Score (Absolute) |  | 2.01: 0.84; 2.02: 0.84; 2.03: 0.51; 2.04: 0.09; 2.06: 5.87; 2.07: 0.09; 2.08: 0.24; 2.10: 1.2; 2.11: 1.27; 2.14: 0.23
| Analytical results for Sn in OREAS 525 (Certified Value 6.97 ppm) | [27 empty] | Certified
Sn | Round | Replicate | Lab | Lab | Lab | Lab | Lab | Lab | Lab | Lab | Lab | Lab | Lab | Lab | Lab | Lab | Lab | Lab | Lab | Lab | Lab | Lab | Lab | Lab | Lab | Lab | Lab |  | 1
| No | No | 2.01 | 2.02 | 2.03 | 2.04 | 2.05 | 2.06 | 2.07 | 2.08 | 2.10 | 2.11 | 2.12 | 2.14 | 2.15 | 2.16 | 2.17 | 2.18 | 2.19 | 2.21 | 2.22 | 2.23 | 2.24 | 2.25 | 2.26 | 2.27 | 2.28 |  | ppm
|  |  | 4A*MS | 4A*MS | 4A*MS | 4A*OES | 4A*OES | 4A*OES/MS | 4A*MS | 4A*MS | 4A*MS | 4A*OES/MS | 4A*OES/MS | 4A*OES/MS | 4A*OES/MS | 4A*OES/MS | 4A*OES/MS | 4A*OES/MS | 4A*OES | 4A*OES/MS | 4A*MS | 4A*OES | 4A*OES/MS | 4A*OES/MS | 4A*OES/MS | 4A*MS | 4A*MS |  | 2
3
| 1 | 1 | 6.7 | 7.5 | 6.8557 | < 10 | < 5 | 7 | 6.9 | 7.7 | 6.8 | 6.5 | 7.5 | 7.3 | 6.7 | 6.7 | 6.7 | 7 | 7.3906 | 5.9573 | 7.5 | 11 | 6.1 | 6.3 | 6.9 | 7 | 7.5 |  | 1
| 1 | 2 | 6.8 | 7.7 | 6.7506 | < 10 | < 5 | 7 | 6.9 | 7.7 | 6.9 | 6.5 | 7.3 | 7.2 | 6.9 | 6.5 | 6.8 | 6.8 | 6.9566 | 6.79 | 7.4 | 14 | 6 | 6.3 | 7.2 | 7 | 7.6 |  | 12
| 1 | 3 | 6.6 | 7.7 | 6.7668 | < 10 | < 5 | 7 | 6.9 | 8 | 7.3 | 6.7 | 7.1 | 7.3 | 6.9 | 6.5 | 7.1 | 6.7 | 6.9703 | 6.5316 | 7.2 | 11 | 5.9 | 6.4 | 7 | 6.6 | 7.6 |  | 16
| 1 | 4 | 6.1 | 7.9 | 6.9166 | < 10 | < 5 | 7 | 6.9 | 8.1 | 7.2 | 7.3 | 7 | 7.2 | 6.9 | 6.6 | 7 | 6.8 | 7.2477 | 6.7742 | 7.2 | < 10 | 6 | 6.5 | 6.9 | 6.6 | 7.4 |  | 6.9651
| 1 | 5 | 6.4 | 7.8 | 6.8681 | < 10 | < 5 | 7 | 7.2 | 7.7 | 6.9 | 7.5 | 7.4 | 7.4 | 6.9 | 6.5 | 6.9 | 6.8 | 7.1099 | 6.773 | 7.5 | < 10 | 5.9 | 6.3 | 7.1 | 6.7 | 7.6 |  | 54
| 1 | 6 | 6.8 | 7.7 | 7.0203 | < 10 | < 5 | 7 | 6.8 | 8 | 7.2 | 6.5 | 7.1 | 7.1 | 6.9 | 6.6 | 6.6 | 6.8 | 7.2349 | 6.8259 | 7.2 | 11 | 6 | 6.5 | 6.9 | 6.9 | 7.4
| Mean |  | 6.5667 | 7.7167 | 6.863 |  |  | 7 | 6.9333 | 7.8667 | 7.05 | 6.8333 | 7.2333 | 7.25 | 6.8667 | 6.5667 | 6.85 | 6.8167 | 7.1517 | 6.6087 | 7.3333 | 11.75 | 5.9833 | 6.3833 | 7 | 6.8 | 7.5167
| Median |  | 6.65 | 7.7 | 6.8619 |  |  | 7 | 6.9 | 7.85 | 7.05 | 6.6 | 7.2 | 7.25 | 6.9 | 6.55 | 6.85 | 6.8 | 7.1724 | 6.7736 | 7.3 | 11 | 6 | 6.35 | 6.95 | 6.8 | 7.55
| Std Dev. |  | 0.27325 | 0.13292 | 0.099587 |  |  | 0 | 0.13663 | 0.18619 | 0.20736 | 0.45019 | 0.19664 | 0.10488 | 0.08165 | 0.08165 | 0.18708 | 0.098319 | 0.17085 | 0.33606 | 0.15055 | 1.5 | 0.075277 | 0.098319 | 0.12649 | 0.18974 | 0.098319
| Rel.Std.Dev. |  | 4.161% | 1.722% | 1.451% |  |  | 0% | 1.971% | 2.367% | 2.941% | 6.588% | 2.719% | 1.447% | 1.189% | 1.243% | 2.731% | 1.442% | 2.389% | 5.085% | 2.053% | 12.77% | 1.258% | 1.54% | 1.807% | 2.79% | 1.308%
| PDM3 |  | -5.72% | 10.79% | -1.466% |  |  | 0.5012% | -0.456% | 12.94% | 1.219% | -1.892% | 3.851% | 4.09% | -1.413% | -5.72% | -1.652% | -2.131% | 2.679% | -5.117% | 5.287% | 68.7% | -14.1% | -8.353% | 0.5012% | -2.37% | 7.919%
| Z-Score (Absolute) |  | 0.67 | 1.94 | 0 | 4.24 | 9.93 | NA | 0.16 | 2.28 | 0.43 | 0.07 | 0.84 | 0.88 | 0.01 | 0.67 | 0.03 | 0.11 | 0.66 | 0.58 | 1.07 | NA | 2 | 1.09 | 0.31 | 0.14 | 1.49
Results from laboratories 2.06 and 2.23 were removed due to their 1 ppm reading resolution.
| Analytical results for Sr in OREAS 525 (Certified Value 222 ppm) | [27 empty] | Certified
Sr | Round | Replicate | Lab | Lab | Lab | Lab | Lab | Lab | Lab | Lab | Lab | Lab | Lab | Lab | Lab | Lab | Lab | Lab | Lab | Lab | Lab | Lab | Lab | Lab | Lab | Lab | Lab | Lab | 1
| No | No | 2.01 | 2.02 | 2.03 | 2.04 | 2.05 | 2.06 | 2.07 | 2.08 | 2.09 | 2.10 | 2.11 | 2.12 | 2.14 | 2.15 | 2.16 | 2.17 | 2.18 | 2.19 | 2.21 | 2.22 | 2.23 | 2.24 | 2.25 | 2.26 | 2.27 | 2.28 | ppm
|  |  | 4A*MS | 4A*MS | 4A*MS | 4A*OES | 4A*OES | 4A*OES/MS | 4A*OES/MS | 4A*MS | 4A*OES | 4A*MS | 4A*OES/MS | 4A*OES/MS | 4A*OES/MS | 4A*OES/MS | 4A*OES/MS | 4A*OES/MS | 4A*OES/MS | 4A*OES | 4A*OES/MS | 4A*MS | 4A*OES | 4A*OES/MS | 4A*OES/MS | 4A*OES/MS | 4A*OES | 4A*OES | 0
0
| 1 | 1 | 190 | 250.39 | 202.2677 | 243 | 225.8 | 117 | 208 | 230 | 216.78 | 231.74 | 255 | 243 | 229 | 219 | 207 | 236 | 220 | 248.4131 | 221.5184 | 240.1 | 196 | 165 | 245.6 | 225.8 | 195 | 194 | 1
| 1 | 2 | 182 | 252.8 | 200.7248 | 244 | 225.5 | 105 | 206 | 225 | 210.61 | 229.64 | 261 | 242 | 226 | 214 | 204 | 228 | 208 | 231.1879 | 246.3442 | 243.7 | 203 | 183 | 241.1 | 218.1 | 220 | 200 | 22
| 1 | 3 | 192 | 249.76 | 199.4486 | 245 | 226 | 123 | 201 | 236 | 214.73 | 224.98 | 251 | 232 | 228 | 229 | 205 | 234 | 211 | 237.8312 | 240.6213 | 236.9 | 194 | 157 | 243.1 | 214.2 | 205 | 200 | 16
| 1 | 4 | 191 | 247.49 | 202.1186 | 244 | 226.7 | 124 | 203 | 225 | 213.98 | 242.29 | 250 | 238 | 220 | 218 | 212 | 222 | 215 | 253.9693 | 241.8213 | 242.5 | 204 | 184 | 242.3 | 211 | 215 | 203 | 222.0549
| 1 | 5 | 181 | 249.35 | 204.0818 | 243 | 225.7 | 115 | 206 | 233 | 212.28 | 235.34 | 253 | 245 | 221 | 225 | 204 | 229 | 213 | 237.9819 | 247.8373 | 239.5 | 188 | 175 | 243.3 | 217.3 | 220 | 198 | 55
| 1 | 6 | 190 | 253.18 | 203.4644 | 244 | 223.6 | 95.6 | 196 | 226 | 210.92 | 239.82 | 251 | 232 | 232 | 224 | 210 | 235 | 215 | 245.8549 | 245.2134 | 244.6 | 195 | 184 | 239.5 | 221.5 | 204 | 201
| Mean |  | 187.6667 | 250.495 | 202.0176 | 243.8333 | 225.55 | 113.2667 | 203.3333 | 229.1667 | 213.2167 | 233.9683 | 253.5 | 238.6667 | 226 | 221.5 | 207 | 230.6667 | 213.6667 | 242.5397 | 240.5593 | 241.2167 | 196.6667 | 174.6667 | 242.4833 | 217.9833 | 209.8333 | 199.3333
| Median |  | 190 | 250.075 | 202.1932 | 244 | 225.75 | 116 | 204.5 | 228 | 213.13 | 233.54 | 252 | 240 | 227 | 221.5 | 206 | 231.5 | 214 | 241.9184 | 243.5173 | 241.3 | 195.5 | 179 | 242.7 | 217.7 | 210 | 200
| Std Dev. |  | 4.8442 | 2.164 | 1.7145 | 0.75277 | 1.0407 | 11.0212 | 4.3665 | 4.6224 | 2.3882 | 6.4786 | 4.0866 | 5.6451 | 4.6904 | 5.4681 | 3.3466 | 5.3541 | 4.0825 | 8.3418 | 9.7185 | 2.9013 | 5.9889 | 11.3959 | 2.0789 | 5.235 | 10.1078 | 3.0768
| Rel.Std.Dev. |  | 2.581% | 0.8639% | 0.8487% | 0.3087% | 0.4614% | 9.73% | 2.147% | 2.017% | 1.12% | 2.769% | 1.612% | 2.365% | 2.075% | 2.469% | 1.617% | 2.321% | 1.911% | 3.439% | 4.04% | 1.203% | 3.045% | 6.524% | 0.8573% | 2.402% | 4.817% | 1.544%
| PDM3 |  | -15.49% | 12.81% | -9.024% | 9.808% | 1.574% | -48.99% | -8.431% | 3.203% | -3.98% | 5.365% | 14.16% | 7.481% | 1.777% | -0.2499% | -6.78% | 3.878% | -3.778% | 9.225% | 8.333% | 8.629% | -11.43% | -21.34% | 9.2% | -1.834% | -5.504% | -10.23%
| Z-Score (Absolute) |  | 1.39 | 1.05 | 0.84 | 0.79 | 0.08 | 4.28 | 0.78 | 0.22 | 0.4 | 0.41 | 1.16 | 0.59 | 0.1 | 0.08 | 0.64 | 0.28 | 0.38 | 0.74 | 0.66 | 0.69 | 1.04 | 1.9 | 0.74 | 0.22 | 0.53 | 0.94
| Analytical results for Ta in OREAS 525 (Certified Value 0.81 ppm) | [27 empty] | Certified
Ta | Round | Replicate | Lab | Lab | Lab | Lab | Lab | Lab | Lab | Lab | Lab | Lab | Lab | Lab | Lab | Lab | Lab | Lab | Lab | Lab | Lab | Lab | Lab | [5 empty] | 1
| No | No | 2.01 | 2.02 | 2.06 | 2.07 | 2.08 | 2.10 | 2.11 | 2.12 | 2.14 | 2.15 | 2.16 | 2.17 | 2.18 | 2.19 | 2.21 | 2.22 | 2.24 | 2.25 | 2.26 | 2.27 | 2.28 | [5 empty] | ppm
|  |  | 4A*MS | 4A*MS | 4A*OES/MS | 4A*MS | 4A*MS | 4A*MS | 4A*OES/MS | 4A*OES/MS | 4A*OES/MS | 4A*OES/MS | 4A*OES/MS | 4A*OES/MS | 4A*OES/MS | 4A*OES | 4A*OES/MS | 4A*OES/MS | 4A*OES/MS | 4A*OES/MS | 4A*OES/MS | 4A*MS | 4A*MS | [5 empty] | 2
3
| 1 | 1 | 1 | 0.85 | 0.6 | 0.79 | 0.84 | 0.83 | 0.75 | 1.2 | 0.9 | 0.86 | 0.76 | 0.91 | 0.79 | 0.85613 | 0.7188 | < 10 | 0.7 | 0.78 | 0.86 | 0.79 | 1.17 | [5 empty] | 1
| 1 | 2 | 1.1 | 0.83 | 0.1 | 0.81 | 0.8 | 0.77 | 0.79 | 1.1 | 0.91 | 0.85 | 0.72 | 0.88 | 0.74 | 0.7875 | 0.71805 | < 10 | 0.6 | 0.75 | 0.87 | 0.82 | 1.1 | [5 empty] | 35
| 1 | 3 | 1.1 | 0.88 | 0.8 | 0.87 | 0.83 | 0.78 | 0.75 | 1.2 | 0.91 | 0.91 | 0.82 | 0.93 | 0.76 | 0.79904 | 0.76305 | < 10 | 0.6 | 0.76 | 0.83 | 0.77 | 1.12 | [5 empty] | 16
| 1 | 4 | 1 | 0.9 | 0.6 | 0.81 | 0.72 | 0.82 | 0.8 | 1.1 | 0.88 | 0.91 | 0.8 | 0.89 | 0.73 | 0.83603 | 0.7014 | < 10 | 0.6 | 0.65 | 0.85 | 0.8 | 1.14 | [5 empty] | 0.81112
| 1 | 5 | 1 | 0.86 | 0.6 | 0.87 | 0.8 | 0.79 | 0.83 | 1.1 | 0.88 | 0.87 | 0.77 | 0.88 | 0.73 | 0.83407 | 0.5685 | < 10 | 0.6 | 0.67 | 0.86 | 0.76 | 1.14 | [5 empty] | 56
| 1 | 6 | 1.1 | 0.92 | 0.1 | 0.79 | 0.77 | 0.81 | 0.75 | 0.9 | 0.91 | 0.86 | 0.72 | 0.89 | 0.74 | 0.85596 | 0.66735 | < 10 | 0.6 | 0.79 | 0.85 | 0.82 | 1.14
| Mean |  | 1.05 | 0.87333 | 0.46667 | 0.82333 | 0.79333 | 0.8 | 0.77833 | 1.1 | 0.89833 | 0.87667 | 0.765 | 0.89667 | 0.74833 | 0.82812 | 0.68953 |  | 0.61667 | 0.73333 | 0.85333 | 0.79333 | 1.135
| Median |  | 1.05 | 0.87 | 0.6 | 0.81 | 0.8 | 0.8 | 0.77 | 1.1 | 0.905 | 0.865 | 0.765 | 0.89 | 0.74 | 0.83505 | 0.70973 |  | 0.6 | 0.755 | 0.855 | 0.795 | 1.14
| Std Dev. |  | 0.054772 | 0.033267 | 0.29439 | 0.037238 | 0.043665 | 0.023664 | 0.033714 | 0.10954 | 0.01472 | 0.026583 | 0.040866 | 0.019664 | 0.023166 | 0.028821 | 0.066868 |  | 0.040825 | 0.058878 | 0.013663 | 0.025033 | 0.023452
| Rel.Std.Dev. |  | 5.216% | 3.809% | 63.08% | 4.523% | 5.504% | 2.958% | 4.332% | 9.959% | 1.639% | 3.032% | 5.342% | 2.193% | 3.096% | 3.48% | 9.698% |  | 6.62% | 8.029% | 1.601% | 3.155% | 2.066%
| PDM3 |  | 29.45% | 7.67% | -42.47% | 1.505% | -2.193% | -1.371% | -4.043% | 35.61% | 10.75% | 8.081% | -5.686% | 10.55% | -7.741% | 2.096% | -14.99% |  | -23.97% | -9.59% | 5.204% | -2.193% | 39.93%
| Z-Score (Absolute) |  | NA | 0.63 | NA | 0 | 0.38 | 0.3 | 0.57 | NA | 0.95 | 0.67 | 0.74 | 0.93 | 0.95 | 0.06 | 1.69 | 52.81 | NA | 1.14 | 0.38 | 0.38 | 3.94
Results from laboratories 2.01, 2.06, 2.12 and 2.24 were removed due to their 0.1 ppm reading resolution.
| Analytical results for Tb in OREAS 525 (Certified Value 0.79 ppm) | [27 empty] | Certified
Tb | Round | Replicate | Lab | Lab | Lab | Lab | Lab | Lab | Lab | Lab | Lab | Lab | Lab | Lab | Lab | [13 empty] | 1
| No | No | 2.01 | 2.02 | 2.03 | 2.06 | 2.07 | 2.09 | 2.11 | 2.21 | 2.22 | 2.24 | 2.25 | 2.27 | 2.28 | [13 empty] | ppm
|  |  | 4A*MS | 4A*MS | 4A*MS | 4A*OES/MS | 4A*MS | 4A*MS | 4A*OES/MS | 4A*OES/MS | 4A*MS | 4A*OES/MS | 4A*OES/MS | 4A*MS | 4A*MS | [13 empty] | 2
3
| 1 | 1 | 0.8 | 0.76 | 0.74832 | 0.8 | 0.74 | 1.1998 | 0.95 | 0.6505 | 0.83 | 0.6 | 0.71 | 0.89 | 0.76 | [13 empty] | 1
| 1 | 2 | 0.8 | 0.76 | 0.73019 | 0.8 | 0.75 | 1.2015 | 0.98 | 0.7356 | 0.83 | 0.6 | 0.67 | 0.89 | 0.8 | [13 empty] | 36
| 1 | 3 | 0.8 | 0.79 | 0.7422 | 0.8 | 0.71 | 1.2237 | 0.81 | 0.7041 | 0.82 | 0.6 | 0.68 | 0.87 | 0.8 | [13 empty] | 16
| 1 | 4 | 0.8 | 0.78 | 0.76595 | 0.8 | 0.7 | 1.2076 | 0.89 | 0.7171 | 0.83 | 0.6 | 0.7 | 0.87 | 0.77 | [13 empty] | 0.78557
| 1 | 5 | 0.7 | 0.81 | 0.75333 | 0.8 | 0.71 | 1.1984 | 0.93 | 0.721 | 0.83 | 0.6 | 0.68 | 0.88 | 0.79 | [13 empty] | 57
| 1 | 6 | 0.9 | 0.79 | 0.74162 | 0.8 | 0.72 | 1.2107 | 0.9 | 0.7297 | 0.83 | 0.6 | 0.73 | 0.91 | 0.76
| Mean |  | 0.8 | 0.78167 | 0.74693 | 0.8 | 0.72167 | 1.207 | 0.91 | 0.70967 | 0.82833 | 0.6 | 0.695 | 0.885 | 0.78
| Median |  | 0.8 | 0.785 | 0.74526 | 0.8 | 0.715 | 1.2046 | 0.915 | 0.71905 | 0.83 | 0.6 | 0.69 | 0.885 | 0.78
| Std Dev. |  | 0.063246 | 0.019408 | 0.012128 | 1.2162e-16 | 0.019408 | 0.0094602 | 0.058992 | 0.030949 | 0.0040825 | 0 | 0.022583 | 0.015166 | 0.018974
| Rel.Std.Dev. |  | 7.906% | 2.483% | 1.624% | 1.52e-14% | 2.689% | 0.7838% | 6.483% | 4.361% | 0.4929% | 0% | 3.249% | 1.714% | 2.433%
| PDM3 |  | 1.837% | -0.4964% | -4.918% | 1.837% | -8.134% | 53.64% | 15.84% | -9.662% | 5.444% | -23.62% | -11.53% | 12.66% | -0.7086%
| Z-Score (Absolute) |  | NA | 0.01 | 0.35 | NA | 0.61 | 4.41 | 1.34 | 0.74 | 0.49 | NA | 0.89 | 1.08 | 0.01
Results from laboratories 2.01, 2.06 and 2.24 were removed due to their 0.1 ppm reading resolution.
| Analytical results for Te in OREAS 525 (Certified Value 1.06 ppm) | [27 empty] | Certified
Te | Round | Replicate | Lab | Lab | Lab | Lab | Lab | Lab | Lab | Lab | Lab | Lab | Lab | Lab | Lab | Lab | Lab | Lab | Lab | Lab | Lab | Lab | Lab | Lab |  |  |  |  | 1
| No | No | 2.01 | 2.02 | 2.03 | 2.06 | 2.07 | 2.08 | 2.10 | 2.11 | 2.12 | 2.14 | 2.15 | 2.16 | 2.17 | 2.18 | 2.19 | 2.21 | 2.22 | 2.24 | 2.25 | 2.26 | 2.27 | 2.28 |  |  |  |  | ppm
|  |  | 4A*MS | 4A*MS | 4A*MS | 4A*OES/MS | 4A*MS | 4A*MS | 4A*MS | 4A*OES/MS | 4A*OES/MS | 4A*OES/MS | 4A*OES/MS | 4A*OES/MS | 4A*OES/MS | 4A*OES/MS | 4A*OES | 4A*OES/MS | 4A*MS | 4A*OES/MS | 4A*OES/MS | 4A*OES/MS | 4A*MS | 4A*MS |  |  |  |  | 2
3
| 1 | 1 | 1.06 | 1.1 | 0.98349 | 0.7 | 1.11 | 1.1 | 1 | 1 | 0.9 | 1.08 | 1.17 | 1.01 | 1.15 | 1.04 | 1.259 | 0.9294 | 1.01 | 1.01 | 0.98 | 1.1 | 1.13 | 1.08 |  |  |  |  | 1
| 1 | 2 | 1.1 | 1.1 | 0.95426 | 0.6 | 1.08 | 0.8 | 1.1 | 0.98 | 0.7 | 1.12 | 1.22 | 1.06 | 1.15 | 1.02 | 1.2174 | 0.96728 | 1.04 | 0.96 | 1 | 1.18 | 1.15 | 1.01 |  |  |  |  | 13
| 1 | 3 | 1.1 | 1.1 | 0.97336 | 0.8 | 1.06 | 0.8 | 1 | 1 | 0.9 | 1.05 | 1.18 | 1.04 | 1.15 | 1.22 | 1.2089 | 1.2209 | 1.02 | 0.99 | 1 | 1.1 | 1.09 | 1.08 |  |  |  |  | 16
| 1 | 4 | 1.08 | 1.1 | 0.96845 | 0.8 | 1.02 | 1 | 1 | 1.09 | 0.8 | 1.08 | 1.28 | 1.02 | 1.14 | 1.19 | 1.2638 | 0.99564 | 1 | 0.97 | 0.95 | 1.17 | 1.15 | 1.09 |  |  |  |  | 1.0574
| 1 | 5 | 1.11 | 1 | 0.9831 | 0.8 | 1.11 | 0.9 | 0.9 | 1.14 | 0.8 | 1.09 | 1.14 | 1 | 1.13 | 0.99 | 1.2244 | 0.92159 | 1.04 | 0.93 | 0.94 | 1.17 | 1.13 | 1.1 |  |  |  |  | 58
| 1 | 6 | 1.25 | 1.2 | 0.98377 | 0.5 | 1.06 | 1.1 | 1 | 1.01 | 1.2 | 1.14 | 1.1 | 1.04 | 1.1 | 1.13 | 1.2424 | 0.76633 | 0.99 | 0.96 | 1.07 | 1.08 | 1.14 | 1.11
| Mean |  | 1.1167 | 1.1 | 0.97441 | 0.7 | 1.0733 | 0.95 | 1 | 1.0367 | 0.88333 | 1.0933 | 1.1817 | 1.0283 | 1.1367 | 1.0983 | 1.236 | 0.96685 | 1.0167 | 0.97 | 0.99 | 1.1333 | 1.1317 | 1.0783
| Median |  | 1.1 | 1.1 | 0.97823 | 0.75 | 1.07 | 0.95 | 1 | 1.005 | 0.85 | 1.085 | 1.175 | 1.03 | 1.145 | 1.085 | 1.2334 | 0.94834 | 1.015 | 0.965 | 0.99 | 1.135 | 1.135 | 1.085
| Std Dev. |  | 0.067725 | 0.063246 | 0.011732 | 0.12649 | 0.034448 | 0.13784 | 0.063246 | 0.063456 | 0.17224 | 0.032042 | 0.062743 | 0.022286 | 0.019664 | 0.095376 | 0.022628 | 0.14766 | 0.020656 | 0.027568 | 0.046476 | 0.044572 | 0.022286 | 0.035449
| Rel.Std.Dev. |  | 6.065% | 5.75% | 1.204% | 18.07% | 3.209% | 14.51% | 6.325% | 6.121% | 19.5% | 2.931% | 5.31% | 2.167% | 1.73% | 8.684% | 1.831% | 15.27% | 2.032% | 2.842% | 4.695% | 3.933% | 1.969% | 3.287%
| PDM3 |  | 5.603% | 4.026% | -7.851% | -33.8% | 1.505% | -10.16% | -5.431% | -1.963% | -16.46% | 3.396% | 11.75% | -2.751% | 7.494% | 3.869% | 16.89% | -8.565% | -3.854% | -8.268% | -6.376% | 7.179% | 7.021% | 1.977%
| Z-Score (Absolute) |  | 0.59 | 0.43 | 0.77 | 3.38 | 0.17 | 1 | 0.52 | 0.17 | 1.63 | 0.36 | 1.21 | 0.25 | 0.78 | 0.41 | 1.72 | 0.84 | 0.36 | 0.81 | 0.62 | 0.75 | 0.73 | 0.22
| Analytical results for Th in OREAS 525 (Certified Value 12.2 ppm) | [27 empty] | Certified
Th | Round | Replicate | Lab | Lab | Lab | Lab | Lab | Lab | Lab | Lab | Lab | Lab | Lab | Lab | Lab | Lab | Lab | Lab | Lab | Lab | Lab | Lab | Lab | Lab |  |  |  |  | 1
| No | No | 2.01 | 2.02 | 2.03 | 2.06 | 2.07 | 2.08 | 2.10 | 2.11 | 2.12 | 2.14 | 2.15 | 2.16 | 2.17 | 2.18 | 2.19 | 2.21 | 2.22 | 2.24 | 2.25 | 2.26 | 2.27 | 2.28 |  |  |  |  | ppm
|  |  | 4A*MS | 4A*MS | 4A*MS | 4A*OES/MS | 4A*MS | 4A*MS | 4A*MS | 4A*OES/MS | 4A*OES/MS | 4A*OES/MS | 4A*OES/MS | 4A*OES/MS | 4A*OES/MS | 4A*OES/MS | 4A*OES | 4A*OES/MS | 4A*MS | 4A*OES/MS | 4A*OES/MS | 4A*OES/MS | 4A*MS | 4A*MS |  |  |  |  | 1
1
| 1 | 1 | 10.5 | 12 | 11.8679 | 5.9 | 11.07 | 12.6 | 12.42 | 15.1 | 13.9 | 12.05 | 11.9 | 11.1 | 12.7 | 12.2 | 12.9497 | 9.5829 | 12 | 7.7 | 11.8 | 13.4 | 13.03 | 9.55 |  |  |  |  | 1
| 1 | 2 | 9.4 | 13.52 | 11.9571 | 4.2 | 11.49 | 12.9 | 12.42 | 15.3 | 14.2 | 12.25 | 11.9 | 11.1 | 12.3 | 11.05 | 12.6415 | 10.661 | 13.38 | 7.5 | 12.2 | 14 | 13.33 | 10.59 |  |  |  |  | 38
| 1 | 3 | 11 | 14.03 | 11.8855 | 6.7 | 11.92 | 12.7 | 12.09 | 11 | 12.8 | 11.95 | 12.5 | 13.15 | 13.25 | 12.05 | 13.0765 | 9.8118 | 12.38 | 6.7 | 12.2 | 13.7 | 12.58 | 10.81 |  |  |  |  | 16
| 1 | 4 | 9.2 | 13.69 | 12.0379 | 6.5 | 10.68 | 12.1 | 12.78 | 12.9 | 13.7 | 12.05 | 12.6 | 11.6 | 12.65 | 11.5 | 13.391 | 9.5537 | 13.03 | 7.2 | 11.7 | 13.7 | 12.65 | 10.95 |  |  |  |  | 12.2321
| 1 | 5 | 7.5 | 13.75 | 12.0737 | 5.2 | 12.05 | 12.9 | 12.14 | 13.2 | 14.3 | 12.05 | 11.8 | 10.9 | 12.55 | 11.7 | 13.8095 | 9.663 | 12.06 | 6.7 | 11.5 | 13.8 | 12.52 | 10.39 |  |  |  |  | 59
| 1 | 6 | 11.1 | 14.26 | 12.1437 | 4.4 | 11.7 | 13 | 12.59 | 14.4 | 13.2 | 13.05 | 12.6 | 10.95 | 12.45 | 11.9 | 13.7919 | 10.3912 | 13.05 | 7.8 | 12.1 | 13.5 | 13.32 | 10.45
| Mean |  | 9.7833 | 13.5417 | 11.9943 | 5.4833 | 11.485 | 12.7 | 12.4067 | 13.65 | 13.6833 | 12.2333 | 12.2167 | 11.4667 | 12.65 | 11.7333 | 13.2767 | 9.9439 | 12.65 | 7.2667 | 11.9167 | 13.6833 | 12.905 | 10.4567
| Median |  | 9.95 | 13.72 | 11.9975 | 5.55 | 11.595 | 12.8 | 12.42 | 13.8 | 13.8 | 12.05 | 12.2 | 11.1 | 12.6 | 11.8 | 13.2338 | 9.7374 | 12.705 | 7.35 | 11.95 | 13.7 | 12.84 | 10.52
| Std Dev. |  | 1.3732 | 0.79964 | 0.1093 | 1.0572 | 0.52439 | 0.32863 | 0.26258 | 1.6233 | 0.58452 | 0.41191 | 0.38687 | 0.8612 | 0.32711 | 0.41673 | 0.47175 | 0.46759 | 0.57979 | 0.48442 | 0.29269 | 0.2137 | 0.37077 | 0.49245
| Rel.Std.Dev. |  | 14.04% | 5.905% | 0.9112% | 19.28% | 4.566% | 2.588% | 2.116% | 11.89% | 4.272% | 3.367% | 3.167% | 7.51% | 2.586% | 3.552% | 3.553% | 4.702% | 4.583% | 6.666% | 2.456% | 1.562% | 2.873% | 4.709%
| PDM3 |  | -20.02% | 10.71% | -1.944% | -55.17% | -6.108% | 3.825% | 1.427% | 11.59% | 11.86% | 0.01026% | -0.126% | -6.257% | 3.417% | -4.077% | 8.54% | -18.71% | 3.417% | -40.59% | -2.579% | 11.86% | 5.501% | -14.51%
| Z-Score (Absolute) |  | 2.2 | 1.19 | 0.21 | 6.07 | 0.67 | 0.43 | 0.16 | 1.28 | 1.31 | 0.01 | 0.01 | 0.68 | 0.38 | 0.44 | 0.95 | 2.05 | 0.38 | 4.46 | 0.28 | 1.31 | 0.61 | 1.59
| Analytical results for Ti in OREAS 525 (Certified Value 0.319 wt.%) | [27 empty] | Certified
Ti | Round | Replicate | Lab | Lab | Lab | Lab | Lab | Lab | Lab | Lab | Lab | Lab | Lab | Lab | Lab | Lab | Lab | Lab | Lab | Lab | Lab | Lab | Lab | Lab | Lab | Lab | Lab | Lab | 1
| No | No | 2.01 | 2.02 | 2.03 | 2.04 | 2.05 | 2.06 | 2.07 | 2.08 | 2.09 | 2.10 | 2.11 | 2.12 | 2.14 | 2.15 | 2.16 | 2.17 | 2.18 | 2.19 | 2.21 | 2.22 | 2.23 | 2.24 | 2.25 | 2.26 | 2.27 | 2.28 | wt.%
|  |  | 4A*MS | 4A*OES | 4A*MS | 4A*OES | 4A*OES | 4A*OES/MS | 4A*OES/MS | 4A*OES | 4A*OES | 4A*MS | 4A*OES/MS | 4A*OES/MS | 4A*OES/MS | 4A*OES/MS | 4A*OES/MS | 4A*OES/MS | 4A*OES/MS | 4A*OES | 4A*OES/MS | 4A*OES/MS | 4A*OES | 4A*OES/MS | 4A*OES/MS | 4A*OES/MS | 4A*OES | 4A*OES | 3
3
| 1 | 1 | 0.298 | 0.324 | 0.30911 | 0.28609 | 0.32 | 0.339 | 0.303 | 0.327 | 0.26931 | 0.3282 | 0.32 | 0.327 | 0.346 | 0.327 | 0.323 | 0.325 | 0.322 | 0.39297 | 0.28452 | 0.34 | 0.302 | 0.307 | 0.3 | 0.34 | 0.378 | 0.344 | 1
| 1 | 2 | 0.312 | 0.3188 | 0.3163 | 0.28526 | 0.33 | 0.318 | 0.305 | 0.307 | 0.26262 | 0.3224 | 0.32 | 0.327 | 0.341 | 0.324 | 0.32 | 0.318 | 0.303 | 0.36635 | 0.32947 | 0.33 | 0.311 | 0.284 | 0.31 | 0.33 | 0.332 | 0.337 | 39
| 1 | 3 | 0.303 | 0.3274 | 0.31173 | 0.28413 | 0.32 | 0.345 | 0.302 | 0.323 | 0.26779 | 0.3129 | 0.33 | 0.326 | 0.341 | 0.334 | 0.314 | 0.324 | 0.314 | 0.37343 | 0.31363 | 0.34 | 0.304 | 0.293 | 0.29 | 0.33 | 0.319 | 0.337 | 16
| 1 | 4 | 0.302 | 0.3328 | 0.31735 | 0.27881 | 0.32 | 0.337 | 0.3 | 0.295 | 0.2666 | 0.3377 | 0.33 | 0.318 | 0.341 | 0.324 | 0.327 | 0.313 | 0.319 | 0.38063 | 0.3238 | 0.34 | 0.3 | 0.279 | 0.31 | 0.33 | 0.34 | 0.341 | 0.31929
| 1 | 5 | 0.306 | 0.3214 | 0.31444 | 0.28222 | 0.33 | 0.339 | 0.302 | 0.315 | 0.26375 | 0.325 | 0.33 | 0.324 | 0.338 | 0.329 | 0.328 | 0.322 | 0.308 | 0.37722 | 0.32568 | 0.34 | 0.294 | 0.274 | 0.3 | 0.33 | 0.342 | 0.34 | 60
| 1 | 6 | 0.301 | 0.3293 | 0.3176 | 0.28616 | 0.33 | 0.332 | 0.301 | 0.302 | 0.26066 | 0.334 | 0.32 | 0.328 | 0.337 | 0.33 | 0.325 | 0.324 | 0.313 | 0.39042 | 0.32097 | 0.33 | 0.301 | 0.281 | 0.29 | 0.33 | 0.353 | 0.338
| Mean |  | 0.30367 | 0.32562 | 0.31442 | 0.28378 | 0.325 | 0.335 | 0.30217 | 0.3115 | 0.26512 | 0.3267 | 0.325 | 0.325 | 0.34067 | 0.328 | 0.32283 | 0.321 | 0.31317 | 0.38017 | 0.31635 | 0.33667 | 0.302 | 0.28633 | 0.3 | 0.33167 | 0.344 | 0.3395
| Median |  | 0.3025 | 0.3257 | 0.31537 | 0.2847 | 0.325 | 0.338 | 0.302 | 0.311 | 0.26518 | 0.3266 | 0.325 | 0.3265 | 0.341 | 0.328 | 0.324 | 0.323 | 0.3135 | 0.37893 | 0.32239 | 0.34 | 0.3015 | 0.2825 | 0.3 | 0.33 | 0.341 | 0.339
| Std Dev. |  | 0.0048442 | 0.0052002 | 0.0033967 | 0.0028417 | 0.0054772 | 0.0093167 | 0.0017224 | 0.01239 | 0.0033125 | 0.0088132 | 0.0054772 | 0.0036878 | 0.0031411 | 0.0038471 | 0.0051929 | 0.0046476 | 0.006969 | 0.010141 | 0.016472 | 0.005164 | 0.0055498 | 0.011928 | 0.0089443 | 0.0040825 | 0.02013 | 0.0027386
| Rel.Std.Dev. |  | 1.595% | 1.597% | 1.08% | 1.001% | 1.685% | 2.781% | 0.57% | 3.977% | 1.249% | 2.698% | 1.685% | 1.135% | 0.9221% | 1.173% | 1.609% | 1.448% | 2.225% | 2.668% | 5.207% | 1.534% | 1.838% | 4.166% | 2.981% | 1.231% | 5.852% | 0.8067%
| PDM3 |  | -4.894% | 1.981% | -1.525% | -11.12% | 1.788% | 4.92% | -5.363% | -2.44% | -16.96% | 2.32% | 1.788% | 1.788% | 6.695% | 2.727% | 1.109% | 0.5351% | -1.918% | 19.07% | -0.9223% | 5.442% | -5.416% | -10.32% | -6.042% | 3.876% | 7.739% | 6.329%
| Z-Score (Absolute) |  | 1.16 | 0.1 | 0.54 | 2.3 | 0.06 | 0.64 | 1.25 | 0.71 | 3.37 | 0.16 | 0.06 | 0.06 | 0.96 | 0.23 | 0.06 | 0.17 | 0.62 | 3.23 | 0.43 | 0.73 | 1.26 | 2.16 | 1.37 | 0.44 | 1.15 | 0.89
| Analytical results for Tl in OREAS 525 (Certified Value 0.42 ppm) | [27 empty] | Certified
Tl | Round | Replicate | Lab | Lab | Lab | Lab | Lab | Lab | Lab | Lab | Lab | Lab | Lab | Lab | Lab | Lab | Lab | Lab | Lab | Lab | Lab | Lab | Lab | Lab |  |  |  |  | 1
| No | No | 2.01 | 2.02 | 2.03 | 2.06 | 2.07 | 2.08 | 2.10 | 2.11 | 2.12 | 2.14 | 2.15 | 2.16 | 2.17 | 2.18 | 2.19 | 2.21 | 2.22 | 2.24 | 2.25 | 2.26 | 2.27 | 2.28 |  |  |  |  | ppm
|  |  | 4A*MS | 4A*MS | 4A*MS | 4A*OES/MS | 4A*MS | 4A*MS | 4A*MS | 4A*OES/MS | 4A*OES/MS | 4A*OES/MS | 4A*OES/MS | 4A*OES/MS | 4A*OES/MS | 4A*OES/MS | 4A*OES | 4A*OES/MS | 4A*OES/MS | 4A*OES/MS | 4A*OES/MS | 4A*OES/MS | 4A*MS | 4A*MS |  |  |  |  | 2
3
| 1 | 1 | 0.4 | 0.47 | 0.40148 | 0.43 | 0.42 | 0.42 | 0.41 | 0.44 | 0.4 | 0.47 | 0.43 | 0.38 | 0.41 | 0.42 | 0.42534 | 0.3654 | < 5 | 0.42 | 0.38 | 0.44 | 0.43 | 0.46 |  |  |  |  | 1
| 1 | 2 | 0.43 | 0.44 | 0.40118 | 0.43 | 0.43 | 0.39 | 0.43 | 0.45 | 0.5 | 0.45 | 0.39 | 0.36 | 0.41 | 0.41 | 0.41561 | 0.3962 | < 5 | 0.41 | 0.38 | 0.45 | 0.45 | 0.44 |  |  |  |  | 40
| 1 | 3 | 0.46 | 0.44 | 0.39828 | 0.43 | 0.43 | 0.41 | 0.43 | 0.4 | 0.3 | 0.42 | 0.4 | 0.39 | 0.43 | 0.42 | 0.41374 | 0.3841 | < 5 | 0.4 | 0.41 | 0.44 | 0.42 | 0.46 |  |  |  |  | 16
| 1 | 4 | 0.38 | 0.44 | 0.41703 | 0.43 | 0.41 | 0.43 | 0.41 | 0.45 | 0.4 | 0.46 | 0.42 | 0.38 | 0.42 | 0.4 | 0.42342 | 0.3834 | < 5 | 0.4 | 0.4 | 0.45 | 0.42 | 0.45 |  |  |  |  | 0.42037
| 1 | 5 | 0.38 | 0.46 | 0.40568 | 0.42 | 0.43 | 0.43 | 0.43 | 0.46 | 0.4 | 0.43 | 0.42 | 0.37 | 0.42 | 0.42 | 0.43866 | 0.3948 | < 5 | 0.41 | 0.4 | 0.45 | 0.44 | 0.47 |  |  |  |  | 61
| 1 | 6 | 0.43 | 0.45 | 0.41105 | 0.43 | 0.41 | 0.44 | 0.41 | 0.42 | 0.4 | 0.44 | 0.42 | 0.36 | 0.41 | 0.41 | 0.4337 | 0.3848 | < 5 | 0.41 | 0.41 | 0.44 | 0.45 | 0.45
| Mean |  | 0.41333 | 0.45 | 0.40578 | 0.42833 | 0.42167 | 0.42 | 0.42 | 0.43667 | 0.4 | 0.445 | 0.41333 | 0.37333 | 0.41667 | 0.41333 | 0.42508 | 0.38478 |  | 0.40833 | 0.39667 | 0.445 | 0.435 | 0.455
| Median |  | 0.415 | 0.445 | 0.40358 | 0.43 | 0.425 | 0.425 | 0.42 | 0.445 | 0.4 | 0.445 | 0.42 | 0.375 | 0.415 | 0.415 | 0.42438 | 0.38445 |  | 0.41 | 0.4 | 0.445 | 0.435 | 0.455
| Std Dev. |  | 0.032042 | 0.012649 | 0.0070755 | 0.0040825 | 0.0098319 | 0.017889 | 0.010954 | 0.022509 | 0.063246 | 0.018708 | 0.015055 | 0.012111 | 0.008165 | 0.008165 | 0.0097962 | 0.011034 |  | 0.0075277 | 0.013663 | 0.0054772 | 0.013784 | 0.010488
| Rel.Std.Dev. |  | 7.752% | 2.811% | 1.744% | 0.9531% | 2.332% | 4.259% | 2.608% | 5.155% | 15.81% | 4.204% | 3.642% | 3.244% | 1.96% | 1.975% | 2.305% | 2.868% |  | 1.844% | 3.444% | 1.231% | 3.169% | 2.305%
| PDM3 |  | -1.673% | 7.05% | -3.469% | 1.895% | 0.3095% | -0.08697% | -0.08697% | 3.878% | -4.845% | 5.86% | -1.673% | -11.19% | -0.8799% | -1.673% | 1.121% | -8.465% |  | -2.862% | -5.638% | 5.86% | 3.481% | 8.239%
| Z-Score (Absolute) |  | 0.32 | 1.42 | 0.67 | 0.4 | 0.08 | 0 | 0 | 0.79 | NA | 1.19 | 0.32 | 2.21 | 0.16 | 0.32 | 0.24 | 1.67 | 98.66 | 0.55 | 1.11 | 1.19 | 0.71 | 1.66
Results from laboratory 2.12 were removed due to their 0.1 ppm reading resolution.
| Analytical results for Tm in OREAS 525 (Certified Value 0.27 ppm) | [27 empty] | Certified
Tm | Round | Replicate | 2.01: Lab; 2.02: Lab; 2.03: Lab; 2.06: Lab; 2.07: Lab; 2.08: Lab; 2.10: Lab; 2.11: Lab; 2.12: Lab; 2.14: Lab |  |  |  |  | 1
| No | No | 2.01: 2.01; 2.02: 2.02; 2.03: 2.03; 2.06: 2.06; 2.07: 2.09; 2.08: 2.21; 2.10: 2.22; 2.11: 2.24; 2.12: 2.27; 2.14: 2.28 |  |  |  |  | ppm
|  |  | 2.01: 4A*MS; 2.02: 4A*MS; 2.03: 4A*MS; 2.06: 4A*OES/MS; 2.07: 4A*MS; 2.08: 4A*OES/MS; 2.10: 4A*MS; 2.11: 4A*OES/MS; 2.12: 4A*MS; 2.14: 4A*MS |  |  |  |  | 2
3
| 1 | 1 | 2.01: 0.3; 2.02: 0.28; 2.03: 0.24175; 2.06: 0.3; 2.07: 0.38376; 2.08: 0.2389; 2.10: 0.27; 2.11: 0.3; 2.12: 0.3; 2.14: 0.27 |  |  |  |  | 1
| 1 | 2 | 2.01: 0.3; 2.02: 0.29; 2.03: 0.24111; 2.06: 0.3; 2.07: 0.39292; 2.08: 0.277; 2.10: 0.27; 2.11: 0.2; 2.12: 0.31; 2.14: 0.28 |  |  |  |  | 8
| 1 | 3 | 2.01: 0.3; 2.02: 0.28; 2.03: 0.24418; 2.06: 0.3; 2.07: 0.39061; 2.08: 0.2536; 2.10: 0.27; 2.11: 0.2; 2.12: 0.28; 2.14: 0.28 |  |  |  |  | 16
| 1 | 4 | 2.01: 0.3; 2.02: 0.29; 2.03: 0.24009; 2.06: 0.3; 2.07: 0.3883; 2.08: 0.2624; 2.10: 0.27; 2.11: 0.2; 2.12: 0.28; 2.14: 0.28 |  |  |  |  | 0.271
| 1 | 5 | 2.01: 0.3; 2.02: 0.28; 2.03: 0.24281; 2.06: 0.3; 2.07: 0.38287; 2.08: 0.2666; 2.10: 0.27; 2.11: 0.2; 2.12: 0.3; 2.14: 0.27 |  |  |  |  | 62
| 1 | 6 | 2.01: 0.3; 2.02: 0.28; 2.03: 0.2397; 2.06: 0.3; 2.07: 0.38682; 2.08: 0.2679; 2.10: 0.27; 2.11: 0.2; 2.12: 0.29; 2.14: 0.28
| Mean |  | 2.01: 0.3; 2.02: 0.28333; 2.03: 0.24161; 2.06: 0.3; 2.07: 0.38755; 2.08: 0.26107; 2.10: 0.27; 2.11: 0.21667; 2.12: 0.29333; 2.14: 0.27667
| Median |  | 2.01: 0.3; 2.02: 0.28; 2.03: 0.24143; 2.06: 0.3; 2.07: 0.38756; 2.08: 0.2645; 2.10: 0.27; 2.11: 0.2; 2.12: 0.295; 2.14: 0.28
| Std Dev. |  | 2.01: 0; 2.02: 0.005164; 2.03: 0.0016873; 2.06: 0; 2.07: 0.0038881; 2.08: 0.013267; 2.10: 0; 2.11: 0.040825; 2.12: 0.012111; 2.14: 0.005164
| Rel.Std.Dev. |  | 2.01: 0%; 2.02: 1.823%; 2.03: 0.6984%; 2.06: 0%; 2.07: 1.003%; 2.08: 5.082%; 2.10: 0%; 2.11: 18.84%; 2.12: 4.129%; 2.14: 1.866%
| PDM3 |  | 2.01: 10.7%; 2.02: 4.551%; 2.03: -10.85%; 2.06: 10.7%; 2.07: 43.01%; 2.08: -3.666%; 2.10: -0.3694%; 2.11: -20.05%; 2.12: 8.241%; 2.14: 2.091%
| Z-Score (Absolute) |  | 2.01: NA; 2.02: 0.29; 2.03: 1.52; 2.06: NA; 2.07: 4.79; 2.08: 0.67; 2.10: 0.29; 2.11: NA; 2.12: 0.72; 2.14: 0
Results from laboratories 2.01, 2.06 and 2.24 were removed due to their 0.1 ppm reading resolution.
| Analytical results for U in OREAS 525 (Certified Value 30.8 ppm) | [27 empty] | Certified
U | Round | Replicate | Lab | Lab | Lab | Lab | Lab | Lab | Lab | Lab | Lab | Lab | Lab | Lab | Lab | Lab | Lab | Lab | Lab | Lab | Lab | Lab | Lab | Lab |  |  |  |  | 1
| No | No | 2.01 | 2.02 | 2.03 | 2.06 | 2.07 | 2.08 | 2.10 | 2.11 | 2.12 | 2.14 | 2.15 | 2.16 | 2.17 | 2.18 | 2.19 | 2.21 | 2.22 | 2.24 | 2.25 | 2.26 | 2.27 | 2.28 |  |  |  |  | ppm
|  |  | 4A*MS | 4A*MS | 4A*MS | 4A*OES/MS | 4A*MS | 4A*MS | 4A*MS | 4A*OES/MS | 4A*OES/MS | 4A*OES/MS | 4A*OES/MS | 4A*OES/MS | 4A*OES/MS | 4A*OES/MS | 4A*OES | 4A*OES/MS | 4A*MS | 4A*OES/MS | 4A*OES/MS | 4A*OES/MS | 4A*MS | 4A*MS |  |  |  |  | 1
2
| 1 | 1 | 31.2 | 32.11 | 30.6397 | 28.8 | 30.85 | 31.5 | 29.72 | 28.1 | 33 | 30.6 | 29.8 | 29.7 | 29.8 | 34.3 | 29.7285 | 28.8513 | 27 | 30.8 | 30.3 | 33.5 | 31.64 | 32.48 |  |  |  |  | 1
| 1 | 2 | 31.5 | 32.32 | 30.183 | 29.9 | 30.71 | 31.9 | 29.85 | 28.3 | 33.3 | 30.8 | 29 | 29.8 | 29.8 | 32.2 | 29.7556 | 32.2488 | 27.2 | 28.5 | 29.2 | 34.4 | 30.32 | 33.04 |  |  |  |  | 42
| 1 | 3 | 32.3 | 32.5 | 30.4811 | 29 | 30.08 | 31.9 | 29.42 | 19.1 | 31.5 | 30.1 | 30.4 | 30.8 | 31 | 34 | 29.9266 | 31.3204 | 26.5 | 30 | 29.1 | 33.3 | 30.22 | 34.1 |  |  |  |  | 16
| 1 | 4 | 30.7 | 32.24 | 30.6047 | 29 | 31 | 31.6 | 29.17 | 22.8 | 32 | 30.9 | 30.3 | 31.2 | 30.1 | 33.1 | 30.1927 | 31.5723 | 27.2 | 28 | 30.1 | 33.4 | 29.98 | 33.89 |  |  |  |  | 30.8087
| 1 | 5 | 29.1 | 32.07 | 30.3441 | 28.2 | 31.47 | 31.6 | 29.28 | 23.9 | 33.3 | 29.7 | 29 | 29.6 | 29.5 | 33.9 | 29.835 | 31.6088 | 27.1 | 28.2 | 29 | 34 | 30.88 | 33.6 |  |  |  |  | 63
| 1 | 6 | 32.1 | 32.11 | 30.6155 | 29.9 | 30.89 | 31.8 | 29.53 | 26.5 | 31.9 | 36.2 | 30.4 | 29.2 | 29.5 | 34 | 30.1822 | 32.2147 | 26.9 | 29.4 | 30.4 | 33.5 | 32.09 | 33.77
| Mean |  | 31.15 | 32.225 | 30.478 | 29.1333 | 30.8333 | 31.7167 | 29.495 | 24.7833 | 32.5 | 31.3833 | 29.8167 | 30.05 | 29.95 | 33.5833 | 29.9368 | 31.3027 | 26.9833 | 29.15 | 29.6833 | 33.6833 | 30.855 | 33.48
| Median |  | 31.35 | 32.175 | 30.5429 | 29 | 30.87 | 31.7 | 29.475 | 25.2 | 32.5 | 30.7 | 30.05 | 29.75 | 29.8 | 33.95 | 29.8808 | 31.5906 | 27.05 | 28.95 | 29.65 | 33.5 | 30.6 | 33.685
| Std Dev. |  | 1.1623 | 0.16453 | 0.18225 | 0.66232 | 0.45152 | 0.17224 | 0.25898 | 3.5589 | 0.79246 | 2.4028 | 0.67057 | 0.77395 | 0.56125 | 0.78846 | 0.2061 | 1.2572 | 0.26394 | 1.1095 | 0.64936 | 0.42622 | 0.84819 | 0.60739
| Rel.Std.Dev. |  | 3.731% | 0.5106% | 0.598% | 2.273% | 1.464% | 0.5431% | 0.878% | 14.36% | 2.438% | 7.656% | 2.249% | 2.576% | 1.874% | 2.348% | 0.6885% | 4.016% | 0.9782% | 3.806% | 2.188% | 1.265% | 2.749% | 1.814%
| PDM3 |  | 1.108% | 4.597% | -1.073% | -5.438% | 0.07994% | 2.947% | -4.264% | -19.56% | 5.49% | 1.865% | -3.22% | -2.463% | -2.787% | 9.006% | -2.83% | 1.603% | -12.42% | -5.384% | -3.653% | 9.331% | 0.1503% | 8.671%
| Z-Score (Absolute) |  | 0.33 | 1.04 | 0.12 | 1.01 | 0.12 | 0.7 | 0.77 | 3.89 | 1.22 | 0.48 | 0.56 | 0.4 | 0.47 | 1.94 | 0.48 | 0.43 | 2.44 | 1 | 0.64 | 2.01 | 0.13 | 1.87
| Analytical results for V in OREAS 525 (Certified Value 107 ppm) | [27 empty] | Certified
V | Round | Replicate | Lab | Lab | Lab | Lab | Lab | Lab | Lab | Lab | Lab | Lab | Lab | Lab | Lab | Lab | Lab | Lab | Lab | Lab | Lab | Lab | Lab | Lab | Lab | Lab | Lab | Lab | 1
| No | No | 2.01 | 2.02 | 2.03 | 2.04 | 2.05 | 2.06 | 2.07 | 2.08 | 2.09 | 2.10 | 2.11 | 2.12 | 2.14 | 2.15 | 2.16 | 2.17 | 2.18 | 2.19 | 2.21 | 2.22 | 2.23 | 2.24 | 2.25 | 2.26 | 2.27 | 2.28 | ppm
|  |  | 4A*MS | 4A*OES | 4A*MS | 4A*OES | 4A*OES | 4A*OES/MS | 4A*OES/MS | 4A*OES | 4A*OES | 4A*MS | 4A*OES/MS | 4A*OES/MS | 4A*OES/MS | 4A*OES/MS | 4A*OES/MS | 4A*OES/MS | 4A*OES/MS | 4A*OES | 4A*OES/MS | 4A*OES/MS | 4A*OES | 4A*OES/MS | 4A*OES/MS | 4A*OES/MS | 4A*OES | 4A*OES | 0
0
| 1 | 1 | 109 | 110 | 106.365 | 104.8 | 100.4 | 113 | 105 | 116 | 98.5653 | 108 | 108 | 108 | 107 | 109 | 106 | 108 | 108 | 117.2464 | 98.3241 | 110 | 98 | 107 | 106 | 107 | 100 | 113 | 1
| 1 | 2 | 110 | 105 | 106.4644 | 105.7 | 101.2 | 111 | 106 | 115 | 96.3333 | 108 | 108 | 106 | 108 | 107 | 104 | 107 | 101 | 115.6638 | 113.5685 | 110 | 99 | 103 | 108 | 109 | 103 | 110 | 43
| 1 | 3 | 108 | 109 | 105.1719 | 105.5 | 101.5 | 113 | 106 | 115 | 97.7097 | 106 | 105 | 103 | 107 | 107 | 105 | 107 | 105 | 116.8956 | 111.459 | 111 | 100 | 103 | 105 | 107 | 100 | 113 | 16
| 1 | 4 | 110 | 112 | 108.3578 | 105.3 | 101.8 | 113 | 105 | 118 | 97.2726 | 105 | 107 | 106 | 106 | 108 | 108 | 106 | 105 | 117.9566 | 113.7518 | 110 | 96 | 105 | 109 | 107 | 105 | 114 | 107.1113
| 1 | 5 | 108 | 105 | 107.8695 | 103.3 | 102.4 | 110 | 106 | 115 | 95.0778 | 106 | 109 | 108 | 106 | 109 | 103 | 107 | 103 | 115.9885 | 109.9917 | 111 | 99 | 101 | 105 | 109 | 107 | 112 | 64
| 1 | 6 | 109 | 108 | 108.2413 | 106.1 | 100.6 | 114 | 105 | 116 | 95.5066 | 107 | 105 | 104 | 108 | 107 | 105 | 108 | 104 | 118.2138 | 108.4188 | 110 | 98 | 104 | 108 | 109 | 109 | 113
| Mean |  | 109 | 108.1667 | 107.0783 | 105.1167 | 101.3167 | 112.3333 | 105.5 | 115.8333 | 96.7442 | 106.6667 | 107 | 105.8333 | 107 | 107.8333 | 105.1667 | 107.1667 | 104.3333 | 116.9941 | 109.2523 | 110.3333 | 98.3333 | 103.8333 | 106.8333 | 108 | 104 | 112.5
| Median |  | 109 | 108.5 | 107.167 | 105.4 | 101.35 | 113 | 105.5 | 115.5 | 96.8029 | 106.5 | 107.5 | 106 | 107 | 107.5 | 105 | 107 | 104.5 | 117.071 | 110.7253 | 110 | 98.5 | 103.5 | 107 | 108 | 104 | 113
| Std Dev. |  | 0.89443 | 2.7869 | 1.2756 | 0.98877 | 0.74944 | 1.5055 | 0.54772 | 1.169 | 1.342 | 1.2111 | 1.6733 | 2.0412 | 0.89443 | 0.98319 | 1.7224 | 0.75277 | 2.3381 | 1.0265 | 5.7343 | 0.5164 | 1.3663 | 2.0412 | 1.7224 | 1.0954 | 3.6878 | 1.3784
| Rel.Std.Dev. |  | 0.8206% | 2.576% | 1.191% | 0.9406% | 0.7397% | 1.34% | 0.5192% | 1.009% | 1.387% | 1.135% | 1.564% | 1.929% | 0.8359% | 0.9118% | 1.638% | 0.7024% | 2.241% | 0.8774% | 5.249% | 0.468% | 1.389% | 1.966% | 1.612% | 1.014% | 3.546% | 1.225%
| PDM3 |  | 1.763% | 0.9853% | -0.03083% | -1.862% | -5.41% | 4.875% | -1.504% | 8.143% | -9.679% | -0.4152% | -0.104% | -1.193% | -0.104% | 0.6741% | -1.816% | 0.05165% | -2.594% | 9.227% | 1.999% | 3.008% | -8.195% | -3.06% | -0.2596% | 0.8297% | -2.905% | 5.031%
| Z-Score (Absolute) |  | 0.69 | 0.41 | 0.03 | 0.65 | 1.97 | 1.85 | 0.52 | 3.07 | 3.56 | 0.12 | 0 | 0.41 | 0 | 0.29 | 0.64 | 0.06 | 0.93 | 3.47 | 0.78 | 1.16 | 3.01 | 1.1 | 0.06 | 0.35 | 1.04 | 1.91
| Analytical results for W in OREAS 525 (Certified Value 85 ppm) | [27 empty] | Certified
W | Round | Replicate | Lab | Lab | Lab | Lab | Lab | Lab | Lab | Lab | Lab | Lab | Lab | Lab | Lab | Lab | Lab | Lab | Lab | Lab | Lab | Lab | Lab | Lab | Lab | Lab |  |  | 1
| No | No | 2.01 | 2.02 | 2.03 | 2.04 | 2.05 | 2.06 | 2.07 | 2.08 | 2.10 | 2.11 | 2.12 | 2.14 | 2.15 | 2.16 | 2.17 | 2.18 | 2.19 | 2.21 | 2.22 | 2.23 | 2.24 | 2.25 | 2.26 | 2.28 |  |  | ppm
|  |  | 4A*MS | 4A*MS | 4A*MS | 4A*OES | 4A*OES | 4A*OES/MS | 4A*MS | 4A*MS | 4A*MS | 4A*OES/MS | 4A*OES/MS | 4A*OES/MS | 4A*OES/MS | 4A*OES/MS | 4A*OES/MS | 4A*OES/MS | 4A*OES | 4A*OES/MS | 4A*OES/MS | 4A*OES | 4A*OES/MS | 4A*OES/MS | 4A*OES/MS | 4A*MS |  |  | 0
1
| 1 | 1 | 85.8 | 89 | 82.4889 | 83.58 | 36.24 | 69.6 | 87.7 | 89.8 | 85.6 | 82 | 88.4 | 86.4 | 81.5 | 93.9 | 84.2 | 91.2 | 81.5132 | 76.8208 | 83 | 84 | 83.5 | 83.5 | 90.8 | 102 |  |  | 1
| 1 | 2 | 90.7 | 88.3 | 81.964 | 86.008 | 35.71 | 49.5 | 87.6 | 87.8 | 85.7 | 84 | 88.8 | 86.9 | 77.1 | 93.6 | 82 | 85.8 | 81.4753 | 87.9787 | 81 | 88 | 76.6 | 83.9 | 94.2 | 99.1 |  |  | 44
| 1 | 3 | 88.5 | 89.6 | 82.0931 | 83.3875 | 34.78 | 75.2 | 86.1 | 90.8 | 84.4 | 78 | 77.6 | 85.6 | 81.7 | 81.7 | 86.5 | 88 | 81.3076 | 86.6809 | 83 | 85 | 78.5 | 84.2 | 91.7 | 101 |  |  | 16
| 1 | 4 | 85.6 | 89.5 | 83.2395 | 85.6028 | 35.42 | 70.3 | 85.5 | 89.7 | 85 | 84 | 84.6 | 83.5 | 82 | 96.2 | 83.9 | 85.7 | 81.5465 | 86.172 | 82 | 84 | 75.4 | 83.4 | 93.7 | 102 |  |  | 84.979
| 1 | 5 | 85.1 | 88.3 | 82.8051 | 84.006 | 35.01 | 69.2 | 92.2 | 89.5 | 83.6 | 87 | 87.9 | 83.8 | 81.8 | 94.6 | 85 | 87.4 | 83.3794 | 87.2382 | 83 | 85 | 76.5 | 84.2 | 94.9 | 102 |  |  | 65
| 1 | 6 | 89.4 | 90.5 | 82.861 | 83.3904 | 38.09 | 48.3 | 82.6 | 89.4 | 84.5 | 77 | 75.5 | 95.4 | 78.6 | 93.9 | 83.2 | 87.2 | 83.2272 | 83.3007 | 82 | 87 | 79.1 | 84.2 | 89.8 | 101
| Mean |  | 87.5167 | 89.2 | 82.5753 | 84.3291 | 35.875 | 63.6833 | 86.95 | 89.5 | 84.8 | 82 | 83.8 | 86.9333 | 80.45 | 92.3167 | 84.1333 | 87.55 | 82.0748 | 84.6986 | 82.3333 | 85.5 | 78.2667 | 83.9 | 92.5167 | 101.1833
| Median |  | 87.15 | 89.25 | 82.647 | 83.793 | 35.565 | 69.4 | 86.85 | 89.6 | 84.75 | 83 | 86.25 | 86 | 81.6 | 93.9 | 84.05 | 87.3 | 81.5298 | 86.4265 | 82.5 | 85 | 77.55 | 84.05 | 92.7 | 101.5
| Std Dev. |  | 2.3284 | 0.84853 | 0.4877 | 1.1725 | 1.2017 | 11.6591 | 3.1716 | 0.9716 | 0.7975 | 3.8471 | 5.8471 | 4.367 | 2.0753 | 5.2852 | 1.5384 | 2.0077 | 0.9563 | 4.1791 | 0.8165 | 1.6432 | 2.907 | 0.36878 | 2.0449 | 1.1321
| Rel.Std.Dev. |  | 2.661% | 0.9513% | 0.5906% | 1.39% | 3.35% | 18.31% | 3.648% | 1.086% | 0.9404% | 4.692% | 6.977% | 5.023% | 2.58% | 5.725% | 1.829% | 2.293% | 1.165% | 4.934% | 0.9917% | 1.922% | 3.714% | 0.4395% | 2.21% | 1.119%
| PDM3 |  | 2.986% | 4.967% | -2.829% | -0.7648% | -57.78% | -25.06% | 2.319% | 5.32% | -0.2106% | -3.506% | -1.387% | 2.3% | -5.33% | 8.635% | -0.9951% | 3.025% | -3.417% | -0.33% | -3.113% | 0.6131% | -7.899% | -1.27% | 8.87% | 19.07%
| Z-Score (Absolute) |  | 0.82 | 1.28 | 0.53 | 0.05 | 13.24 | 5.67 | 0.66 | 1.36 | 0.08 | 0.68 | 0.19 | 0.66 | 1.11 | 2.12 | 0.1 | 0.83 | 0.66 | 0.05 | 0.59 | 0.27 | 1.7 | 0.17 | 2.18 | 4.54
| Analytical results for Y in OREAS 525 (Certified Value 19.5 ppm) | [27 empty] | Certified
Y | Round | Replicate | Lab | Lab | Lab | Lab | Lab | Lab | Lab | Lab | Lab | Lab | Lab | Lab | Lab | Lab | Lab | Lab | Lab | Lab | Lab | Lab | Lab | Lab | Lab | Lab | Lab |  | 1
| No | No | 2.01 | 2.02 | 2.03 | 2.04 | 2.06 | 2.07 | 2.08 | 2.09 | 2.10 | 2.11 | 2.12 | 2.14 | 2.15 | 2.16 | 2.17 | 2.18 | 2.19 | 2.21 | 2.22 | 2.23 | 2.24 | 2.25 | 2.26 | 2.27 | 2.28 |  | ppm
|  |  | 4A*MS | 4A*MS | 4A*MS | 4A*OES | 4A*OES/MS | 4A*MS | 4A*MS | 4A*MS | 4A*MS | 4A*OES/MS | 4A*OES/MS | 4A*OES/MS | 4A*OES/MS | 4A*OES/MS | 4A*OES/MS | 4A*OES/MS | 4A*OES | 4A*OES/MS | 4A*MS | 4A*OES | 4A*OES/MS | 4A*OES/MS | 4A*OES/MS | 4A*MS | 4A*MS |  | 1
2
| 1 | 1 | 18.4 | 20.26 | 19.5875 | 19.29 | 19.2 | 20.2 | 20.5 | 28.5165 | 19.54 | 22.4 | 18.5 | 20.9 | 19 | 20.7 | 19.7 | 18.8 | 21.4563 | 17.8562 | 21.5 | 19 | 19.5 | 18.2 | 19.8 | 17.9 | 18.5 |  | 1
| 1 | 2 | 18.3 | 20.26 | 19.35 | 19.54 | 19.7 | 20.4 | 20.2 | 27.8897 | 19.24 | 23.2 | 18.6 | 20.9 | 19.4 | 20.6 | 19.9 | 17.8 | 20.904 | 20.5375 | 21.4 | 19.2 | 19 | 17.8 | 20.7 | 18.8 | 19.24 |  | 45
| 1 | 3 | 18.1 | 20.3 | 19.4503 | 19.3633 | 18.8 | 19.9 | 20.4 | 29.2714 | 19.06 | 22.9 | 17.7 | 21.2 | 19.8 | 20.7 | 20.2 | 18.2 | 21.1989 | 19.525 | 21.1 | 19.2 | 19.1 | 17.6 | 19.9 | 17.4 | 19.46 |  | 16
| 1 | 4 | 18.6 | 20.07 | 19.7205 | 19.4233 | 18.9 | 20.4 | 20.8 | 28.7121 | 19.36 | 24.4 | 18.5 | 20.3 | 19.8 | 20.5 | 20.2 | 17.9 | 21.4006 | 19.8026 | 21.4 | 18.4 | 18.8 | 18.2 | 19.9 | 17.9 | 19.89 |  | 19.5461
| 1 | 5 | 17.4 | 20.41 | 19.7528 | 19.01 | 18.5 | 20.9 | 20.7 | 28.318 | 18.99 | 24.8 | 18.7 | 21.4 | 18.8 | 20.5 | 20.2 | 18 | 20.9143 | 20.1248 | 21.4 | 18.5 | 18.7 | 17.9 | 20.2 | 18.8 | 20.08 |  | 66
| 1 | 6 | 18.2 | 20.67 | 19.4902 | 19.4433 | 19.3 | 21.1 | 20.4 | 28.7154 | 19.24 | 21.6 | 18.1 | 21 | 19.9 | 20 | 19.1 | 18 | 21.1257 | 15.0873 | 21.3 | 18.5 | 19 | 18.3 | 19.9 | 18.7 | 19.13
| Mean |  | 18.1667 | 20.3283 | 19.5585 | 19.345 | 19.0667 | 20.4833 | 20.5 | 28.5705 | 19.2383 | 23.2167 | 18.35 | 20.95 | 19.45 | 20.5 | 19.8833 | 18.1167 | 21.1666 | 18.8223 | 21.35 | 18.8 | 19.0167 | 18 | 20.0667 | 18.25 | 19.3833
| Median |  | 18.25 | 20.28 | 19.5389 | 19.3933 | 19.05 | 20.4 | 20.45 | 28.6143 | 19.24 | 23.05 | 18.5 | 20.95 | 19.6 | 20.55 | 20.05 | 18 | 21.1623 | 19.6638 | 21.4 | 18.75 | 19 | 18.05 | 19.9 | 18.3 | 19.35
| Std Dev. |  | 0.41312 | 0.20014 | 0.15794 | 0.18407 | 0.42269 | 0.4446 | 0.21909 | 0.46098 | 0.19964 | 1.2073 | 0.37815 | 0.37283 | 0.46368 | 0.26077 | 0.43551 | 0.36009 | 0.2341 | 2.0483 | 0.13784 | 0.37417 | 0.27869 | 0.27568 | 0.33862 | 0.59582 | 0.56797
| Rel.Std.Dev. |  | 2.274% | 0.9845% | 0.8075% | 0.9515% | 2.217% | 2.171% | 1.069% | 1.613% | 1.038% | 5.2% | 2.061% | 1.78% | 2.384% | 1.272% | 2.19% | 1.988% | 1.106% | 10.88% | 0.6456% | 1.99% | 1.465% | 1.532% | 1.687% | 3.265% | 2.93%
| PDM3 |  | -7.057% | 4.002% | 0.06384% | -1.029% | -2.453% | 4.795% | 4.88% | 46.17% | -1.574% | 18.78% | -6.119% | 7.183% | -0.4915% | 4.88% | 1.726% | -7.313% | 8.291% | -3.703% | 9.229% | -3.817% | -2.708% | -7.91% | 2.663% | -6.631% | -0.8325%
| Z-Score (Absolute) |  | 0.84 | 0.57 | 0.07 | 0.07 | 0.25 | 0.67 | 0.69 | 5.95 | 0.14 | 2.46 | 0.72 | 0.98 | 0 | 0.69 | 0.28 | 0.87 | 1.12 | 0.41 | 1.24 | 0.42 | 0.28 | 0.95 | 0.4 | 0.78 | 0.04
| Analytical results for Yb in OREAS 525 (Certified Value 1.71 ppm) | [27 empty] | Certified
Yb | Round | Replicate | 2.01: Lab; 2.02: Lab; 2.03: Lab; 2.04: Lab; 2.06: Lab; 2.07: Lab; 2.08: Lab; 2.09: Lab; 2.10: Lab; 2.11: Lab; 2.12: Lab; 2.14: Lab |  | 1
| No | No | 2.01: 2.01; 2.02: 2.02; 2.03: 2.03; 2.04: 2.06; 2.06: 2.07; 2.07: 2.09; 2.08: 2.11; 2.09: 2.21; 2.10: 2.22; 2.11: 2.24; 2.12: 2.25; 2.14: 2.28 |  | ppm
|  |  | 2.01: 4A*MS; 2.02: 4A*MS; 2.03: 4A*MS; 2.04: 4A*OES/MS; 2.06: 4A*MS; 2.07: 4A*MS; 2.08: 4A*OES/MS; 2.09: 4A*OES/MS; 2.10: 4A*MS; 2.11: 4A*OES/MS; 2.12: 4A*OES/MS; 2.14: 4A*MS |  | 2
3
| 1 | 1 | 2.01: 1.6; 2.02: 1.76; 2.03: 1.7208; 2.04: 1.7; 2.06: 1.8; 2.07: 2.6148; 2.08: 1.7; 2.09: 1.5952; 2.10: 1.71; 2.11: 1.7; 2.12: 1.6; 2.14: 1.8 |  | 1
| 1 | 2 | 2.01: 1.7; 2.02: 1.82; 2.03: 1.6839; 2.04: 1.7; 2.06: 1.8; 2.07: 2.5453; 2.08: 1.8; 2.09: 1.8215; 2.10: 1.7; 2.11: 1.6; 2.12: 1.5; 2.14: 1.8 |  | 46
| 1 | 3 | 2.01: 1.7; 2.02: 1.84; 2.03: 1.6928; 2.04: 1.7; 2.06: 1.7; 2.07: 2.5843; 2.08: 1.6; 2.09: 1.7667; 2.10: 1.67; 2.11: 1.6; 2.12: 1.5; 2.14: 1.8 |  | 16
| 1 | 4 | 2.01: 1.6; 2.02: 1.86; 2.03: 1.6733; 2.04: 1.7; 2.06: 1.8; 2.07: 2.6183; 2.08: 1.7; 2.09: 1.7903; 2.10: 1.71; 2.11: 1.6; 2.12: 1.6; 2.14: 1.9 |  | 1.7116
| 1 | 5 | 2.01: 1.5; 2.02: 1.85; 2.03: 1.6696; 2.04: 1.7; 2.06: 1.8; 2.07: 2.4665; 2.08: 1.8; 2.09: 1.8018; 2.10: 1.71; 2.11: 1.6; 2.12: 1.5; 2.14: 1.8 |  | 67
| 1 | 6 | 2.01: 1.7; 2.02: 1.94; 2.03: 1.7149; 2.04: 1.7; 2.06: 1.8; 2.07: 2.6398; 2.08: 1.6; 2.09: 1.7785; 2.10: 1.69; 2.11: 1.6; 2.12: 1.6; 2.14: 1.8
| Mean |  | 2.01: 1.6333; 2.02: 1.845; 2.03: 1.6925; 2.04: 1.7; 2.06: 1.7833; 2.07: 2.5781; 2.08: 1.7; 2.09: 1.759; 2.10: 1.6983; 2.11: 1.6167; 2.12: 1.55; 2.14: 1.8167
| Median |  | 2.01: 1.65; 2.02: 1.845; 2.03: 1.6884; 2.04: 1.7; 2.06: 1.8; 2.07: 2.5995; 2.08: 1.7; 2.09: 1.7844; 2.10: 1.705; 2.11: 1.6; 2.12: 1.55; 2.14: 1.8
| Std Dev. |  | 2.01: 0.08165; 2.02: 0.058566; 2.03: 0.021298; 2.04: 0; 2.06: 0.040825; 2.07: 0.063772; 2.08: 0.089443; 2.09: 0.082447; 2.10: 0.016021; 2.11: 0.040825; 2.12: 0.054772; 2.14: 0.040825
| Rel.Std.Dev. |  | 2.01: 4.999%; 2.02: 3.174%; 2.03: 1.258%; 2.04: 0%; 2.06: 2.289%; 2.07: 2.474%; 2.08: 5.261%; 2.09: 4.687%; 2.10: 0.9433%; 2.11: 2.525%; 2.12: 3.534%; 2.14: 2.247%
| PDM3 |  | 2.01: -4.573%; 2.02: 7.794%; 2.03: -1.114%; 2.04: -0.6779%; 2.06: 4.191%; 2.07: 50.63%; 2.08: -0.6779%; 2.09: 2.769%; 2.10: -0.7753%; 2.11: -5.547%; 2.12: -9.442%; 2.14: 6.138%
| Z-Score (Absolute) |  | 2.01: 0.6; 2.02: 1.3; 2.03: 0.07; 2.04: 0; 2.06: 0.75; 2.07: 7.9; 2.08: 0; 2.09: 0.53; 2.10: 0.01; 2.11: 0.75; 2.12: 1.35; 2.14: 1.05
| Analytical results for Zn in OREAS 525 (Certified Value 68 ppm) | [27 empty] | Certified
Zn | Round | Replicate | Lab | Lab | Lab | Lab | Lab | Lab | Lab | Lab | Lab | Lab | Lab | Lab | Lab | Lab | Lab | Lab | Lab | Lab | Lab | Lab | Lab | Lab | Lab | Lab | Lab | Lab | 1
| No | No | 2.01 | 2.02 | 2.03 | 2.04 | 2.05 | 2.06 | 2.07 | 2.08 | 2.09 | 2.10 | 2.11 | 2.12 | 2.14 | 2.15 | 2.16 | 2.17 | 2.18 | 2.19 | 2.21 | 2.22 | 2.23 | 2.24 | 2.25 | 2.26 | 2.27 | 2.28 | ppm
|  |  | 4A*MS | 4A*MS | 4A*MS | 4A*OES | 4A*OES | 4A*OES/MS | 4A*OES/MS | 4A*OES | 4A*OES | 4A*MS | 4A*OES/MS | 4A*OES/MS | 4A*OES/MS | 4A*OES/MS | 4A*OES/MS | 4A*OES/MS | 4A*OES/MS | 4A*OES | 4A*OES/MS | 4A*MS | 4A*OES | 4A*OES/MS | 4A*OES/MS | 4A*OES/MS | 4A*OES | 4A*OES | 0
1
| 1 | 1 | 66.9 | 81 | 63.4069 | 77 | 66.63 | 66 | 65 | 73 | 67.8907 | 74 | 66 | 66 | 66 | 70 | 69 | 68 | 68 | 73.6025 | 67.6476 | 68 | 73 | 67.6 | 72 | 67 | 144 | 67 | 1
| 1 | 2 | 67 | 78 | 63.7805 | 70.8 | 66.04 | 65 | 65 | 72 | 67.4867 | 72 | 65 | 67 | 68 | 69 | 68 | 67 | 66 | 72.3822 | 73.9051 | 70 | 70 | 65.9 | 71 | 68 | 166 | 67 | 25
| 1 | 3 | 65.2 | 82 | 63.1562 | 72.7 | 64.43 | 67 | 64 | 72 | 68.1937 | 72 | 65 | 66 | 65 | 69 | 67 | 75 | 67 | 72.1349 | 73.9664 | 64 | 73 | 65.9 | 70 | 67 | 167 | 69 | 16
| 1 | 4 | 66.6 | 81 | 64.598 | 70.4 | 65.23 | 67 | 65 | 71 | 69.1734 | 77 | 65 | 66 | 65 | 70 | 70 | 67 | 67 | 73.5539 | 77.6614 | 75 | 72 | 65.3 | 69 | 66 | 143 | 69 | 68.3175
| 1 | 5 | 65.8 | 81 | 64.7005 | 71.5 | 65.99 | 66 | 65 | 70 | 66.9711 | 72 | 66 | 65 | 66 | 68 | 67 | 67 | 70 | 73.2319 | 75.0762 | 62 | 72 | 64.1 | 69 | 68 | 153 | 67 | 68
| 1 | 6 | 65.6 | 84 | 64.0744 | 69.5 | 64.74 | 67 | 64 | 71 | 69.0633 | 76 | 65 | 65 | 67 | 69 | 68 | 66 | 67 | 74.0975 | 74.7136 | 70 | 71 | 65 | 72 | 70 | 156 | 68
| Mean |  | 66.1833 | 81.1667 | 63.9527 | 71.9833 | 65.51 | 66.3333 | 64.6667 | 71.5 | 68.1298 | 73.8333 | 65.3333 | 65.8333 | 66.1667 | 69.1667 | 68.1667 | 68.3333 | 67.5 | 73.1671 | 73.8284 | 68.1667 | 71.8333 | 65.6333 | 70.5 | 67.6667 | 154.8333 | 67.8333
| Median |  | 66.2 | 81 | 63.9274 | 71.15 | 65.61 | 66.5 | 65 | 71.5 | 68.0422 | 73 | 65 | 66 | 66 | 69 | 68 | 67 | 67 | 73.3929 | 74.34 | 69 | 72 | 65.6 | 70.5 | 67.5 | 154.5 | 67.5
| Std Dev. |  | 0.74944 | 1.9408 | 0.62487 | 2.6828 | 0.84893 | 0.8165 | 0.5164 | 1.0488 | 0.86925 | 2.2286 | 0.5164 | 0.75277 | 1.169 | 0.75277 | 1.169 | 3.3267 | 1.3784 | 0.76034 | 3.3244 | 4.6655 | 1.169 | 1.1725 | 1.3784 | 1.3663 | 10.3425 | 0.98319
| Rel.Std.Dev. |  | 1.132% | 2.391% | 0.9771% | 3.727% | 1.296% | 1.231% | 0.7986% | 1.467% | 1.276% | 3.018% | 0.7904% | 1.143% | 1.767% | 1.088% | 1.715% | 4.868% | 2.042% | 1.039% | 4.503% | 6.844% | 1.627% | 1.786% | 1.955% | 2.019% | 6.68% | 1.449%
| PDM3 |  | -3.124% | 18.81% | -6.389% | 5.366% | -4.11% | -2.904% | -5.344% | 4.658% | -0.2748% | 8.074% | -4.368% | -3.636% | -3.148% | 1.243% | -0.2208% | 0.02312% | -1.197% | 7.099% | 8.067% | -0.2208% | 5.146% | -3.929% | 3.195% | -0.9527% | 126.6% | -0.7088%
| Z-Score (Absolute) |  | 0.54 | 3.61 | 1.16 | 1.06 | 0.73 | 0.5 | 0.96 | 0.93 | 0.01 | 1.58 | 0.78 | 0.64 | 0.55 | 0.28 | 0.01 | 0.05 | 0.18 | 1.39 | 1.57 | 0.01 | 1.02 | 0.7 | 0.65 | 0.13 | 24.02 | 0.09
| Analytical results for Zr in OREAS 525 (Certified Value 182 ppm) | [27 empty] | Certified
Zr | Round | Replicate | Lab | Lab | Lab | Lab | Lab | Lab | Lab | Lab | Lab | Lab | Lab | Lab | Lab | Lab | Lab | Lab | Lab | Lab | Lab | Lab | Lab | Lab | Lab | Lab | Lab | Lab | 1
| No | No | 2.01 | 2.02 | 2.03 | 2.04 | 2.05 | 2.06 | 2.07 | 2.08 | 2.09 | 2.10 | 2.11 | 2.12 | 2.14 | 2.15 | 2.16 | 2.17 | 2.18 | 2.19 | 2.21 | 2.22 | 2.23 | 2.24 | 2.25 | 2.26 | 2.27 | 2.28 | ppm
|  |  | 4A*MS | 4A*MS | 4A*MS | 4A*OES | 4A*OES | 4A*OES/MS | 4A*OES/MS | 4A*MS | 4A*OES | 4A*MS | 4A*OES/MS | 4A*OES/MS | 4A*OES/MS | 4A*OES/MS | 4A*OES/MS | 4A*OES/MS | 4A*OES/MS | 4A*OES | 4A*OES/MS | 4A*OES/MS | 4A*OES | 4A*OES/MS | 4A*OES/MS | 4A*OES/MS | 4A*OES | 4A*MS | 0
0
| 1 | 1 | 172.4 | 181.4 | 174.9205 | 171 | 189.3 | 177 | 170 | 194 | 168.0908 | 180.8 | 189 | 182.4 | 194.5 | 183.5 | 193.5 | 178.5 | 188 | 187.0708 | 177.8757 | 188 | 181 | 175.5 | 186.1 | 181.1 | 164 | 195 | 1
| 1 | 2 | 174.9 | 183.3 | 175.1451 | 173 | 187.4 | 177 | 172 | 191 | 160.2982 | 177.7 | 188 | 183.7 | 194.5 | 185 | 189 | 180.5 | 174.5 | 183.8413 | 200.9715 | 186 | 183 | 168.8 | 192.6 | 184.1 | 168 | 191 | 14
| 1 | 3 | 170.4 | 184.9 | 175.0102 | 172 | 183.1 | 175 | 171 | 197 | 159.9974 | 177.2 | 184 | 182.8 | 193 | 188 | 176 | 184.5 | 179.5 | 183.4232 | 194.6153 | 188 | 183 | 172.3 | 180.2 | 179.8 | 156 | 198 | 16
| 1 | 4 | 172.5 | 185.6 | 176.7534 | 172 | 186.2 | 175 | 171 | 195 | 156.4082 | 184.2 | 185 | 180.9 | 190 | 184.5 | 193.5 | 181 | 178.5 | 184.6978 | 195.2304 | 187 | 177 | 169.9 | 186.3 | 179.3 | 172 | 194 | 182.1654
| 1 | 5 | 171 | 185.2 | 177.7246 | 169 | 185 | 170 | 172 | 195 | 158.1926 | 179.3 | 185 | 183.4 | 192.5 | 180.5 | 186.5 | 183 | 178 | 186.1044 | 199.0169 | 187 | 178 | 165.5 | 192.8 | 184 | 166 | 199 | 69
| 1 | 6 | 172 | 188.8 | 176.576 | 173 | 184.7 | 175 | 171 | 191 | 155.4666 | 182.6 | 183 | 183.4 | 197.5 | 186.5 | 185 | 176 | 180.5 | 186.2856 | 195.2993 | 187 | 179 | 170.1 | 180.1 | 182.3 | 168 | 192
| Mean |  | 172.2 | 184.8667 | 176.0216 | 171.6667 | 185.95 | 174.8333 | 171.1667 | 193.8333 | 159.7423 | 180.3 | 185.6667 | 182.7667 | 193.6667 | 184.6667 | 187.25 | 180.5833 | 179.8333 | 185.2372 | 193.8348 | 187.1667 | 180.1667 | 170.35 | 186.35 | 181.7667 | 165.6667 | 194.8333
| Median |  | 172.2 | 185.05 | 175.8605 | 172 | 185.6 | 175 | 171 | 194.5 | 159.095 | 180.05 | 185 | 183.1 | 193.75 | 184.75 | 187.75 | 180.75 | 179 | 185.4011 | 195.2648 | 187 | 180 | 170 | 186.2 | 181.7 | 167 | 194.5
| Std Dev. |  | 1.5582 | 2.4736 | 1.1616 | 1.5055 | 2.1897 | 2.5626 | 0.75277 | 2.4014 | 4.5138 | 2.7612 | 2.3381 | 1.0289 | 2.5033 | 2.582 | 6.5326 | 3.0564 | 4.4907 | 1.4658 | 8.212 | 0.75277 | 2.5626 | 3.362 | 5.6145 | 2.0549 | 5.4283 | 3.1885
| Rel.Std.Dev. |  | 0.9049% | 1.338% | 0.6599% | 0.877% | 1.178% | 1.466% | 0.4398% | 1.239% | 2.826% | 1.531% | 1.259% | 0.563% | 1.293% | 1.398% | 3.489% | 1.693% | 2.497% | 0.7913% | 4.237% | 0.4022% | 1.422% | 1.974% | 3.013% | 1.131% | 3.277% | 1.637%
| PDM3 |  | -5.471% | 1.483% | -3.373% | -5.763% | 2.078% | -4.025% | -6.038% | 6.405% | -12.31% | -1.024% | 1.922% | 0.3301% | 6.314% | 1.373% | 2.791% | -0.8685% | -1.28% | 1.686% | 6.406% | 2.745% | -1.097% | -6.486% | 2.297% | -0.2189% | -9.057% | 6.954%
| Z-Score (Absolute) |  | 1.37 | 0.35 | 0.85 | 1.45 | 0.5 | 1.01 | 1.51 | 1.58 | 3.07 | 0.27 | 0.46 | 0.07 | 1.56 | 0.33 | 0.68 | 0.23 | 0.33 | 0.41 | 1.58 | 0.67 | 0.29 | 1.63 | 0.56 | 0.07 | 2.27 | 1.71
Note on C17: Z-Scores have been calculated inclusive of individual outliers. In general, laboratory batches are rejected if Z-Score > 2.5.
Note on C35: Z-Scores have been calculated inclusive of individual outliers. In general, laboratory batches are rejected if Z-Score > 2.5.
Note on C53: Z-Scores have been calculated inclusive of individual outliers. In general, laboratory batches are rejected if Z-Score > 2.5.
Note on C71: Z-Scores have been calculated inclusive of individual outliers. In general, laboratory batches are rejected if Z-Score > 2.5.
Note on C89: Z-Scores have been calculated inclusive of individual outliers. In general, laboratory batches are rejected if Z-Score > 2.5.
Note on C108: Z-Scores have been calculated inclusive of individual outliers. In general, laboratory batches are rejected if Z-Score > 2.5.
Note on C126: Z-Scores have been calculated inclusive of individual outliers. In general, laboratory batches are rejected if Z-Score > 2.5.
Note on C144: Z-Scores have been calculated inclusive of individual outliers. In general, laboratory batches are rejected if Z-Score > 2.5.
Note on C163: Z-Scores have been calculated inclusive of individual outliers. In general, laboratory batches are rejected if Z-Score > 2.5.
Note on C181: Z-Scores have been calculated inclusive of individual outliers. In general, laboratory batches are rejected if Z-Score > 2.5.
Note on C199: Z-Scores have been calculated inclusive of individual outliers. In general, laboratory batches are rejected if Z-Score > 2.5.
Note on C217: Z-Scores have been calculated inclusive of individual outliers. In general, laboratory batches are rejected if Z-Score > 2.5.
Note on C236: Z-Scores have been calculated inclusive of individual outliers. In general, laboratory batches are rejected if Z-Score > 2.5.
Note on C254: Z-Scores have been calculated inclusive of individual outliers. In general, laboratory batches are rejected if Z-Score > 2.5.
Note on C272: Z-Scores have been calculated inclusive of individual outliers. In general, laboratory batches are rejected if Z-Score > 2.5.
Note on C290: Z-Scores have been calculated inclusive of individual outliers. In general, laboratory batches are rejected if Z-Score > 2.5.
Note on C308: Z-Scores have been calculated inclusive of individual outliers. In general, laboratory batches are rejected if Z-Score > 2.5.
Note on C326: Z-Scores have been calculated inclusive of individual outliers. In general, laboratory batches are rejected if Z-Score > 2.5.
Note on C345: Z-Scores have been calculated inclusive of individual outliers. In general, laboratory batches are rejected if Z-Score > 2.5.
Note on C363: Z-Scores have been calculated inclusive of individual outliers. In general, laboratory batches are rejected if Z-Score > 2.5.
Note on C382: Z-Scores have been calculated inclusive of individual outliers. In general, laboratory batches are rejected if Z-Score > 2.5.
Note on C400: Z-Scores have been calculated inclusive of individual outliers. In general, laboratory batches are rejected if Z-Score > 2.5.
Note on C418: Z-Scores have been calculated inclusive of individual outliers. In general, laboratory batches are rejected if Z-Score > 2.5.
Note on C437: Z-Scores have been calculated inclusive of individual outliers. In general, laboratory batches are rejected if Z-Score > 2.5.
Note on C455: Z-Scores have been calculated inclusive of individual outliers. In general, laboratory batches are rejected if Z-Score > 2.5.
Note on C473: Z-Scores have been calculated inclusive of individual outliers. In general, laboratory batches are rejected if Z-Score > 2.5.
Note on C491: Z-Scores have been calculated inclusive of individual outliers. In general, laboratory batches are rejected if Z-Score > 2.5.
Note on C510: Z-Scores have been calculated inclusive of individual outliers. In general, laboratory batches are rejected if Z-Score > 2.5.
Note on C529: Z-Scores have been calculated inclusive of individual outliers. In general, laboratory batches are rejected if Z-Score > 2.5.
Note on C547: Z-Scores have been calculated inclusive of individual outliers. In general, laboratory batches are rejected if Z-Score > 2.5.
Note on C565: Z-Scores have been calculated inclusive of individual outliers. In general, laboratory batches are rejected if Z-Score > 2.5.
Note on C583: Z-Scores have been calculated inclusive of individual outliers. In general, laboratory batches are rejected if Z-Score > 2.5.
Note on C601: Z-Scores have been calculated inclusive of individual outliers. In general, laboratory batches are rejected if Z-Score > 2.5.
Note on C620: Z-Scores have been calculated inclusive of individual outliers. In general, laboratory batches are rejected if Z-Score > 2.5.
Note on C638: Z-Scores have been calculated inclusive of individual outliers. In general, laboratory batches are rejected if Z-Score > 2.5.
Note on C656: Z-Scores have been calculated inclusive of individual outliers. In general, laboratory batches are rejected if Z-Score > 2.5.
Note on C675: Z-Scores have been calculated inclusive of individual outliers. In general, laboratory batches are rejected if Z-Score > 2.5.
Note on C693: Z-Scores have been calculated inclusive of individual outliers. In general, laboratory batches are rejected if Z-Score > 2.5.
Note on C711: Z-Scores have been calculated inclusive of individual outliers. In general, laboratory batches are rejected if Z-Score > 2.5.
Note on C729: Z-Scores have been calculated inclusive of individual outliers. In general, laboratory batches are rejected if Z-Score > 2.5.
Note on C747: Z-Scores have been calculated inclusive of individual outliers. In general, laboratory batches are rejected if Z-Score > 2.5.
Note on C765: Z-Scores have been calculated inclusive of individual outliers. In general, laboratory batches are rejected if Z-Score > 2.5.
Note on C784: Z-Scores have been calculated inclusive of individual outliers. In general, laboratory batches are rejected if Z-Score > 2.5.
Note on C803: Z-Scores have been calculated inclusive of individual outliers. In general, laboratory batches are rejected if Z-Score > 2.5.
Note on C821: Z-Scores have been calculated inclusive of individual outliers. In general, laboratory batches are rejected if Z-Score > 2.5.
Note on C839: Z-Scores have been calculated inclusive of individual outliers. In general, laboratory batches are rejected if Z-Score > 2.5.
Note on C858: Z-Scores have been calculated inclusive of individual outliers. In general, laboratory batches are rejected if Z-Score > 2.5.
Note on C876: Z-Scores have been calculated inclusive of individual outliers. In general, laboratory batches are rejected if Z-Score > 2.5.
Note on C895: Z-Scores have been calculated inclusive of individual outliers. In general, laboratory batches are rejected if Z-Score > 2.5.
Note on C914: Z-Scores have been calculated inclusive of individual outliers. In general, laboratory batches are rejected if Z-Score > 2.5.
Note on C932: Z-Scores have been calculated inclusive of individual outliers. In general, laboratory batches are rejected if Z-Score > 2.5.
Note on C950: Z-Scores have been calculated inclusive of individual outliers. In general, laboratory batches are rejected if Z-Score > 2.5.
Note on C968: Z-Scores have been calculated inclusive of individual outliers. In general, laboratory batches are rejected if Z-Score > 2.5.
Note on C987: Z-Scores have been calculated inclusive of individual outliers. In general, laboratory batches are rejected if Z-Score > 2.5.
Note on C1006: Z-Scores have been calculated inclusive of individual outliers. In general, laboratory batches are rejected if Z-Score > 2.5.
Note on C1024: Z-Scores have been calculated inclusive of individual outliers. In general, laboratory batches are rejected if Z-Score > 2.5.
Note on C1042: Z-Scores have been calculated inclusive of individual outliers. In general, laboratory batches are rejected if Z-Score > 2.5.
Note on C1060: Z-Scores have been calculated inclusive of individual outliers. In general, laboratory batches are rejected if Z-Score > 2.5.
Note on C1078: Z-Scores have been calculated inclusive of individual outliers. In general, laboratory batches are rejected if Z-Score > 2.5.
Note on C1096: Z-Scores have been calculated inclusive of individual outliers. In general, laboratory batches are rejected if Z-Score > 2.5.
Note on C1114: Z-Scores have been calculated inclusive of individual outliers. In general, laboratory batches are rejected if Z-Score > 2.5.

## Aqua Regia
| Analytical results for Ag in OREAS 525 (Certified Value 1.97 ppm) | [26 empty] | Certified
Ag | Round | Replicate | Lab | Lab | Lab | Lab | Lab | Lab | Lab | Lab | Lab | Lab | Lab | Lab | Lab | Lab | Lab | Lab | Lab | Lab | Lab | Lab | Lab | Lab | Lab | Lab |  | 1
| No | No | 2.01 | 2.02 | 2.03 | 2.04 | 2.05 | 2.06 | 2.07 | 2.08 | 2.11 | 2.12 | 2.14 | 2.15 | 2.16 | 2.17 | 2.18 | 2.19 | 2.21 | 2.22 | 2.23 | 2.24 | 2.25 | 2.26 | 2.27 | 2.28 |  | ppm
|  |  | AR*MS | AR*MS | AR*MS | AR*OES | AR*OES | AR*OES/MS | AR*MS | AR*OES/MS | AR*OES/MS | AR*OES/MS | AR*MS | AR*MS | AR*MS | AR*MS | AR*MS | AR*OES/MS | AR*OES/MS | AR*OES/MS | AR*OES | AR*MS | AR*OES/MS | AR*OES/MS | AR*MS | AR*MS |  | 2
|  |  | 0.5g | 25g | 0.2g | 0.5g | 01g | 0.5g | 0.25g | 01g | 0.25g | 0.25g | 0.5g | 0.5g | 0.5g | 0.5g | 0.5g | 01g | 15g | 0.2g | 0.25g | 15g | 0.25g | 0.5g | 0.25g | 0.4g |  | 3
| 1 | 1 | 1.942 | 1.94 | 1.8866 | 1.975 | 2.21 | 2.04 | 2.03 | 1.89 | 2.02 | 2 | 1.91 | 2.02 | 1.98 | 1.98 | 1.96 | 2.1026 | 1.797 | 1.8 | < 2 | 1.921 | 2 | 1.92 | 2.09 | 2 |  | 1
| 1 | 2 | 1.973 | 2 | 1.8862 | 1.9733 | 2.17 | 2.12 | 2.28 | 1.91 | 2 | 2 | 2.18 | 2.05 | 1.98 | 1.96 | 1.99 | 2.0149 | 1.8496 | 1.7 | < 2 | 1.948 | 1.99 | 1.93 | 2.08 | 1.8 |  | 11
| 1 | 3 | 1.995 | 1.96 | 1.9038 | 1.9943 | 2.4 | 2.05 | 2.01 | 1.82 | 2.02 | 2 | 2.17 | 2.03 | 1.96 | 1.97 | 1.94 | 2.0506 | 1.8963 | 1.8 | < 2 | 1.992 | 1.98 | 1.96 | 2.1 | 1.9 |  | 16
| 1 | 4 | 1.967 | 1.92 | 1.8816 | 1.9433 | 2.23 | 2.1 | 2.15 | 1.85 | 2.06 | 2 | 2.18 | 2.05 | 1.94 | 1.99 | 1.97 | 1.9857 | 1.8258 | 1.8 | < 2 | 1.908 | 2.03 | 1.96 | 2.08 | 1.9 |  | 1.9704
| 1 | 5 | 1.942 | 1.96 | 1.9924 | 1.96 | < 0.5 | 2.12 | 2.13 | 1.76 | 2.01 | 2 | 2 | 2.04 | 1.93 | 1.92 | 1.97 | 2.0321 | 1.8859 | 1.8 | < 2 | 1.909 | 2.03 | 1.9 | 2.07 | 1.8 |  | 71
| 1 | 6 | 1.998 | 1.94 | 1.8772 | 1.96 | 2.31 | 2.08 | 2.03 | 1.85 | 2.06 | 2 | 2.11 | 2.09 | 1.96 | 1.98 | 1.98 | 2.0997 | 1.8998 | 1.8 | < 2 | 1.942 | 1.97 | 1.99 | 2.09 | 1.9
| Mean |  | 1.9695 | 1.9533 | 1.9046 | 1.9677 | 2.264 | 2.085 | 2.105 | 1.8467 | 2.0283 | 2 | 2.0917 | 2.0467 | 1.9583 | 1.9667 | 1.9683 | 2.0476 | 1.8591 | 1.7833 |  | 1.9367 | 2 | 1.9433 | 2.085 | 1.8833
| Median |  | 1.97 | 1.95 | 1.8864 | 1.9667 | 2.23 | 2.09 | 2.08 | 1.85 | 2.02 | 2 | 2.14 | 2.045 | 1.96 | 1.975 | 1.97 | 2.0414 | 1.8678 | 1.8 |  | 1.9315 | 1.995 | 1.945 | 2.085 | 1.9
| Std Dev. |  | 0.024468 | 0.027325 | 0.043923 | 0.017349 | 0.091542 | 0.034496 | 0.10349 | 0.053166 | 0.025626 | 0 | 0.11268 | 0.024221 | 0.020412 | 0.025033 | 0.017224 | 0.046659 | 0.04198 | 0.040825 |  | 0.031785 | 0.025298 | 0.03266 | 0.010488 | 0.075277
| Rel.Std.Dev. |  | 1.242% | 1.399% | 2.306% | 0.8817% | 4.043% | 1.655% | 4.916% | 2.879% | 1.263% | 0% | 5.387% | 1.183% | 1.042% | 1.273% | 0.8751% | 2.279% | 2.258% | 2.289% |  | 1.641% | 1.265% | 1.681% | 0.503% | 3.997%
| PDM3 |  | -0.04363% | -0.8641% | -3.336% | -0.137% | 14.9% | 5.818% | 6.833% | -6.278% | 2.942% | 1.504% | 6.157% | 3.873% | -0.6104% | -0.1874% | -0.1028% | 3.919% | -5.648% | -9.492% |  | -1.71% | 1.504% | -1.372% | 5.818% | -4.417%
| Z-Score (Absolute) |  | 0.03 | 0.14 | 0.67 | 0.01 | 0.42 | 1.29 | 1.5 | 1.3 | 0.67 | NA | 1.36 | 0.87 | 0.09 | 0 | 0.02 | 0.88 | 1.17 | 1.99 | 10.51 | 0.33 | 0.36 | 0.25 | 1.29 | 0.91
Results from laboratory 2.12 were removed due to their 0.1 ppm reading resolution.
| Analytical results for Al in OREAS 525 (Certified Value 1.1 wt.%) | [26 empty] | Certified
Al | Round | Replicate | Lab | Lab | Lab | Lab | Lab | Lab | Lab | Lab | Lab | Lab | Lab | Lab | Lab | Lab | Lab | Lab | Lab | Lab | Lab | Lab | Lab | Lab | Lab | Lab | Lab | 1
| No | No | 2.01 | 2.02 | 2.03 | 2.04 | 2.05 | 2.06 | 2.07 | 2.08 | 2.09 | 2.11 | 2.12 | 2.14 | 2.15 | 2.16 | 2.17 | 2.18 | 2.19 | 2.21 | 2.22 | 2.23 | 2.24 | 2.25 | 2.26 | 2.27 | 2.28 | wt.%
|  |  | AR*MS | AR*OES | AR*MS | AR*OES | AR*OES | AR*OES/MS | AR*OES | AR*OES/MS | AR*OES | AR*OES/MS | AR*OES/MS | AR*MS | AR*MS | AR*MS | AR*MS | AR*MS | AR*OES/MS | AR*OES/MS | AR*MS | AR*OES | AR*MS | AR*OES/MS | AR*OES/MS | AR*OES | AR*OES | 2
|  |  | 0.5g | 25g | 0.2g | 0.5g | 01g | 0.5g | 0.25g | 01g | 0.5g | 0.25g | 0.25g | 0.5g | 0.5g | 0.5g | 0.5g | 0.5g | 01g | 15g | 0.2g | 0.25g | 15g | 0.25g | 0.5g | 0.25g | 0.4g | 3
| 1 | 1 | 1.12 | 1.1496 | 1.1662 | 1.1227 | 1.21 | 0.89 | 1.16 | 1.33 | 1.3355 | 1.04 | 1.06 | 1.12 | 1.09 | 1.09 | 1.09 | 1.09 | 1.1584 | 0.9455 | 1.01 | 1.15 | 1.09 | 1.05 | 1.15 | 1.187 | 1.102 | 1
| 1 | 2 | 1.07 | 1.1477 | 1.1531 | 1.097 | 1.19 | 0.95 | 1.15 | 1.32 | 1.328 | 1.02 | 1.06 | 1.09 | 1.12 | 1.1 | 1.09 | 1.09 | 1.169 | 0.95371 | 1.06 | 1.139 | 1.08 | 1.05 | 1.14 | 1.101 | 1.003 | 0
| 1 | 3 | 1.12 | 1.1328 | 1.1355 | 1.1228 | 1.21 | 0.88 | 1.12 | 1.35 | 1.3879 | 1.06 | 1.04 | 1.1 | 1.1 | 1.17 | 1.07 | 1.11 | 1.1611 | 0.96584 | 1.08 | 1.145 | 1.1 | 1.04 | 1.17 | 1.142 | 1.03 | 16
| 1 | 4 | 1.12 | 1.1381 | 1.1459 | 1.1252 | 1.23 | 0.96 | 1.13 | 1.34 | 1.3379 | 1.09 | 1.05 | 1.1 | 1.12 | 1.18 | 1.08 | 1.09 | 1.1644 | 0.93393 | 1.05 | 1.142 | 1.09 | 1.03 | 1.15 | 1.169 | 1.069 | 1.103
| 1 | 5 | 1.1 | 1.1336 | 1.1593 | 1.1158 | 1.21 | 0.91 | 1.13 | 1.34 | 1.3073 | 1.08 | 1.06 | 1.11 | 1.1 | 1.17 | 1.1 | 1.08 | 1.1597 | 0.97981 | 1.03 | 1.155 | 1.08 | 1.04 | 1.14 | 1.141 | 0.977 | 72
| 1 | 6 | 1.06 | 1.1295 | 1.1521 | 1.1041 | 1.18 | 0.9 | 1.16 | 1.33 | 1.3339 | 1.03 | 1.06 | 1.11 | 1.1 | 1.08 | 1.08 | 1.11 | 1.1581 | 1.0193 | 1.07 | 1.138 | 1.1 | 1.03 | 1.12 | 1.128 | 1.043
| Mean |  | 1.0983 | 1.1385 | 1.152 | 1.1146 | 1.205 | 0.915 | 1.1417 | 1.335 | 1.3384 | 1.0533 | 1.055 | 1.105 | 1.105 | 1.1317 | 1.085 | 1.095 | 1.1618 | 0.96635 | 1.05 | 1.1448 | 1.09 | 1.04 | 1.145 | 1.1447 | 1.0373
| Median |  | 1.11 | 1.1359 | 1.1526 | 1.1193 | 1.21 | 0.905 | 1.14 | 1.335 | 1.3347 | 1.05 | 1.06 | 1.105 | 1.1 | 1.135 | 1.085 | 1.09 | 1.1604 | 0.95977 | 1.055 | 1.1435 | 1.09 | 1.04 | 1.145 | 1.1415 | 1.0365
| Std Dev. |  | 0.027142 | 0.0083126 | 0.01065 | 0.011544 | 0.017607 | 0.032711 | 0.017224 | 0.010488 | 0.026663 | 0.028048 | 0.0083666 | 0.010488 | 0.012247 | 0.046224 | 0.010488 | 0.012247 | 0.0041971 | 0.03044 | 0.026077 | 0.0066156 | 0.0089443 | 0.0089443 | 0.016432 | 0.030296 | 0.044921
| Rel.Std.Dev. |  | 2.471% | 0.7301% | 0.9245% | 1.036% | 1.461% | 3.575% | 1.509% | 0.7856% | 1.992% | 2.663% | 0.793% | 0.9491% | 1.108% | 4.085% | 0.9666% | 1.118% | 0.3613% | 3.15% | 2.484% | 0.5779% | 0.8206% | 0.86% | 1.435% | 2.647% | 4.33%
| PDM3 |  | -0.4257% | 3.22% | 4.442% | 1.051% | 9.245% | -17.05% | 3.503% | 21.03% | 21.34% | -4.505% | -4.354% | 0.1787% | 0.1787% | 2.596% | -1.634% | -0.7279% | 5.326% | -12.39% | -4.808% | 3.79% | -1.181% | -5.714% | 3.805% | 3.775% | -5.956%
| Z-Score (Absolute) |  | 0.11 | 0.57 | 0.79 | 0.16 | 1.69 | 3.2 | 0.62 | 3.88 | 3.93 | 0.87 | 0.84 | 0 | 0 | 0.45 | 0.34 | 0.17 | 0.96 | 2.34 | 0.93 | 0.67 | 0.25 | 1.1 | 0.67 | 0.67 | 1.14
| Analytical results for As in OREAS 525 (Certified Value 321 ppm) | [26 empty] | Certified
As | Round | Replicate | Lab | Lab | Lab | Lab | Lab | Lab | Lab | Lab | Lab | Lab | Lab | Lab | Lab | Lab | Lab | Lab | Lab | Lab | Lab | Lab | Lab | Lab | Lab | Lab |  | 1
| No | No | 2.01 | 2.02 | 2.03 | 2.04 | 2.05 | 2.06 | 2.07 | 2.08 | 2.11 | 2.12 | 2.14 | 2.15 | 2.16 | 2.17 | 2.18 | 2.19 | 2.21 | 2.22 | 2.23 | 2.24 | 2.25 | 2.26 | 2.27 | 2.28 |  | ppm
|  |  | AR*MS | AR*MS | AR*MS | AR*OES | AR*OES | AR*OES/MS | AR*MS | AR*OES/MS | AR*OES/MS | AR*OES/MS | AR*OES | AR*OES | AR*MS | AR*MS | AR*MS | AR*OES/MS | AR*OES/MS | AR*OES/MS | AR*OES | AR*MS | AR*OES/MS | AR*OES/MS | AR*MS | AR*MS |  | 0
|  |  | 0.5g | 25g | 0.2g | 0.5g | 01g | 0.5g | 0.25g | 01g | 0.25g | 0.25g | 01g | 01g | 0.5g | 0.5g | 0.5g | 01g | 15g | 0.2g | 0.25g | 15g | 0.25g | 0.5g | 0.25g | 0.4g |  | 0
| 1 | 1 | 315.2 | 337 | 331.1921 | 279.5101 | 326.4 | 311 | 311 | 296 | 327 | 317.2 | 320 | 319 | 316 | 304 | 308 | 326.2329 | 326.1308 | 329 | 333 | 329 | 343 | 307.9 | 312 | 338 |  | 1
| 1 | 2 | 306.3 | 343 | 327.2869 | 281.2608 | 326.5 | 325 | 320 | 307 | 325 | 312.4 | 312 | 328 | 321 | 306 | 307 | 317.6532 | 331.3721 | 332 | 335 | 326.5 | 349 | 304.5 | 303 | 316 |  | 33
| 1 | 3 | 312.7 | 335 | 317.6821 | 280.5347 | 326.5 | 317 | 305 | 309 | 327 | 309 | 315 | 324 | 316 | 298 | 307 | 320.6747 | 338.4507 | 332 | 332 | 332.1 | 352 | 311.2 | 307 | 327 |  | 16
| 1 | 4 | 311.7 | 337 | 326.0434 | 280.5362 | 329 | 324 | 322 | 315 | 329 | 315.3 | 311 | 324 | 317 | 303 | 306 | 317.3704 | 329.5351 | 329 | 331 | 329.7 | 345 | 304.9 | 305 | 339 |  | 320.8882
| 1 | 5 | 307.8 | 343 | 324.6149 | 280.4185 | 326.1 | 322 | 325 | 308 | 328 | 314.3 | 317 | 325 | 321 | 305 | 304 | 326.0215 | 339.1041 | 333 | 333 | 325.5 | 346 | 306.9 | 306 | 309 |  | 73
| 1 | 6 | 305.9 | 334 | 325.3683 | 279.6138 | 331.2 | 314 | 322 | 300 | 325 | 314.7 | 319 | 321 | 309 | 301 | 310 | 321.864 | 346.2758 | 332 | 332 | 329.8 | 340 | 298.5 | 309 | 309
| Mean |  | 309.9333 | 338.1667 | 325.3646 | 280.3123 | 327.6167 | 318.8333 | 317.5 | 305.8333 | 326.8333 | 313.8167 | 315.6667 | 323.5 | 316.6667 | 302.8333 | 307 | 321.6361 | 335.1448 | 331.1667 | 332.6667 | 328.7667 | 345.8333 | 305.65 | 307 | 323
| Median |  | 309.75 | 337 | 325.7058 | 280.4766 | 326.5 | 319.5 | 321 | 307.5 | 327 | 314.5 | 316 | 324 | 316.5 | 303.5 | 307 | 321.2694 | 334.9114 | 332 | 332.5 | 329.35 | 345.5 | 305.9 | 306.5 | 321.5
| Std Dev. |  | 3.8088 | 3.92 | 4.4204 | 0.65451 | 2.0508 | 5.7067 | 7.7653 | 6.7946 | 1.6021 | 2.8238 | 3.6697 | 3.1464 | 4.4121 | 2.9269 | 2 | 3.8832 | 7.4493 | 1.7224 | 1.3663 | 2.4047 | 4.2622 | 4.2529 | 3.1623 | 13.6967
| Rel.Std.Dev. |  | 1.229% | 1.159% | 1.359% | 0.2335% | 0.626% | 1.79% | 2.446% | 2.222% | 0.4902% | 0.8998% | 1.163% | 0.9726% | 1.393% | 0.9665% | 0.6515% | 1.207% | 2.223% | 0.5201% | 0.4107% | 0.7314% | 1.232% | 1.391% | 1.03% | 4.24%
| PDM3 |  | -3.414% | 5.385% | 1.395% | -12.64% | 2.097% | -0.6404% | -1.056% | -4.692% | 1.853% | -2.204% | -1.627% | 0.8139% | -1.316% | -5.627% | -4.328% | 0.2331% | 4.443% | 3.203% | 3.671% | 2.455% | 7.774% | -4.749% | -4.328% | 0.6581%
| Z-Score (Absolute) |  | 0.74 | 1.28 | 0.37 | 2.86 | 0.53 | 0.1 | 0.2 | 1.03 | 0.47 | 0.46 | 0.33 | 0.23 | 0.26 | 1.25 | 0.95 | 0.1 | 1.07 | 0.78 | 0.89 | 0.61 | 1.83 | 1.04 | 0.95 | 0.2
| Analytical results for B in OREAS 525 (Indicative Value 7.57 ppm) | [26 empty] | Indicative
B | Round | Replicate | 2.01: Lab; 2.02: Lab; 2.03: Lab; 2.04: Lab; 2.05: Lab; 2.06: Lab; 2.07: Lab; 2.08: Lab; 2.11: Lab; 2.12: Lab; 2.14: Lab; 2.15: Lab |  | 1
| No | No | 2.01 | 2.02 | 2.06 | 2.14 | 2.15 | 2.16 | 2.17 | 2.18 | 2.19 | 2.24 | 2.25 | 2.26 | [13 empty] | ppm
|  |  | AR*MS | AR*OES | AR*OES/MS | AR*MS | AR*MS | AR*MS | AR*MS | AR*MS | AR*OES/MS | AR*MS | AR*OES/MS | AR*OES/MS | [13 empty] | 2
|  |  | 0.5g | 25g | 0.5g | 0.5g | 0.5g | 0.5g | 0.5g | 0.5g | 01g | 15g | 0.25g | 0.5g | [13 empty] | 2
| 1 | 1 | < 20 | < 10 | 6 | < 10 | 10 | 10 | < 10 | 10 | < 10 | 4 | < 10 | 35 | [13 empty] | 1
| 1 | 2 | < 20 | < 10 | 6 | < 10 | 10 | 10 | < 10 | 10 | < 10 | 4 | < 10 | 34 | [13 empty] | 5
| 1 | 3 | < 20 | < 10 | 6 | < 10 | 10 | < 10 | < 10 | 10 | < 10 | 4 | < 10 | 35 | [13 empty] | 16
| 1 | 4 | < 20 | < 10 | 7 | < 10 | 10 | < 10 | < 10 | 10 | < 10 | 4 | < 10 | 37 | [13 empty] | 7.5667
| 1 | 5 | < 20 | < 10 | 7 | < 10 | 10 | < 10 | < 10 | 10 | < 10 | 4 | < 10 | 37 | [13 empty] | 11
| 1 | 6 | < 20 | < 10 | 6 | < 10 | 10 | 10 | < 10 | 10 | < 10 | 4 | < 10 | 35
| Mean |  | 2.06: 6.3333; 2.15: 10; 2.16: 10; 2.18: 10; 2.24: 4; 2.26: 35.5
| Median |  | 2.06: 6; 2.15: 10; 2.16: 10; 2.18: 10; 2.24: 4; 2.26: 35
| Std Dev. |  | 2.06: 0.5164; 2.15: 0; 2.16: 0; 2.18: 0; 2.24: 0; 2.26: 1.2247
| Rel.Std.Dev. |  | 2.06: 8.154%; 2.15: 0%; 2.16: 0%; 2.18: 0%; 2.24: 0%; 2.26: 3.45%
| PDM3 |  | 2.06: -16.3%; 2.15: 32.16%; 2.16: 32.16%; 2.18: 32.16%; 2.24: -47.14%; 2.26: 369.2%
| Z-Score (Absolute) |  | 2.5 | 0.39 | 0.39 | 0.39 | 2.5 | 1.06 | 0.39 | 2.5 | 0.39 | 0.96 | 0.39 | 17.24
| Analytical results for Ba in OREAS 525 (Indicative Value 112 ppm) | [26 empty] | Indicative
Ba | Round | Replicate | Lab | Lab | Lab | Lab | Lab | Lab | Lab | Lab | Lab | Lab | Lab | Lab | Lab | Lab | Lab | Lab | Lab | Lab | Lab | Lab | Lab | Lab | Lab | Lab |  | 1
| No | No | 2.01 | 2.02 | 2.03 | 2.04 | 2.05 | 2.06 | 2.07 | 2.08 | 2.09 | 2.11 | 2.12 | 2.14 | 2.15 | 2.16 | 2.17 | 2.18 | 2.19 | 2.21 | 2.22 | 2.23 | 2.24 | 2.25 | 2.26 | 2.28 |  | ppm
|  |  | AR*MS | AR*MS | AR*MS | AR*OES | AR*OES | AR*OES/MS | AR*OES | AR*OES/MS | AR*OES | AR*OES/MS | AR*OES/MS | AR*MS | AR*MS | AR*OES | AR*MS | AR*MS | AR*OES/MS | AR*OES/MS | AR*MS | AR*OES | AR*MS | AR*OES/MS | AR*OES/MS | AR*MS |  | 0
|  |  | 0.5g | 25g | 0.2g | 0.5g | 01g | 0.5g | 0.25g | 01g | 0.5g | 0.25g | 0.25g | 0.5g | 0.5g | 01g | 0.5g | 0.5g | 01g | 15g | 0.2g | 0.25g | 15g | 0.25g | 0.5g | 0.4g |  | 0
| 1 | 1 | 42.4 | 38 | 147.5508 | 49.1867 | 9282 | 9.9 | 164 | 322 |  | 210 | 50 | 30 | 50 | 80 | 40 | 60 | 134.231 | 132.9934 | 88 | 164 | 24.7 | 183 | 64 | 108 |  | 1
| 1 | 2 | 46.6 | 37 | 165.2964 | 51.22 | 9310 | 8.9 | 141 | 374 |  | 209 | 54 | 30 | 50 | 80 | 40 | 60 | 126.4035 | 120.2778 | 75 | 163 | 31.1 | 178 | 60 | 106 |  | 3
| 1 | 3 | 42.1 | 38 | 154.4572 | 50.64 | 9330 | 7.6 | 160 | 319 |  | 208 | 52 | 30 | 50 | 80 | 50 | 60 | 133.3605 | 131.6183 | 73 | 163 | 28.4 | 173 | 74 | 98 |  | 16
| 1 | 4 | 44.8 | 39 | 153.7487 | 52.6333 | 9417 | 8.3 | 136 | 286 |  | 208 | 54 | 30 | 50 | 70 | 50 | 60 | 129.2726 | 131.5268 | 78 | 162 | 30 | 174 | 56 | 107 |  | 111.7857
| 1 | 5 | 44.9 | 39 | 166.0081 | 50.15 | 9293 | 9.1 | 143 | 361 |  | 207 | 53 | 30 | 50 | 80 | 40 | 70 | 121.737 | 126.1212 | 75 | 175 | 28.3 | 175 | 69 | 114 |  | 12
| 1 | 6 | 45.4 | 37 | 150.3618 | 49.8567 | 9419 | 7.8 | 164 | 333 |  | 209 | 50 | 40 | 50 | 80 | 40 | 60 | 121.4608 | 144.5242 | 70 | 182 | 25 | 184 | 65 | 62
| Mean |  | 44.3667 | 38 | 156.2372 | 50.6144 | 9341.8333 | 8.6 | 151.3333 | 332.5 |  | 208.5 | 52.1667 | 31.6667 | 50 | 78.3333 | 43.3333 | 61.6667 | 127.7442 | 131.177 | 76.5 | 168.1667 | 27.9167 | 177.8333 | 64.6667 | 99.1667
| Median |  | 44.85 | 38 | 154.1029 | 50.395 | 9320 | 8.6 | 151.5 | 327.5 |  | 208.5 | 52.5 | 30 | 50 | 80 | 40 | 60 | 127.838 | 131.5726 | 75 | 163.5 | 28.35 | 176.5 | 64.5 | 106.5
| Std Dev. |  | 1.7626 | 0.89443 | 7.7055 | 1.206 | 61.1929 | 0.86718 | 12.707 | 31.5896 |  | 1.0488 | 1.8348 | 4.0825 | 0 | 4.0825 | 5.164 | 4.0825 | 5.5375 | 8.0761 | 6.2209 | 8.3287 | 2.5965 | 4.7081 | 6.377 | 18.9147
| Rel.Std.Dev. |  | 3.973% | 2.354% | 4.932% | 2.383% | 0.655% | 10.08% | 8.397% | 9.501% |  | 0.503% | 3.517% | 12.89% | 0% | 5.212% | 11.92% | 6.62% | 4.335% | 6.157% | 8.132% | 4.953% | 9.301% | 2.648% | 9.861% | 19.07%
| PDM3 |  | -60.31% | -66.01% | 39.76% | -54.72% | 8257% | -92.31% | 35.38% | 197.4% |  | 86.52% | -53.33% | -71.67% | -55.27% | -29.93% | -61.24% | -44.83% | 14.28% | 17.35% | -31.57% | 50.44% | -75.03% | 59.08% | -42.15% | -11.29%
| Z-Score (Absolute) |  | 0.75 | 0.82 | 0.46 | 0.68 | 100.26 | 1.14 | 0.41 | 2.38 | NA | 1.03 | 0.67 | NA | NA | NA | NA | NA | 0.16 | 0.19 | 0.4 | 0.59 | 0.93 | 0.7 | 0.53 | 0.16
| Analytical results for Be in OREAS 525 (Certified Value 0.69 ppm) | [26 empty] | Certified
Be | Round | Replicate | Lab | Lab | Lab | Lab | Lab | Lab | Lab | Lab | Lab | Lab | Lab | Lab | Lab | Lab | Lab | Lab | Lab | Lab | Lab | Lab | Lab | Lab |  |  |  | 1
| No | No | 2.02 | 2.03 | 2.04 | 2.05 | 2.06 | 2.07 | 2.08 | 2.09 | 2.11 | 2.12 | 2.14 | 2.15 | 2.16 | 2.17 | 2.18 | 2.19 | 2.22 | 2.23 | 2.25 | 2.26 | 2.27 | 2.28 |  |  |  | ppm
|  |  | AR*MS | AR*MS | AR*OES | AR*OES | AR*OES/MS | AR*MS | AR*OES/MS | AR*MS | AR*OES/MS | AR*OES/MS | AR*MS | AR*MS | AR*MS | AR*MS | AR*MS | AR*OES/MS | AR*MS | AR*OES | AR*OES/MS | AR*OES/MS | AR*MS | AR*MS |  |  |  | 2
|  |  | 25g | 0.2g | 0.5g | 01g | 0.5g | 0.25g | 01g | 0.5g | 0.25g | 0.25g | 0.5g | 0.5g | 0.5g | 0.5g | 0.5g | 01g | 0.2g | 0.25g | 0.25g | 0.5g | 0.25g | 0.4g |  |  |  | 3
| 1 | 1 | 0.75 | 0.68909 | < 5 | < 2 | 0.7 | 0.7 | 1 | 0.46243 | 0.6 | < 1 | 0.65 | 0.65 | 0.67 | 0.6 | 0.59 | 0.72358 | 0.69 | 0.8 | 0.8 | 0.69 | 0.75 | 0.88 |  |  |  | 1
| 1 | 2 | 0.78 | 0.69073 | < 5 | < 2 | 0.6 | 0.7 | 0.8 | 0.42226 | 0.6 | < 1 | 0.64 | 0.67 | 0.67 | 0.61 | 0.6 | 0.69357 | 0.73 | 0.8 | 0.9 | 0.68 | 0.76 | 0.79 |  |  |  | 35
| 1 | 3 | 0.78 | 0.6637 | < 5 | < 2 | 0.6 | 0.7 | 0.9 | 0.36562 | 0.5 | < 1 | 0.64 | 0.66 | 0.67 | 0.61 | 0.6 | 0.75246 | 0.76 | 0.8 | 0.9 | 0.69 | 0.76 | 0.84 |  |  |  | 16
| 1 | 4 | 0.75 | 0.68913 | < 5 | < 2 | 0.6 | 0.8 | 0.9 | 0.36322 | 0.6 | < 1 | 0.64 | 0.66 | 0.66 | 0.61 | 0.6 | 0.69482 | 0.74 | 0.8 | 0.8 | 0.68 | 0.75 | 0.86 |  |  |  | 0.69337
| 1 | 5 | 0.74 | 0.68651 | < 5 | < 2 | 0.6 | 0.7 | 1 | 0.57364 | 0.6 | < 1 | 0.66 | 0.66 | 0.68 | 0.6 | 0.6 | 0.74923 | 0.71 | 0.8 | 0.8 | 0.68 | 0.74 | 0.77 |  |  |  | 74
| 1 | 6 | 0.74 | 0.70089 | < 5 | < 2 | 0.7 | 0.7 | 0.9 | 0.43845 | 0.6 | < 1 | 0.65 | 0.65 | 0.65 | 0.61 | 0.61 | 0.71171 | 0.74 | 0.8 | 0.8 | 0.67 | 0.74 | 0.74
| Mean |  | 0.75667 | 0.68668 |  |  | 0.63333 | 0.71667 | 0.91667 | 0.4376 | 0.58333 |  | 0.64667 | 0.65833 | 0.66667 | 0.60667 | 0.6 | 0.7209 | 0.72833 | 0.8 | 0.83333 | 0.68167 | 0.75 | 0.81333
| Median |  | 0.75 | 0.68911 |  |  | 0.6 | 0.7 | 0.9 | 0.43035 | 0.6 |  | 0.645 | 0.66 | 0.67 | 0.61 | 0.6 | 0.71764 | 0.735 | 0.8 | 0.8 | 0.68 | 0.75 | 0.815
| Std Dev. |  | 0.018619 | 0.012315 |  |  | 0.05164 | 0.040825 | 0.075277 | 0.077553 | 0.040825 |  | 0.008165 | 0.0075277 | 0.010328 | 0.005164 | 0.0063246 | 0.025759 | 0.024833 | 1.2162e-16 | 0.05164 | 0.0075277 | 0.0089443 | 0.055015
| Rel.Std.Dev. |  | 2.461% | 1.793% |  |  | 8.154% | 5.696% | 8.212% | 17.72% | 6.999% |  | 1.263% | 1.143% | 1.549% | 0.8512% | 1.054% | 3.573% | 3.41% | 1.52e-14% | 6.197% | 1.104% | 1.193% | 6.764%
| PDM3 |  | 9.128% | -0.9662% |  |  | -8.659% | 3.359% | 32.2% | -36.89% | -15.87% |  | -6.736% | -5.054% | -3.852% | -12.51% | -13.47% | 3.969% | 5.042% | 15.38% | 20.19% | -1.689% | 8.167% | 17.3%
| Z-Score (Absolute) |  | 0.71 | 0.02 | 17.7 | 3.08 | NA | NA | NA | 2.4 | NA | 1.8 | 0.37 | 0.25 | 0.17 | 0.76 | 0.82 | 0.36 | 0.43 | NA | NA | 0.02 | 0.64 | 1.26
Results from laboratories 2.06, 2.07, 2.08, 2.11, 2.23 and 2.25 were removed due to their 0.1 ppm reading resolution.
| Analytical results for Bi in OREAS 525 (Certified Value 8.44 ppm) | [26 empty] | Certified
Bi | Round | Replicate | Lab | Lab | Lab | Lab | Lab | Lab | Lab | Lab | Lab | Lab | Lab | Lab | Lab | Lab | Lab | Lab | Lab | Lab | Lab | Lab | Lab | Lab | Lab | Lab |  | 1
| No | No | 2.01 | 2.02 | 2.03 | 2.04 | 2.05 | 2.06 | 2.07 | 2.08 | 2.11 | 2.12 | 2.14 | 2.15 | 2.16 | 2.17 | 2.18 | 2.19 | 2.21 | 2.22 | 2.23 | 2.24 | 2.25 | 2.26 | 2.27 | 2.28 |  | ppm
|  |  | AR*MS | AR*MS | AR*MS | AR*OES | AR*OES | AR*OES/MS | AR*MS | AR*OES/MS | AR*OES/MS | AR*OES/MS | AR*MS | AR*MS | AR*MS | AR*MS | AR*MS | AR*OES/MS | AR*OES/MS | AR*MS | AR*OES | AR*MS | AR*OES/MS | AR*OES/MS | AR*MS | AR*MS |  | 2
|  |  | 0.5g | 25g | 0.2g | 0.5g | 01g | 0.5g | 0.25g | 01g | 0.25g | 0.25g | 0.5g | 0.5g | 0.5g | 0.5g | 0.5g | 01g | 15g | 0.2g | 0.25g | 15g | 0.25g | 0.5g | 0.25g | 0.4g |  | 3
| 1 | 1 | 8.97 | 8.58 | 8.4076 | 6.171 | < 5 | 7.82 | 8.37 | 8.42 | 8.34 | 7.5 | 8.08 | 9.45 | 8.67 | 8.34 | 8.18 | 8.4679 | 8.0094 | 8.33 | 24 | 8.15 | 8.14 | 8.31 | 9.18 | 9.25 |  | 1
| 1 | 2 | 8.72 | 8.83 | 7.9805 | 6.256 | < 5 | 8.11 | 8.2 | 8.58 | 8.22 | 7.9 | 9.25 | 8.75 | 8.74 | 8.22 | 8.12 | 8.2226 | 8.0345 | 8.47 | 15 | 8.19 | 8.01 | 8.27 | 9.01 | 8.4 |  | 36
| 1 | 3 | 9.06 | 8.72 | 8.0897 | 6.2755 | < 5 | 7.92 | 8.13 | 8.21 | 8.32 | 7.4 | 8.74 | 9.15 | 9.42 | 7.87 | 8.34 | 8.2664 | 8.2604 | 8.85 | 15 | 8.56 | 8 | 8.39 | 9.16 | 8.75 |  | 16
| 1 | 4 | 8.87 | 8.6 | 8.3399 | 6.3954 | < 5 | 8.3 | 8.21 | 8.3 | 8.51 | 7.4 | 8.87 | 9.21 | 9.18 | 8.16 | 8.28 | 8.3329 | 8.0204 | 8.74 | 18 | 8.37 | 8.15 | 8.35 | 9.08 | 8.95 |  | 8.4432
| 1 | 5 | 8.75 | 8.75 | 8.3193 | 6.46 | < 5 | 7.95 | 8.55 | 8.74 | 8.74 | 7.5 | 8.12 | 9.35 | 9.72 | 8.15 | 8.14 | 8.4743 | 8.2522 | 8.57 | 17 | 8 | 7.97 | 8.28 | 9.2 | 8.35 |  | 75
| 1 | 6 | 8.94 | 8.63 | 8.5604 | 6.63 | < 5 | 7.77 | 8.33 | 8.59 | 8.12 | 7.3 | 8.87 | 9.06 | 8.55 | 8.22 | 8.27 | 8.5013 | 8.4737 | 8.77 | 11 | 8.36 | 8.16 | 8.7 | 9.13 | 8.15
| Mean |  | 8.885 | 8.685 | 8.2829 | 6.3647 |  | 7.9783 | 8.2983 | 8.4733 | 8.375 | 7.5 | 8.655 | 9.1617 | 9.0467 | 8.16 | 8.2217 | 8.3776 | 8.1751 | 8.6217 | 16.6667 | 8.2717 | 8.0717 | 8.3833 | 9.1267 | 8.6417
| Median |  | 8.905 | 8.675 | 8.3296 | 6.3355 |  | 7.935 | 8.27 | 8.5 | 8.33 | 7.45 | 8.805 | 9.18 | 8.96 | 8.19 | 8.225 | 8.4004 | 8.1433 | 8.655 | 16 | 8.275 | 8.075 | 8.33 | 9.145 | 8.575
| Std Dev. |  | 0.13157 | 0.097724 | 0.21258 | 0.16595 |  | 0.19671 | 0.15184 | 0.19916 | 0.22125 | 0.20976 | 0.46272 | 0.24531 | 0.46758 | 0.15735 | 0.087731 | 0.11932 | 0.1863 | 0.19944 | 4.3205 | 0.19793 | 0.087044 | 0.16145 | 0.070899 | 0.41523
| Rel.Std.Dev. |  | 1.481% | 1.125% | 2.566% | 2.607% |  | 2.466% | 1.83% | 2.35% | 2.642% | 2.797% | 5.346% | 2.678% | 5.168% | 1.928% | 1.067% | 1.424% | 2.279% | 2.313% | 25.92% | 2.393% | 1.078% | 1.926% | 0.7768% | 4.805%
| PDM3 |  | 5.233% | 2.864% | -1.898% | -24.62% |  | -5.506% | -1.716% | 0.3571% | -0.8076% | -11.17% | 2.509% | 8.51% | 7.148% | -3.354% | -2.624% | -0.7771% | -3.175% | 2.114% | 97.4% | -2.031% | -4.4% | -0.7089% | 8.095% | 2.351%
| Z-Score (Absolute) |  | 1.26 | 0.77 | 0.23 | 4.99 | 14.57 | 0.99 | 0.19 | 0.24 | 0 | 2.17 | 0.69 | 1.95 | 1.66 | 0.54 | 0.38 | 0 | 0.5 | 0.61 | 20.55 | 0.26 | 0.76 | 0.02 | 1.86 | 0.66
| Analytical results for Ca in OREAS 525 (Certified Value 2.14 wt.%) | [26 empty] | Certified
Ca | Round | Replicate | Lab | Lab | Lab | Lab | Lab | Lab | Lab | Lab | Lab | Lab | Lab | Lab | Lab | Lab | Lab | Lab | Lab | Lab | Lab | Lab | Lab | Lab | Lab | Lab | Lab | 1
| No | No | 2.01 | 2.02 | 2.03 | 2.04 | 2.05 | 2.06 | 2.07 | 2.08 | 2.09 | 2.11 | 2.12 | 2.14 | 2.15 | 2.16 | 2.17 | 2.18 | 2.19 | 2.21 | 2.22 | 2.23 | 2.24 | 2.25 | 2.26 | 2.27 | 2.28 | wt.%
|  |  | AR*MS | AR*OES | AR*MS | AR*OES | AR*OES | AR*OES/MS | AR*OES | AR*OES/MS | AR*OES | AR*OES/MS | AR*OES/MS | AR*MS | AR*MS | AR*MS | AR*MS | AR*MS | AR*OES/MS | AR*OES/MS | AR*OES/MS | AR*OES | AR*MS | AR*OES/MS | AR*OES/MS | AR*OES | AR*OES | 2
|  |  | 0.5g | 25g | 0.2g | 0.5g | 01g | 0.5g | 0.25g | 01g | 0.5g | 0.25g | 0.25g | 0.5g | 0.5g | 0.5g | 0.5g | 0.5g | 01g | 15g | 0.2g | 0.25g | 15g | 0.25g | 0.5g | 0.25g | 0.4g | 3
| 1 | 1 | 2.1168 | 2.29 | 2.23 | 2.165 | 2.19 | 2.07 | 2.15 | 2.27 | 2.0563 | 2.33 | 2.14 | 2.09 | 2.1 | 2.16 | 2.11 | 2.06 | 2.0294 | 2.4092 | 2.13 | 2.251 | 2.05 | 2.09 | 2.1 | 2.489 | 2.249 | 1
| 1 | 2 | 2.1212 | 2.31 | 2.1869 | 2.165 | 2.2 | 2.07 | 2.12 | 2.26 | 2.0186 | 2.34 | 2.16 | 2.07 | 2.19 | 2.16 | 2.1 | 2.06 | 2.0884 | 2.4281 | 2.11 | 2.268 | 2.05 | 2.08 | 2.08 | 2.298 | 2.086 | 0
| 1 | 3 | 2.1038 | 2.27 | 2.1723 | 2.1763 | 2.17 | 2.11 | 2.12 | 2.23 | 2.088 | 2.38 | 2.13 | 2.07 | 2.15 | 2.13 | 2.1 | 2.05 | 2.017 | 2.4701 | 2.16 | 2.256 | 2.07 | 2.05 | 2.11 | 2.339 | 2.148 | 16
| 1 | 4 | 2.1236 | 2.28 | 2.1896 | 2.1753 | 2.18 | 2.16 | 2.13 | 2.26 | 2.0979 | 2.38 | 2.13 | 2.06 | 2.16 | 2.15 | 2.11 | 2.06 | 2.0229 | 2.3838 | 2.15 | 2.266 | 2.06 | 2.06 | 2.09 | 2.45 | 2.2 | 2.1363
| 1 | 5 | 2.0582 | 2.26 | 2.1999 | 2.1683 | 2.18 | 2.1 | 2.15 | 2.24 | 2.1561 | 2.37 | 2.16 | 2.1 | 2.14 | 2.17 | 2.08 | 2.06 | 2.0846 | 2.4933 | 2.15 | 2.251 | 2.04 | 2.07 | 2.09 | 2.389 | 2.079 | 76
| 1 | 6 | 2.0218 | 2.28 | 2.1871 | 2.185 | 2.19 | 2.13 | 2.16 | 2.29 | 2.085 | 2.33 | 2.13 | 2.12 | 2.12 | 2.09 | 2.1 | 2.08 | 2.0617 | 2.5195 | 2.13 | 2.232 | 2.05 | 2.07 | 2.03 | 2.387 | 2.154
| Mean |  | 2.0909 | 2.2817 | 2.1943 | 2.1725 | 2.185 | 2.1067 | 2.1383 | 2.2583 | 2.0837 | 2.355 | 2.1417 | 2.085 | 2.1433 | 2.1433 | 2.1 | 2.0617 | 2.0507 | 2.4507 | 2.1383 | 2.254 | 2.0533 | 2.07 | 2.0833 | 2.392 | 2.1527
| Median |  | 2.1103 | 2.28 | 2.1884 | 2.1718 | 2.185 | 2.105 | 2.14 | 2.26 | 2.0865 | 2.355 | 2.135 | 2.08 | 2.145 | 2.155 | 2.1 | 2.06 | 2.0456 | 2.4491 | 2.14 | 2.2535 | 2.05 | 2.07 | 2.09 | 2.388 | 2.151
| Std Dev. |  | 0.041638 | 0.017224 | 0.019581 | 0.0078592 | 0.010488 | 0.035024 | 0.017224 | 0.02137 | 0.04572 | 0.02429 | 0.01472 | 0.022583 | 0.031411 | 0.029439 | 0.010954 | 0.0098319 | 0.031812 | 0.052209 | 0.018348 | 0.013008 | 0.010328 | 0.014142 | 0.028048 | 0.069931 | 0.065445
| Rel.Std.Dev. |  | 1.991% | 0.7549% | 0.8924% | 0.3618% | 0.48% | 1.663% | 0.8055% | 0.9463% | 2.194% | 1.031% | 0.6873% | 1.083% | 1.466% | 1.374% | 0.5216% | 0.4769% | 1.551% | 2.13% | 0.8581% | 0.5771% | 0.503% | 0.6832% | 1.346% | 2.924% | 3.04%
| PDM3 |  | -2.127% | 6.803% | 2.713% | 1.693% | 2.278% | -1.389% | 0.09361% | 5.711% | -2.466% | 10.24% | 0.2496% | -2.403% | 0.3277% | 0.3277% | -1.701% | -3.495% | -4.01% | 14.71% | 0.09361% | 5.508% | -3.885% | -3.105% | -2.481% | 11.97% | 0.7645%
| Z-Score (Absolute) |  | 0.6 | 1.67 | 0.63 | 0.37 | 0.52 | 0.42 | 0.04 | 1.39 | 0.69 | 2.54 | 0 | 0.67 | 0.02 | 0.02 | 0.5 | 0.95 | 1.08 | 3.68 | 0.04 | 1.34 | 1.05 | 0.85 | 0.69 | 2.98 | 0.13
| Analytical results for Cd in OREAS 525 (Certified Value 0.18 ppm) | [26 empty] | Certified
Cd | Round | Replicate | Lab | Lab | Lab | Lab | Lab | Lab | Lab | Lab | Lab | Lab | Lab | Lab | Lab | Lab | Lab | Lab | Lab | Lab | Lab | Lab | Lab | Lab | Lab | Lab |  | 1
| No | No | 2.01 | 2.02 | 2.03 | 2.04 | 2.05 | 2.06 | 2.07 | 2.08 | 2.11 | 2.12 | 2.14 | 2.15 | 2.16 | 2.17 | 2.18 | 2.19 | 2.21 | 2.22 | 2.23 | 2.24 | 2.25 | 2.26 | 2.27 | 2.28 |  | ppm
|  |  | AR*MS | AR*MS | AR*MS | AR*OES | AR*OES | AR*OES/MS | AR*MS | AR*OES/MS | AR*OES/MS | AR*OES/MS | AR*MS | AR*MS | AR*MS | AR*MS | AR*MS | AR*OES/MS | AR*OES/MS | AR*OES/MS | AR*OES | AR*MS | AR*OES/MS | AR*OES/MS | AR*MS | AR*MS |  | 2
|  |  | 0.5g | 25g | 0.2g | 0.5g | 01g | 0.5g | 0.25g | 01g | 0.25g | 0.25g | 0.5g | 0.5g | 0.5g | 0.5g | 0.5g | 01g | 15g | 0.2g | 0.25g | 15g | 0.25g | 0.5g | 0.25g | 0.4g |  | 2
| 1 | 1 | 0.35 | 0.2 | < 0.5 | 1.3117 | 6.2 | 0.19 | 0.21 | 0.2 | 0.3 | 0.3 | 0.15 | 0.16 | 0.16 | 0.17 | 0.19 | 0.092531 | 0.19134 | < 1 | < 1 | 0.2 | 0.19 | 0.25 | 0.36 | 0.51 |  | 1
| 1 | 2 | 0.38 | 0.2 | < 0.5 | 1.2943 | 6.2 | 0.19 | 0.22 | 0.2 | 0.28 | 0.3 | 0.16 | 0.18 | 0.17 | 0.15 | 0.19 | 0.098203 | 0.19542 | < 1 | < 1 | 0.2 | 0.18 | 0.28 | 0.35 | 0.45 |  | 13
| 1 | 3 | 0.37 | 0.17 | < 0.5 | 1.3267 | 6.3 | 0.18 | 0.24 | 0.21 | 0.27 | 0.3 | 0.18 | 0.18 | 0.2 | 0.17 | 0.17 | 0.14802 | 0.17714 | < 1 | < 1 | 0.19 | 0.18 | 0.27 | 0.39 | 0.49 |  | 16
| 1 | 4 | 0.35 | 0.22 | < 0.5 | 1.272 | 6.2 | 0.18 | 0.2 | 0.19 | 0.3 | 0.3 | 0.17 | 0.18 | 0.19 | 0.16 | 0.18 | 0.1262 | 0.21446 | < 1 | < 1 | 0.17 | 0.19 | 0.25 | 0.38 | 0.48 |  | 0.18477
| 1 | 5 | 0.3 | 0.19 | < 0.5 | 1.3003 | 6.5 | 0.13 | 0.23 | 0.2 | 0.26 | 0.3 | 0.17 | 0.18 | 0.2 | 0.15 | 0.17 | 0.14916 | 0.19048 | < 1 | < 1 | 0.21 | 0.19 | 0.24 | 0.39 | 0.47 |  | 77
| 1 | 6 | 0.35 | 0.17 | < 0.5 | 1.2527 | 6.1 | 0.09 | 0.21 | 0.2 | 0.27 | 0.3 | 0.15 | 0.18 | 0.16 | 0.16 | 0.16 | 0.10819 | 0.18513 | < 1 | < 1 | 0.17 | 0.17 | 0.27 | 0.38 | 0.47
| Mean |  | 0.35 | 0.19167 |  | 1.2929 | 6.25 | 0.16 | 0.21833 | 0.2 | 0.28 | 0.3 | 0.16333 | 0.17667 | 0.18 | 0.16 | 0.17667 | 0.12038 | 0.19233 |  |  | 0.19 | 0.18333 | 0.26 | 0.375 | 0.47833
| Median |  | 0.35 | 0.195 |  | 1.2973 | 6.2 | 0.18 | 0.215 | 0.2 | 0.275 | 0.3 | 0.165 | 0.18 | 0.18 | 0.16 | 0.175 | 0.1172 | 0.19091 |  |  | 0.195 | 0.185 | 0.26 | 0.38 | 0.475
| Std Dev. |  | 0.027568 | 0.019408 |  | 0.026852 | 0.13784 | 0.040988 | 0.01472 | 0.0063246 | 0.016733 | 0 | 0.012111 | 0.008165 | 0.018974 | 0.0089443 | 0.012111 | 0.024667 | 0.012538 |  |  | 0.016733 | 0.008165 | 0.015492 | 0.016432 | 0.020412
| Rel.Std.Dev. |  | 7.877% | 10.13% |  | 2.077% | 2.205% | 25.62% | 6.742% | 3.162% | 5.976% | 0% | 7.415% | 4.622% | 10.54% | 5.59% | 6.855% | 20.49% | 6.519% |  |  | 8.807% | 4.454% | 5.958% | 4.382% | 4.267%
| PDM3 |  | 89.43% | 3.735% |  | 599.8% | 3283% | -13.4% | 18.17% | 8.246% | 51.54% | 62.37% | -11.6% | -4.383% | -2.579% | -13.4% | -4.383% | -34.84% | 4.093% |  |  | 2.833% | -0.7749% | 40.72% | 103% | 158.9%
| Z-Score (Absolute) |  | 2.87 | 0.08 | 1 | 20.45 | NA | 0.67 | 0.41 | 0.07 | 1.56 | NA | 0.61 | 0.36 | 0.3 | 0.67 | 0.36 | 1.41 | 0.07 | 5.67 | 5.67 | 0.11 | 0.24 | 1.19 | 3.33 | 5.26
Results from laboratories 2.05 and 2.12 were removed due to their 0.1 ppm reading resolution.
| Analytical results for Ce in OREAS 525 (Certified Value 133 ppm) | [26 empty] | Certified
Ce | Round | Replicate | Lab | Lab | Lab | Lab | Lab | Lab | Lab | Lab | Lab | Lab | Lab | Lab | Lab | Lab | Lab | Lab | Lab | Lab | Lab | [6 empty] | 1
| No | No | 2.02 | 2.03 | 2.06 | 2.07 | 2.08 | 2.09 | 2.11 | 2.12 | 2.14 | 2.15 | 2.16 | 2.17 | 2.18 | 2.19 | 2.22 | 2.25 | 2.26 | 2.27 | 2.28 | [6 empty] | ppm
|  |  | AR*MS | AR*MS | AR*OES/MS | AR*MS | AR*OES/MS | AR*MS | AR*OES/MS | AR*OES/MS | AR*MS | AR*MS | AR*MS | AR*MS | AR*MS | AR*OES/MS | AR*MS | AR*OES/MS | AR*OES/MS | AR*MS | AR*MS | [6 empty] | 0
|  |  | 25g | 0.2g | 0.5g | 0.25g | 01g | 0.5g | 0.25g | 0.25g | 0.5g | 0.5g | 0.5g | 0.5g | 0.5g | 01g | 0.2g | 0.25g | 0.5g | 0.25g | 0.4g | [6 empty] | 0
| 1 | 1 | 131.766 | 138.8518 | 114 | 130 | 148 | 179.3395 | 142 | 130 | 116 | 130 | 137 | 124 | 130.5 | 149.9508 | 128.36 | 106.29 | 129.03 | 180 | 134 | [6 empty] | 1
| 1 | 2 | 132.23 | 133.4647 | 117 | 134 | 148 | 175.8434 | 139 | 135 | 131 | 134.5 | 133.5 | 122.5 | 130.5 | 149.0399 | 133.18 | 105.42 | 129.76 | 179 | 121 | [6 empty] | 38
| 1 | 3 | 131.222 | 133.479 | 112 | 137 | 147 | 176.1135 | 141 | 131 | 130 | 130.5 | 142.5 | 124.5 | 129.5 | 148.3859 | 136.85 | 103.68 | 130.85 | 179 | 123 | [6 empty] | 16
| 1 | 4 | 127.955 | 131.9423 | 116 | 135 | 147 | 173.4687 | 145 | 128 | 135.5 | 132.5 | 144 | 125 | 132 | 147.8366 | 134.56 | 107.93 | 129.66 | 177 | 131 | [6 empty] | 132.727
| 1 | 5 | 132.002 | 134.2655 | 111 | 140 | 146 | 184.5442 | 149 | 131 | 117 | 131 | 143.5 | 119 | 131 | 152.1714 | 131.59 | 107.81 | 127.46 | 177 | 117 | [6 empty] | 78
| 1 | 6 | 127.842 | 136.2175 | 110 | 144 | 143 | 177.8283 | 136 | 133 | 125.5 | 130.5 | 131.5 | 122.5 | 136 | 151.205 | 136.61 | 103.9 | 134.9 | 180 | 132
| Mean |  | 130.5028 | 134.7035 | 113.3333 | 136.6667 | 146.5 | 177.8563 | 142 | 131.3333 | 125.8333 | 131.5 | 138.6667 | 122.9167 | 131.5833 | 149.7649 | 133.525 | 105.8383 | 130.2767 | 178.6667 | 126.3333
| Median |  | 131.494 | 133.8722 | 113 | 136 | 147 | 176.9709 | 141.5 | 131 | 127.75 | 130.75 | 139.75 | 123.25 | 130.75 | 149.4954 | 133.87 | 105.855 | 129.71 | 179 | 127
| Std Dev. |  | 2.0452 | 2.4637 | 2.8048 | 4.8854 | 1.8708 | 3.828 | 4.5607 | 2.4221 | 7.9036 | 1.7029 | 5.4283 | 2.1775 | 2.3112 | 1.676 | 3.2306 | 1.847 | 2.5234 | 1.3663 | 6.9186
| Rel.Std.Dev. |  | 1.567% | 1.829% | 2.475% | 3.575% | 1.277% | 2.152% | 3.212% | 1.844% | 6.281% | 1.295% | 3.915% | 1.772% | 1.756% | 1.119% | 2.419% | 1.745% | 1.937% | 0.7647% | 5.476%
| PDM3 |  | -1.676% | 1.489% | -14.61% | 2.968% | 10.38% | 34% | 6.987% | -1.05% | -5.194% | -0.9244% | 4.475% | -7.391% | -0.8616% | 12.84% | 0.6013% | -20.26% | -1.846% | 34.61% | -4.817%
| Z-Score (Absolute) |  | 0.13 | 0.37 | 2.14 | 0.6 | 1.75 | 5.43 | 1.22 | 0.03 | 0.67 | 0.01 | 0.83 | 1.02 | 0 | 2.13 | 0.23 | 3.02 | 0.15 | 5.52 | 0.62
| Analytical results for Co in OREAS 525 (Certified Value 378 ppm) | [26 empty] | Certified
Co | Round | Replicate | Lab | Lab | Lab | Lab | Lab | Lab | Lab | Lab | Lab | Lab | Lab | Lab | Lab | Lab | Lab | Lab | Lab | Lab | Lab | Lab | Lab | Lab | Lab | Lab | Lab | 1
| No | No | 2.01 | 2.02 | 2.03 | 2.04 | 2.05 | 2.06 | 2.07 | 2.08 | 2.09 | 2.11 | 2.12 | 2.14 | 2.15 | 2.16 | 2.17 | 2.18 | 2.19 | 2.21 | 2.22 | 2.23 | 2.24 | 2.25 | 2.26 | 2.27 | 2.28 | ppm
|  |  | AR*MS | AR*MS | AR*MS | AR*OES | AR*OES | AR*OES/MS | AR*MS | AR*OES/MS | AR*OES | AR*OES/MS | AR*OES/MS | AR*MS | AR*OES | AR*MS | AR*OES | AR*MS | AR*OES/MS | AR*OES/MS | AR*OES/MS | AR*OES | AR*MS | AR*OES/MS | AR*OES/MS | AR*MS | AR*MS | 0
|  |  | 0.5g | 25g | 0.2g | 0.5g | 01g | 0.5g | 0.25g | 01g | 0.5g | 0.25g | 0.25g | 0.5g | 01g | 0.5g | 01g | 0.5g | 01g | 15g | 0.2g | 0.25g | 15g | 0.25g | 0.5g | 0.25g | 0.4g | 0
| 1 | 1 | 334.8 | 385.9 | 370.887 | 299.726 | 385.2 | 357 | 362 | 388 | 304.3986 | 383 | 376 | 382 | 381 | 373 | 374 | 377 | 389.2689 | 399.5057 | 395 | 372 | 347.6 | 373.2 | 378.8 | 443 | 395 | 1
| 1 | 2 | 327.1 | 394.8 | 365.5617 | 297.0393 | 386 | 377 | 384 | 360 | 307.789 | 381 | 372.4 | 379 | 391 | 380 | 375 | 377 | 376.8617 | 411.1872 | 398 | 381 | 352 | 382.3 | 374.6 | 432 | 366 | 39
| 1 | 3 | 330.2 | 381.9 | 364.7193 | 300.4367 | 383.2 | 366 | 353 | 359 | 311.2836 | 386 | 372.5 | 380 | 385 | 378 | 372 | 378 | 379.7132 | 403.938 | 400 | 378 | 352.5 | 388.7 | 384.5 | 446 | 370 | 16
| 1 | 4 | 328.6 | 380.8 | 368.838 | 301.0953 | 386.6 | 372 | 387 | 371 | 309.4272 | 390 | 377.8 | 374 | 387 | 380 | 375 | 376 | 374.7754 | 396.6609 | 397 | 377 | 353.5 | 389.9 | 377 | 445 | 383 | 378.0855
| 1 | 5 | 327.2 | 388.2 | 369.2685 | 302.738 | 380.8 | 369 | 381 | 358 | 302.3954 | 391 | 369.4 | 384 | 386 | 387 | 373 | 376 | 391.6874 | 410.2722 | 401 | 376 | 350.5 | 387.6 | 372.1 | 445 | 353 | 79
| 1 | 6 | 324.5 | 387.4 | 368.5906 | 295.9387 | 387.6 | 373 | 364 | 350 | 308.3562 | 374 | 372.8 | 383 | 386 | 369 | 375 | 378 | 392.102 | 410.3378 | 398 | 373 | 351.3 | 375 | 369.2 | 451 | 335
| Mean |  | 328.7333 | 386.5 | 367.9775 | 299.4957 | 384.9 | 369 | 371.8333 | 364.3333 | 307.275 | 384.1667 | 373.4833 | 380.3333 | 386 | 377.8333 | 374 | 377 | 384.0681 | 405.317 | 398.1667 | 376.1667 | 351.2333 | 382.7833 | 376.0333 | 443.6667 | 367
| Median |  | 327.9 | 386.65 | 368.7143 | 300.0813 | 385.6 | 370.5 | 372.5 | 359.5 | 308.0726 | 384.5 | 372.65 | 381 | 386 | 379 | 374.5 | 377 | 384.491 | 407.1051 | 398 | 376.5 | 351.65 | 384.95 | 375.8 | 445 | 368
| Std Dev. |  | 3.5189 | 5.0319 | 2.3537 | 2.5572 | 2.4972 | 6.957 | 13.963 | 13.3965 | 3.293 | 6.3061 | 2.9748 | 3.6148 | 3.2249 | 6.2423 | 1.2649 | 0.89443 | 7.8345 | 6.2422 | 2.137 | 3.3116 | 2.053 | 7.232 | 5.3757 | 6.314 | 21.3073
| Rel.Std.Dev. |  | 1.07% | 1.302% | 0.6396% | 0.8538% | 0.6488% | 1.885% | 3.755% | 3.677% | 1.072% | 1.641% | 0.7965% | 0.9504% | 0.8355% | 1.652% | 0.3382% | 0.2372% | 2.04% | 1.54% | 0.5367% | 0.8804% | 0.5845% | 1.889% | 1.43% | 1.423% | 5.806%
| PDM3 |  | -13.05% | 2.226% | -2.673% | -20.79% | 1.802% | -2.403% | -1.654% | -3.637% | -18.73% | 1.608% | -1.217% | 0.5945% | 2.093% | -0.0667% | -1.081% | -0.2871% | 1.582% | 7.202% | 5.311% | -0.5075% | -7.102% | 1.243% | -0.5428% | 17.35% | -2.932%
| Z-Score (Absolute) |  | 3.91 | 0.85 | 0.67 | 6.31 | 0.72 | 0.59 | 0.36 | 0.97 | 5.67 | 0.66 | 0.22 | 0.34 | 0.81 | 0.14 | 0.18 | 0.07 | 0.65 | 2.4 | 1.81 | 0 | 2.05 | 0.54 | 0.01 | 5.56 | 0.75
| Analytical results for Cr in OREAS 525 (Certified Value 18.7 ppm) | [26 empty] | Certified
Cr | Round | Replicate | Lab | Lab | Lab | Lab | Lab | Lab | Lab | Lab | Lab | Lab | Lab | Lab | Lab | Lab | Lab | Lab | Lab | Lab | Lab | Lab | Lab | Lab | Lab | Lab |  | 1
| No | No | 2.01 | 2.02 | 2.03 | 2.04 | 2.06 | 2.07 | 2.08 | 2.09 | 2.11 | 2.12 | 2.14 | 2.15 | 2.16 | 2.17 | 2.18 | 2.19 | 2.21 | 2.22 | 2.23 | 2.24 | 2.25 | 2.26 | 2.27 | 2.28 |  | ppm
|  |  | AR*MS | AR*OES | AR*MS | AR*OES | AR*OES/MS | AR*OES | AR*OES/MS | AR*OES | AR*OES/MS | AR*OES/MS | AR*MS | AR*MS | AR*OES | AR*MS | AR*MS | AR*OES/MS | AR*OES/MS | AR*MS | AR*OES | AR*MS | AR*OES/MS | AR*OES/MS | AR*OES | AR*OES |  | 1
|  |  | 0.5g | 25g | 0.2g | 0.5g | 0.5g | 0.25g | 01g | 0.5g | 0.25g | 0.25g | 0.5g | 0.5g | 01g | 0.5g | 0.5g | 01g | 15g | 0.2g | 0.25g | 15g | 0.25g | 0.5g | 0.25g | 0.4g |  | 2
| 1 | 1 | 16.1 | 21 | 18.3519 | 18.4 | 19 | 19 | 19 | 19.3596 | 19 | 21 | 17 | 17 | 18 | 17 | 17 | 19.4994 | 1.3319 | 17 | 20 | 18.1 | 17 | 20 | 18 | 22 |  | 1
| 1 | 2 | 15.6 | 21 | 18.4924 | 18.4435 | 20 | 18 | 20 | 20.3494 | 19 | 22 | 17 | 18 | 18 | 16 | 18 | 18.9747 | 0.97584 | 17 | 20 | 18 | 18 | 19 | 20 | 20 |  | 14
| 1 | 3 | 16 | 21 | 17.7341 | 18.5355 | 19 | 18 | 20 | 19.7778 | 19 | 21 | 17 | 18 | 18 | 17 | 17 | 19.5034 | 0.93567 | 18 | 20 | 18.5 | 18 | 20 | 17 | 20 |  | 16
| 1 | 4 | 15.4 | 21 | 17.9612 | 18.651 | 20 | 19 | 19 | 19.9614 | 20 | 21 | 17 | 18 | 17 | 17 | 17 | 19.3164 | 0.97702 | 17 | 21 | 18.6 | 17 | 19 | 19 | 22 |  | 18.6779
| 1 | 5 | 15.3 | 21 | 18.3369 | 18.6325 | 19 | 19 | 20 | 20.5326 | 19 | 22 | 17 | 17 | 18 | 17 | 17 | 20.1926 | 0.9832 | 17 | 20 | 18.4 | 18 | 19 | 19 | 20 |  | 80
| 1 | 6 | 15.6 | 21 | 18.5189 | 18.315 | 19 | 19 | 21 | 20.0532 | 19 | 21 | 17 | 18 | 18 | 17 | 17 | 20.1511 | 1.722 | 18 | 20 | 17.9 | 17 | 19 | 18 | 20
| Mean |  | 15.6667 | 21 | 18.2326 | 18.4962 | 19.3333 | 18.6667 | 19.8333 | 20.0057 | 19.1667 | 21.3333 | 17 | 17.6667 | 17.8333 | 16.8333 | 17.1667 | 19.6063 | 1.1543 | 17.3333 | 20.1667 | 18.25 | 17.5 | 19.3333 | 18.5 | 20.6667
| Median |  | 15.6 | 21 | 18.3444 | 18.4895 | 19 | 19 | 20 | 20.0073 | 19 | 21 | 17 | 18 | 18 | 17 | 17 | 19.5014 | 0.98011 | 17 | 20 | 18.25 | 17.5 | 19 | 18.5 | 20
| Std Dev. |  | 0.32042 | 0 | 0.31519 | 0.13338 | 0.5164 | 0.5164 | 0.75277 | 0.41698 | 0.40825 | 0.5164 | 0 | 0.5164 | 0.40825 | 0.40825 | 0.40825 | 0.47865 | 0.31437 | 0.5164 | 0.40825 | 0.2881 | 0.54772 | 0.5164 | 1.0488 | 1.0328
| Rel.Std.Dev. |  | 2.045% | 0% | 1.729% | 0.7211% | 2.671% | 2.766% | 3.795% | 2.084% | 2.13% | 2.421% | 0% | 2.923% | 2.289% | 2.425% | 2.378% | 2.441% | 27.24% | 2.979% | 2.024% | 1.579% | 3.13% | 2.671% | 5.669% | 4.997%
| PDM3 |  | -16.12% | 12.43% | -2.384% | -0.9723% | 3.509% | -0.05992% | 6.186% | 7.109% | 2.617% | 14.22% | -8.983% | -5.414% | -4.522% | -9.875% | -8.091% | 4.971% | -93.82% | -7.199% | 7.971% | -2.291% | -6.306% | 3.509% | -0.9522% | 10.65%
| Z-Score (Absolute) |  | 1.68 | 1.48 | 0.16 | 0 | 0.5 | 0.1 | 0.79 | 0.89 | 0.4 | 1.68 | 0.89 | 0.49 | 0.39 | 0.99 | 0.79 | 0.66 | 10.29 | 0.69 | 0.99 | 0.15 | 0.59 | 0.5 | 0 | 1.29
| Analytical results for Cs in OREAS 525 (Certified Value 0.78 ppm) | [26 empty] | Certified
Cs | Round | Replicate | Lab | Lab | Lab | Lab | Lab | Lab | Lab | Lab | Lab | Lab | Lab | Lab | Lab | Lab | Lab | Lab | Lab | Lab | [7 empty] | 1
| No | No | 2.02 | 2.03 | 2.06 | 2.07 | 2.08 | 2.11 | 2.12 | 2.14 | 2.15 | 2.16 | 2.17 | 2.18 | 2.19 | 2.22 | 2.25 | 2.26 | 2.27 | 2.28 | [7 empty] | ppm
|  |  | AR*MS | AR*MS | AR*OES/MS | AR*MS | AR*OES/MS | AR*OES/MS | AR*OES/MS | AR*MS | AR*MS | AR*MS | AR*MS | AR*MS | AR*OES/MS | AR*MS | AR*OES/MS | AR*OES/MS | AR*MS | AR*MS | [7 empty] | 2
|  |  | 25g | 0.2g | 0.5g | 0.25g | 01g | 0.25g | 0.25g | 0.5g | 0.5g | 0.5g | 0.5g | 0.5g | 01g | 0.2g | 0.25g | 0.5g | 0.25g | 0.4g | [7 empty] | 3
| 1 | 1 | 0.85 | 0.78587 | 0.83 | 0.92 | 0.98 | 0.77 | 0.8 | 0.64 | 0.74 | 0.72 | 0.71 | 0.76 | 0.78521 | 0.69 | 0.62 | 0.79 | 0.91 | 0.81 | [7 empty] | 1
| 1 | 2 | 0.88 | 0.77556 | 0.87 | 0.89 | 0.96 | 0.76 | 0.8 | 0.7 | 0.75 | 0.72 | 0.69 | 0.76 | 0.74824 | 0.75 | 0.61 | 0.8 | 0.92 | 0.78 | [7 empty] | 41
| 1 | 3 | 0.83 | 0.76614 | 0.78 | 0.91 | 0.87 | 0.79 | 0.8 | 0.69 | 0.74 | 0.71 | 0.69 | 0.74 | 0.77137 | 0.77 | 0.59 | 0.8 | 0.9 | 0.78 | [7 empty] | 16
| 1 | 4 | 0.88 | 0.78502 | 0.78 | 0.92 | 0.95 | 0.8 | 0.9 | 0.7 | 0.77 | 0.71 | 0.69 | 0.74 | 0.75144 | 0.77 | 0.6 | 0.79 | 0.93 | 0.82 | [7 empty] | 0.78116
| 1 | 5 | 0.87 | 0.78339 | 0.8 | 0.93 | 0.93 | 0.82 | 0.8 | 0.63 | 0.76 | 0.71 | 0.66 | 0.75 | 0.7734 | 0.72 | 0.59 | 0.79 | 0.91 | 0.73 | [7 empty] | 81
| 1 | 6 | 0.85 | 0.80009 | 0.82 | 0.91 | 0.93 | 0.76 | 0.8 | 0.69 | 0.78 | 0.7 | 0.67 | 0.76 | 0.7546 | 0.75 | 0.62 | 0.83 | 0.92 | 0.7
| Mean |  | 0.86 | 0.78268 | 0.81333 | 0.91333 | 0.93667 | 0.78333 | 0.81667 | 0.675 | 0.75667 | 0.71167 | 0.685 | 0.75167 | 0.76404 | 0.74167 | 0.605 | 0.8 | 0.915 | 0.77
| Median |  | 0.86 | 0.7842 | 0.81 | 0.915 | 0.94 | 0.78 | 0.8 | 0.69 | 0.755 | 0.71 | 0.69 | 0.755 | 0.76299 | 0.75 | 0.605 | 0.795 | 0.915 | 0.78
| Std Dev. |  | 0.02 | 0.011346 | 0.034448 | 0.013663 | 0.037771 | 0.024221 | 0.040825 | 0.031464 | 0.01633 | 0.0075277 | 0.017607 | 0.0098319 | 0.014745 | 0.031252 | 0.013784 | 0.015492 | 0.010488 | 0.046476
| Rel.Std.Dev. |  | 2.326% | 1.45% | 4.235% | 1.496% | 4.033% | 3.092% | 4.999% | 4.661% | 2.158% | 1.058% | 2.57% | 1.308% | 1.93% | 4.214% | 2.278% | 1.936% | 1.146% | 6.036%
| PDM3 |  | 10.09% | 0.1942% | 4.119% | 16.92% | 19.91% | 0.2783% | 4.545% | -13.59% | -3.135% | -8.896% | -12.31% | -3.775% | -2.191% | -5.056% | -22.55% | 2.412% | 17.13% | -1.429%
| Z-Score (Absolute) |  | 1.4 | 0.2 | 0.67 | 2.23 | 2.59 | 0.21 | NA | 1.48 | 0.21 | 0.91 | 1.32 | 0.29 | 0.09 | 0.44 | 2.57 | 0.47 | 2.26 | 0
Results from laboratory 2.12 were removed due to their 0.1 ppm reading resolution.
| Analytical results for Cu in OREAS 525 (Certified Value 1.35 wt.%) | [26 empty] | Certified
Cu | Round | Replicate | Lab | Lab | Lab | Lab | Lab | Lab | Lab | Lab | Lab | Lab | Lab | Lab | Lab | Lab | Lab | Lab | Lab | Lab | Lab | Lab | Lab | Lab | Lab | Lab | Lab | 1
| No | No | 2.01 | 2.02 | 2.03 | 2.04 | 2.05 | 2.06 | 2.07 | 2.08 | 2.09 | 2.11 | 2.12 | 2.14 | 2.15 | 2.16 | 2.17 | 2.18 | 2.19 | 2.21 | 2.22 | 2.23 | 2.24 | 2.25 | 2.26 | 2.27 | 2.28 | wt.%
|  |  | AR*AAS | AR*MS | AR*AAS | AR*AAS | AR*AAS | AR*OES | AR*OES | AR*OES/MS | AR*OES | AR*OES/MS | AR*OES/MS | AR*OES/AAS | AR*OES/AAS | AR*OES/AAS | AR*OES/AAS | AR*OES/AAS | AR*OES | AR*OES/MS | AR*MS | AR*OES | AR*OES | AR*AAS | AR*OES | AR*OES | AR*OES | 2
|  |  | 0.5g | 25g | 0.1g | 0.2g | 01g | 0.5g | 0.25g | 01g | 0.5g | 0.25g | 0.25g | 0.5g | 0.5g | 0.5g | 0.5g | 0.5g | 01g | 15g | 0.2g | 0.25g | 01g | 0.25g | 0.4g | 0.25g | 0.4g | 3
| 1 | 1 | 1.387 | 1.3189 | 1.3755 | 1.39 | 1.34 | 1.34 | 1.38 | 1.35 | 1.2438 | > 1 | > 1 | 1.375 | 1.345 | 1.34 | 1.345 | 1.36 | 1.3419 | 1.4081 | 1.3242 | > 1 | 1.334 | 1.347 | 1.339 | 1.4925 | 1.31 | 1
| 1 | 2 | 1.38 | 1.37 | 1.3521 | 1.4 | 1.34 | 1.31 | 1.36 | 1.3 | 1.2254 | > 1 | > 1 | 1.365 | 1.35 | 1.295 | 1.355 | 1.36 | 1.3723 | 1.4225 | 1.3625 | > 1 | 1.348 | 1.362 | 1.343 | 1.4221 | 1.32 | 25
| 1 | 3 | 1.355 | 1.3437 | 1.3432 | 1.39 | 1.37 | 1.3 | 1.35 | 1.3 | 1.2588 | > 1 | > 1 | 1.37 | 1.32 | 1.34 | 1.375 | 1.365 | 1.3114 | 1.4449 | 1.3514 | > 1 | 1.333 | 1.356 | 1.403 | 1.3996 | 1.32 | 16
| 1 | 4 | 1.384 | 1.3343 | 1.3509 | 1.37 | 1.33 | 1.32 | 1.35 | 1.31 | 1.2613 | > 1 | > 1 | 1.37 | 1.355 | 1.335 | 1.365 | 1.365 | 1.3233 | 1.3987 | 1.371 | > 1 | 1.34 | 1.351 | 1.388 | 1.4986 | 1.31 | 1.3503
| 1 | 5 | 1.381 | 1.3671 | 1.3549 | 1.39 | 1.34 | 1.31 | 1.36 | 1.33 | 1.2886 | > 1 | > 1 | 1.38 | 1.39 | 1.33 | 1.375 | 1.365 | 1.3734 | 1.467 | 1.3514 | > 1 | 1.339 | 1.362 | 1.343 | 1.4819 | 1.26 | 82
| 1 | 6 | 1.38 | 1.3426 | 1.3603 | 1.4 | 1.3 | 1.32 | 1.36 | 1.3 | 1.2668 | > 1 | > 1 | 1.37 | 1.335 | 1.35 | 1.36 | 1.355 | 1.3587 | 1.4681 | 1.4005 | > 1 | 1.324 | 1.346 | 1.371 | 1.4533 | 1.3
| Mean |  | 1.3778 | 1.3461 | 1.3561 | 1.39 | 1.3367 | 1.3167 | 1.36 | 1.315 | 1.2575 |  |  | 1.3717 | 1.3492 | 1.3317 | 1.3625 | 1.3617 | 1.3468 | 1.4349 | 1.3601 |  | 1.3363 | 1.354 | 1.3645 | 1.458 | 1.3033
| Median |  | 1.3805 | 1.3432 | 1.3535 | 1.39 | 1.34 | 1.315 | 1.36 | 1.305 | 1.2601 |  |  | 1.37 | 1.3475 | 1.3375 | 1.3625 | 1.3625 | 1.3503 | 1.4337 | 1.3569 |  | 1.3365 | 1.3535 | 1.357 | 1.4676 | 1.31
| Std Dev. |  | 0.011514 | 0.01956 | 0.010987 | 0.010954 | 0.022509 | 0.013663 | 0.010954 | 0.020736 | 0.021379 |  |  | 0.005164 | 0.023541 | 0.019149 | 0.011726 | 0.0040825 | 0.025801 | 0.02972 | 0.025311 |  | 0.0080664 | 0.0071274 | 0.027024 | 0.040312 | 0.022509
| Rel.Std.Dev. |  | 0.8356% | 1.453% | 0.8101% | 0.7881% | 1.684% | 1.038% | 0.8055% | 1.577% | 1.7% |  |  | 0.3765% | 1.745% | 1.438% | 0.8606% | 0.2998% | 1.916% | 2.071% | 1.861% |  | 0.6036% | 0.5264% | 1.981% | 2.765% | 1.727%
| PDM3 |  | 2.037% | -0.3131% | 0.4305% | 2.938% | -1.012% | -2.493% | 0.7163% | -2.616% | -6.878% |  |  | 1.58% | -0.08602% | -1.382% | 0.9014% | 0.8397% | -0.2579% | 6.262% | 0.7274% |  | -1.036% | 0.2719% | 1.05% | 7.975% | -3.48%
| Z-Score (Absolute) |  | 0.88 | 0.35 | 0.04 | 1.35 | 0.71 | 1.48 | 0.19 | 1.54 | 3.76 | NA | NA | 0.64 | 0.23 | 0.9 | 0.29 | 0.25 | 0.32 | 3.08 | 0.2 | NA | 0.72 | 0.04 | 0.36 | 3.97 | 1.99
| Analytical results for Dy in OREAS 525 (Indicative Value 2.86 ppm) | [26 empty] | Indicative
Dy | Round | Replicate | 2.01: Lab; 2.02: Lab; 2.03: Lab; 2.04: Lab; 2.05: Lab | 1
| No | No | 2.01: 2.02; 2.02: 2.03; 2.03: 2.06; 2.04: 2.09; 2.05: 2.28 | ppm
|  |  | 2.01: AR*MS; 2.02: AR*MS; 2.03: AR*OES/MS; 2.04: AR*MS; 2.05: AR*MS | 2
|  |  | 2.01: 25g; 2.02: 0.2g; 2.03: 0.5g; 2.04: 0.5g; 2.05: 0.4g | 2
| 1 | 1 | 2.01: 3.011; 2.02: 2.8901; 2.03: 2.7; 2.04: 4.0374; 2.05: 3.04 | 1
| 1 | 2 | 2.01: 3.024; 2.02: 2.7932; 2.03: 2.8; 2.04: 4.1813; 2.05: 2.75 | 7
| 1 | 3 | 2.01: 2.953; 2.02: 2.7717; 2.03: 2.7; 2.04: 4.1412; 2.05: 2.83 | 16
| 1 | 4 | 2.01: 3.01; 2.02: 2.8042; 2.03: 2.8; 2.04: 4.0298; 2.05: 2.94 | 2.8584
| 1 | 5 | 2.01: 3.029; 2.02: 2.8668; 2.03: 2.8; 2.04: 4.3957; 2.05: 2.71 | 13
| 1 | 6 | 2.01: 2.988; 2.02: 2.8804; 2.03: 2.6; 2.04: 4.3736; 2.05: 2.91
| Mean |  | 2.01: 3.0025; 2.02: 2.8344; 2.03: 2.7333; 2.04: 4.1932; 2.05: 2.8633
| Median |  | 2.01: 3.0105; 2.02: 2.8355; 2.03: 2.75; 2.04: 4.1612; 2.05: 2.87
| Std Dev. |  | 2.01: 0.028119; 2.02: 0.050618; 2.03: 0.08165; 2.04: 0.15963; 2.05: 0.12388
| Rel.Std.Dev. |  | 2.01: 0.9365%; 2.02: 1.786%; 2.03: 2.987%; 2.04: 3.807%; 2.05: 4.326%
| PDM3 |  | 2.01: 5.042%; 2.02: -0.8394%; 2.03: -4.375%; 2.04: 46.7%; 2.05: 0.1729%
| Z-Score (Absolute) |  | 2.01: 0.72; 2.02: 0.15; 2.03: 0.67; 2.04: 6.9; 2.05: 0
| Analytical results for Er in OREAS 525 (Indicative Value 1.4 ppm) | [26 empty] | Indicative
Er | Round | Replicate | 2.01: Lab; 2.02: Lab; 2.03: Lab; 2.04: Lab; 2.05: Lab | 1
| No | No | 2.01: 2.02; 2.02: 2.03; 2.03: 2.06; 2.04: 2.09; 2.05: 2.28 | ppm
|  |  | 2.01: AR*MS; 2.02: AR*MS; 2.03: AR*OES/MS; 2.04: AR*MS; 2.05: AR*MS | 2
|  |  | 2.01: 25g; 2.02: 0.2g; 2.03: 0.5g; 2.04: 0.5g; 2.05: 0.4g | 2
| 1 | 1 | 2.01: 1.414; 2.02: 1.376; 2.03: 1.4; 2.04: 2.071; 2.05: 1.5 | 1
| 1 | 2 | 2.01: 1.436; 2.02: 1.3125; 2.03: 1.5; 2.04: 2.1349; 2.05: 1.38 | 8
| 1 | 3 | 2.01: 1.427; 2.02: 1.3059; 2.03: 1.3; 2.04: 2.1304; 2.05: 1.4 | 16
| 1 | 4 | 2.01: 1.439; 2.02: 1.3457; 2.03: 1.4; 2.04: 2.0653; 2.05: 1.47 | 1.3971
| 1 | 5 | 2.01: 1.46; 2.02: 1.3582; 2.03: 1.4; 2.04: 2.2538; 2.05: 1.36 | 14
| 1 | 6 | 2.01: 1.443; 2.02: 1.3641; 2.03: 1.3; 2.04: 2.2755; 2.05: 1.44
| Mean |  | 2.01: 1.4365; 2.02: 1.3437; 2.03: 1.3833; 2.04: 2.1552; 2.05: 1.425
| Median |  | 2.01: 1.4375; 2.02: 1.3519; 2.03: 1.4; 2.04: 2.1327; 2.05: 1.42
| Std Dev. |  | 2.01: 0.015476; 2.02: 0.028548; 2.03: 0.075277; 2.04: 0.089878; 2.05: 0.054314
| Rel.Std.Dev. |  | 2.01: 1.077%; 2.02: 2.125%; 2.03: 5.442%; 2.04: 4.17%; 2.05: 3.812%
| PDM3 |  | 2.01: 2.817%; 2.02: -3.824%; 2.03: -0.988%; 2.04: 54.26%; 2.05: 1.994%
| Z-Score (Absolute) |  | 2.01: 0.19; 2.02: 1.32; 2.03: 0.67; 2.04: 11.82; 2.05: 0
| Analytical results for Eu in OREAS 525 (Indicative Value 1.59 ppm) | [26 empty] | Indicative
Eu | Round | Replicate | 2.01: Lab; 2.02: Lab; 2.03: Lab; 2.04: Lab; 2.05: Lab | 1
| No | No | 2.01: 2.02; 2.02: 2.03; 2.03: 2.06; 2.04: 2.09; 2.05: 2.28 | ppm
|  |  | 2.01: AR*MS; 2.02: AR*MS; 2.03: AR*OES/MS; 2.04: AR*MS; 2.05: AR*MS | 2
|  |  | 2.01: 25g; 2.02: 0.2g; 2.03: 0.5g; 2.04: 0.5g; 2.05: 25g | 2
| 1 | 1 | 2.01: 1.621; 2.02: 1.578; 2.03: 1.4; 2.04: 2.4643; 2.05: 1.52 | 1
| 1 | 2 | 2.01: 1.636; 2.02: 1.544; 2.03: 1.4; 2.04: 2.5495; 2.05: 1.52 | 9
| 1 | 3 | 2.01: 1.57; 2.02: 1.5499; 2.03: 1.4; 2.04: 2.5367; 2.05: 1.63 | 16
| 1 | 4 | 2.01: 1.609; 2.02: 1.5565; 2.03: 1.4; 2.04: 2.5321; 2.05: 1.6 | 1.5908
| 1 | 5 | 2.01: 1.624; 2.02: 1.5449; 2.03: 1.4; 2.04: 2.6299; 2.05: 1.56 | 15
| 1 | 6 | 2.01: 1.621; 2.02: 1.5982; 2.03: 1.4; 2.04: 2.6919; 2.05: 1.7
| Mean |  | 2.01: 1.6135; 2.02: 1.5619; 2.03: 1.4; 2.04: 2.5674; 2.05: 1.5883
| Median |  | 2.01: 1.621; 2.02: 1.5532; 2.03: 1.4; 2.04: 2.5431; 2.05: 1.58
| Std Dev. |  | 2.01: 0.022985; 2.02: 0.021727; 2.03: 2.4324e-16; 2.04: 0.080676; 2.05: 0.069976
| Rel.Std.Dev. |  | 2.01: 1.425%; 2.02: 1.391%; 2.03: 1.737e-14%; 2.04: 3.142%; 2.05: 4.406%
| PDM3 |  | 2.01: 1.426%; 2.02: -1.816%; 2.03: -12%; 2.04: 61.39%; 2.05: -0.1562%
| Z-Score (Absolute) |  | 2.01: 0.64; 2.02: 0.67; 2.03: 4.81; 2.04: 25; 2.05: 0
| Analytical results for Fe in OREAS 525 (Certified Value 16.07 wt.%) | [26 empty] | Certified
Fe | Round | Replicate | Lab | Lab | Lab | Lab | Lab | Lab | Lab | Lab | Lab | Lab | Lab | Lab | Lab | Lab | Lab | Lab | Lab | Lab | Lab | Lab | Lab | Lab | Lab | Lab | Lab | 1
| No | No | 2.01 | 2.02 | 2.03 | 2.04 | 2.05 | 2.06 | 2.07 | 2.08 | 2.09 | 2.11 | 2.12 | 2.14 | 2.15 | 2.16 | 2.17 | 2.18 | 2.19 | 2.21 | 2.22 | 2.23 | 2.24 | 2.25 | 2.26 | 2.27 | 2.28 | wt.%
|  |  | AR*MS | AR*OES | AR*MS | AR*OES | AR*OES | AR*OES/MS | AR*OES | AR*OES/MS | AR*OES | AR*OES/MS | AR*OES/MS | AR*MS | AR*MS | AR*OES | AR*MS | AR*MS | AR*OES/MS | AR*OES/MS | AR*MS | AR*OES | AR*MS | AR*OES/MS | AR*OES/MS | AR*OES | AR*OES | 2
|  |  | 0.5g | 25g | 0.2g | 0.5g | 01g | 0.5g | 0.25g | 01g | 0.5g | 0.25g | 0.25g | 0.5g | 0.5g | 01g | 0.5g | 0.5g | 01g | 15g | 0.2g | 0.25g | 15g | 0.25g | 0.5g | 0.25g | 0.4g | 3
| 1 | 1 | 12.4 | 16.41 | 16.5021 | 16.4067 | 17.73 | 15.5 | > 15 | 16.9 | 13.3938 | > 15 | > 10 | 16.3 | 16.15 | 16.3 | 16 | 15.95 | 15.5388 | 10.5578 | 12.07 | > 15 | 15.15 | 14.5 | 15.99 | > 15 | 16.64 | 1
| 1 | 2 | 12.26 | 16.5 | 16.3248 | 16.2933 | 17.73 | 16.2 | > 15 | 16.9 | 13.2158 | > 15 | > 10 | 15.95 | 16.5 | 16.5 | 16.05 | 15.9 | 15.8913 | 10.7223 | 14.64 | > 15 | 14.96 | 14.43 | 15.84 | > 15 | 15.31 | 26
| 1 | 3 | 12.37 | 16.25 | 15.9023 | 16.4 | 17.61 | 15.6 | > 15 | 16.8 | 13.6873 | > 15 | > 10 | 16.05 | 16.3 | 16.15 | 15.75 | 16.05 | 15.4639 | 10.7323 | 12.61 | > 15 | 15.24 | 14.35 | 16.15 | > 15 | 15.78 | 16
| 1 | 4 | 12.39 | 16.29 | 16.339 | 16.44 | 17.64 | 16.3 | > 15 | 16.9 | 13.7108 | > 15 | > 10 | 16 | 16.3 | 16.3 | 15.9 | 15.95 | 15.4665 | 10.3581 | 12.36 | > 15 | 15.14 | 14.3 | 15.9 | > 15 | 16.26 | 16.0734
| 1 | 5 | 12.35 | 16.18 | 16.2731 | 16.47 | 17.64 | 16.2 | > 15 | 16.6 | 13.943 | > 15 | > 10 | 16.35 | 16.35 | 16.25 | 16.15 | 15.85 | 15.9158 | 11.0313 | 12.19 | > 15 | 14.98 | 14.49 | 15.85 | > 15 | 15.19 | 83
| 1 | 6 | 12.2 | 16.33 | 16.4062 | 16.32 | 17.77 | 15.7 | > 15 | 17.1 | 13.6101 | > 15 | > 10 | 16.3 | 16.25 | 16.4 | 15.95 | 15.95 | 15.8693 | 11.3134 | 12.56 | > 15 | 15.23 | 14.38 | 15.56 | > 15 | 15.96
| Mean |  | 12.3283 | 16.3267 | 16.2912 | 16.3883 | 17.6867 | 15.9167 |  | 16.8667 | 13.5935 |  |  | 16.1583 | 16.3083 | 16.3167 | 15.9667 | 15.9417 | 15.6909 | 10.7859 | 12.7383 |  | 15.1167 | 14.4083 | 15.8817 |  | 15.8567
| Median |  | 12.36 | 16.31 | 16.3319 | 16.4033 | 17.685 | 15.95 |  | 16.9 | 13.6487 |  |  | 16.175 | 16.3 | 16.3 | 15.975 | 15.95 | 15.7041 | 10.7273 | 12.46 |  | 15.145 | 14.405 | 15.875 |  | 15.87
| Std Dev. |  | 0.080353 | 0.11466 | 0.20625 | 0.068565 | 0.064704 | 0.35449 |  | 0.1633 | 0.25592 |  |  | 0.17725 | 0.11583 | 0.12111 | 0.13663 | 0.066458 | 0.22251 | 0.34071 | 0.95447 |  | 0.12078 | 0.079352 | 0.19508 |  | 0.55428
| Rel.Std.Dev. |  | 0.6518% | 0.7023% | 1.266% | 0.4184% | 0.3658% | 2.227% |  | 0.9682% | 1.883% |  |  | 1.097% | 0.7103% | 0.7422% | 0.8557% | 0.4169% | 1.418% | 3.159% | 7.493% |  | 0.799% | 0.5507% | 1.228% |  | 3.496%
| PDM3 |  | -23.3% | 1.576% | 1.355% | 1.96% | 10.04% | -0.9749% |  | 4.935% | -15.43% |  |  | 0.5286% | 1.462% | 1.514% | -0.6639% | -0.8194% | -2.379% | -32.9% | -20.75% |  | -5.952% | -10.36% | -1.193% |  | -1.348%
| Z-Score (Absolute) |  | 6.19 | 0.68 | 0.62 | 0.79 | 3.02 | 0.02 | NA | 1.61 | 4.01 | NA | NA | 0.39 | 0.65 | 0.67 | 0.06 | 0.02 | 0.41 | 8.84 | 5.48 | NA | 1.4 | 2.61 | 0.08 | NA | 0.12
| Analytical results for Ga in OREAS 525 (Certified Value 9.03 ppm) | [26 empty] | Certified
Ga | Round | Replicate | Lab | Lab | Lab | Lab | Lab | Lab | Lab | Lab | Lab | Lab | Lab | Lab | Lab | Lab | Lab | Lab | Lab | Lab | Lab | Lab | Lab | Lab | Lab |  |  | 1
| No | No | 2.01 | 2.02 | 2.03 | 2.04 | 2.05 | 2.06 | 2.07 | 2.08 | 2.09 | 2.11 | 2.12 | 2.14 | 2.15 | 2.16 | 2.17 | 2.18 | 2.19 | 2.21 | 2.22 | 2.24 | 2.25 | 2.26 | 2.28 |  |  | ppm
|  |  | AR*MS | AR*MS | AR*MS | AR*OES | AR*OES | AR*OES/MS | AR*MS | AR*OES/MS | AR*MS | AR*OES/MS | AR*OES/MS | AR*MS | AR*MS | AR*MS | AR*MS | AR*MS | AR*OES/MS | AR*OES/MS | AR*MS | AR*MS | AR*OES/MS | AR*OES/MS | AR*MS |  |  | 2
|  |  | 0.5g | 25g | 0.2g | 0.5g | 01g | 0.5g | 0.25g | 01g | 0.5g | 0.25g | 0.25g | 0.5g | 0.5g | 0.5g | 0.5g | 0.5g | 01g | 15g | 0.2g | 15g | 0.25g | 0.5g | 0.4g |  |  | 3
| 1 | 1 | 8.1 | 8.09 | 9.7409 | 15.9061 | < 5 | 9.31 | 9.1 | 13.2 | 12.2971 | 9 | 12 | 7.85 | 8.06 | 8.47 | 9.26 | 8.77 | 9.7176 | 10.3631 | 9.21 | 7.5 | 10.4 | 9.46 | 10.3 |  |  | 1
| 1 | 2 | 8 | 7.98 | 9.7938 | 15.926 | < 5 | 9.72 | 9.7 | 13.1 | 12.3539 | 8.6 | 12 | 8.84 | 8.23 | 8.6 | 8.99 | 8.91 | 8.9261 | 10.3932 | 9.18 | 7.5 | 10.3 | 9.47 | 9.4 |  |  | 46
| 1 | 3 | 8.4 | 7.78 | 9.5657 | 16.0905 | < 5 | 9.64 | 9 | 12.8 | 12.3007 | 8.8 | 12 | 8.64 | 8.12 | 9.03 | 8.97 | 8.89 | 9.0625 | 10.4242 | 9.26 | 7.7 | 10.1 | 9.57 | 9.9 |  |  | 16
| 1 | 4 | 8.2 | 8.17 | 9.6648 | 16.1981 | < 5 | 9.84 | 9.5 | 13.1 | 12.0381 | 9.2 | 13 | 8.52 | 8.41 | 9.34 | 8.88 | 9.02 | 9.1903 | 9.9863 | 9.24 | 7.5 | 10.2 | 9.55 | 9.95 |  |  | 9.0285
| 1 | 5 | 7.9 | 7.93 | 9.6665 | 16.0987 | < 5 | 9.71 | 9 | 12.9 | 12.4656 | 8.4 | 13 | 8.14 | 8.31 | 9.02 | 8.52 | 8.72 | 9.3765 | 10.2864 | 9.01 | 7.6 | 10.3 | 9.49 | 9 |  |  | 84
| 1 | 6 | 8.1 | 8.14 | 9.6918 | 16.2676 | < 5 | 9.23 | 9.5 | 12.4 | 12.968 | 8.7 | 12 | 8.63 | 8.23 | 8.7 | 8.68 | 8.97 | 9.6674 | 11.4528 | 9.16 | 7.6 | 10.1 | 9.89 | 9.35
| Mean |  | 8.1167 | 8.015 | 9.6873 | 16.0812 |  | 9.575 | 9.3 | 12.9167 | 12.4039 | 8.7833 | 12.3333 | 8.4367 | 8.2267 | 8.86 | 8.8833 | 8.88 | 9.3234 | 10.4843 | 9.1767 | 7.5667 | 10.2333 | 9.5717 | 9.65
| Median |  | 8.1 | 8.035 | 9.6791 | 16.0946 |  | 9.675 | 9.3 | 13 | 12.3273 | 8.75 | 12 | 8.575 | 8.23 | 8.86 | 8.925 | 8.9 | 9.2834 | 10.3781 | 9.195 | 7.55 | 10.25 | 9.52 | 9.65
| Std Dev. |  | 0.17224 | 0.14761 | 0.077401 | 0.14392 |  | 0.24615 | 0.30332 | 0.29269 | 0.30996 | 0.28577 | 0.5164 | 0.36893 | 0.12628 | 0.32564 | 0.25851 | 0.11524 | 0.32255 | 0.50035 | 0.089592 | 0.08165 | 0.12111 | 0.16204 | 0.47958
| Rel.Std.Dev. |  | 2.122% | 1.842% | 0.799% | 0.8949% |  | 2.571% | 3.261% | 2.266% | 2.499% | 3.254% | 4.187% | 4.373% | 1.535% | 3.675% | 2.91% | 1.298% | 3.46% | 4.772% | 0.9763% | 1.079% | 1.183% | 1.693% | 4.97%
| PDM3 |  | -10.1% | -11.23% | 7.297% | 78.12% |  | 6.053% | 3.007% | 43.07% | 37.39% | -2.715% | 36.6% | -6.555% | -8.881% | -1.866% | -1.608% | -1.645% | 3.266% | 16.13% | 1.641% | -16.19% | 13.35% | 6.016% | 6.884%
| Z-Score (Absolute) |  | 1.2 | 1.31 | 0.48 | 7.34 | 7.23 | 0.36 | 0.07 | 3.95 | 3.4 | 0.49 | NA | 0.86 | 1.09 | 0.41 | 0.38 | 0.38 | 0.09 | 1.34 | 0.07 | 1.79 | 1.07 | 0.36 | 0.44
Results from laboratory 2.12 were removed due to their 1 ppm reading resolution.
| Analytical results for Gd in OREAS 525 (Indicative Value 4.3 ppm) | [26 empty] | Indicative
Gd | Round | Replicate | 2.01: Lab; 2.02: Lab; 2.03: Lab; 2.04: Lab; 2.05: Lab |  |  | 1
| No | No | 2.01: 2.02; 2.02: 2.03; 2.03: 2.06; 2.04: 2.09; 2.05: 2.28 |  |  | ppm
|  |  | 2.01: AR*MS; 2.02: AR*MS; 2.03: AR*OES/MS; 2.04: AR*MS; 2.05: AR*MS |  |  | 2
|  |  | 2.01: 25g; 2.02: 0.2g; 2.03: 0.5g; 2.04: 0.5g; 2.05: 25g |  |  | 2
| 1 | 1 | 2.01: 4.041; 2.02: 4.5773; 2.03: 4.2; 2.04: 8.2453; 2.05: 4.42 |  |  | 1
| 1 | 2 | 2.01: 4.061; 2.02: 4.4136; 2.03: 4.4; 2.04: 8.5546; 2.05: 4.42 |  |  | 47
| 1 | 3 | 2.01: 4.065; 2.02: 4.5279; 2.03: 4; 2.04: 8.5136; 2.05: 4.66 |  |  | 16
| 1 | 4 | 2.01: 4.036; 2.02: 4.555; 2.03: 4.1; 2.04: 8.4066; 2.05: 4.56 |  |  | 4.3025
| 1 | 5 | 2.01: 3.971; 2.02: 4.5421; 2.03: 4.1; 2.04: 8.5319; 2.05: 4.41 |  |  | 11
| 1 | 6 | 2.01: 3.876; 2.02: 4.5239; 2.03: 3.9; 2.04: 8.5036; 2.05: 4.9
| Mean |  | 2.01: 4.0083; 2.02: 4.5233; 2.03: 4.1167; 2.04: 8.4593; 2.05: 4.5617
| Median |  | 2.01: 4.0385; 2.02: 4.535; 2.03: 4.1; 2.04: 8.5086; 2.05: 4.49
| Std Dev. |  | 2.01: 0.073107; 2.02: 0.057164; 2.03: 0.17224; 2.04: 0.11649; 2.05: 0.19354
| Rel.Std.Dev. |  | 2.01: 1.824%; 2.02: 1.264%; 2.03: 4.184%; 2.04: 1.377%; 2.05: 4.243%
| PDM3 |  | 2.01: -6.837%; 2.02: 5.132%; 2.03: -4.319%; 2.04: 96.61%; 2.05: 6.024%
| Z-Score (Absolute) |  | 2.01: 0.85; 2.02: 0; 2.03: 0.67; 2.04: 6.53; 2.05: 0.06
| Analytical results for Ge in OREAS 525 (Certified Value 0.2 ppm) | [26 empty] | Certified
Ge | Round | Replicate | Lab | Lab | Lab | Lab | Lab | Lab | Lab | Lab | Lab | Lab | Lab | Lab | Lab | Lab | Lab | [10 empty] | 1
| No | No | 2.03 | 2.06 | 2.07 | 2.11 | 2.12 | 2.14 | 2.15 | 2.16 | 2.17 | 2.18 | 2.22 | 2.25 | 2.26 | 2.27 | 2.28 | [10 empty] | ppm
|  |  | AR*MS | AR*OES/MS | AR*MS | AR*OES/MS | AR*OES/MS | AR*MS | AR*MS | AR*MS | AR*MS | AR*MS | AR*MS | AR*OES/MS | AR*OES/MS | AR*MS | AR*MS | [10 empty] | 2
|  |  | 0.2g | 0.5g | 0.25g | 0.25g | 0.25g | 0.5g | 0.5g | 0.5g | 0.5g | 0.5g | 0.2g | 0.25g | 0.5g | 0.25g | 0.4g | [10 empty] | 2
| 1 | 1 | < 0.2 | 0.1 | < 0.1 | < 0.1 | 2.4 | 0.18 | 0.15 | 0.19 | 0.24 | 0.17 | 0.26 | 0.2 | 0.19 | 0.3 | 0.11 | [10 empty] | 1
| 1 | 2 | 0.22178 | 0.1 | < 0.1 | < 0.1 | 2.5 | 0.19 | 0.16 | 0.19 | 0.24 | 0.18 | 0.25 | 0.2 | 0.22 | 0.3 | 0.12 | [10 empty] | 16
| 1 | 3 | 0.21973 | < 0.1 | < 0.1 | < 0.1 | 2.4 | 0.21 | 0.16 | 0.17 | 0.24 | 0.19 | 0.27 | 0.3 | 0.22 | 0.3 | 0.13 | [10 empty] | 16
| 1 | 4 | 0.20472 | < 0.1 | < 0.1 | < 0.1 | 2.3 | 0.21 | 0.18 | 0.17 | 0.25 | 0.22 | 0.26 | 0.2 | 0.23 | 0.3 | 0.13 | [10 empty] | 0.19866
| 1 | 5 | < 0.2 | < 0.1 | < 0.1 | < 0.1 | 2.5 | 0.19 | 0.15 | 0.16 | 0.23 | 0.18 | 0.26 | 0.2 | 0.19 | 0.3 | 0.11 | [10 empty] | 85
| 1 | 6 | 0.20969 | < 0.1 | < 0.1 | < 0.1 | 2.4 | 0.19 | 0.16 | 0.19 | 0.23 | 0.21 | 0.27 | 0.2 | 0.23 | 0.3 | 0.16
| Mean |  | 2.01: 0.21398; 2.02: 0.1; 2.05: 2.4167; 2.06: 0.195; 2.07: 0.16; 2.08: 0.17833; 2.09: 0.23833; 2.11: 0.19167; 2.12: 0.26167; 2.14: 0.21667; 2.15: 0.21333; 2.16: 0.3; 2.17: 0.12667
| Median |  | 2.01: 0.21471; 2.02: 0.1; 2.05: 2.4; 2.06: 0.19; 2.07: 0.16; 2.08: 0.18; 2.09: 0.24; 2.11: 0.185; 2.12: 0.26; 2.14: 0.2; 2.15: 0.22; 2.16: 0.3; 2.17: 0.125
| Std Dev. |  | 2.01: 0.0081272; 2.02: 0; 2.05: 0.075277; 2.06: 0.012247; 2.07: 0.010954; 2.08: 0.013292; 2.09: 0.0075277; 2.11: 0.019408; 2.12: 0.0075277; 2.14: 0.040825; 2.15: 0.018619; 2.16: 0; 2.17: 0.018619
| Rel.Std.Dev. |  | 2.01: 3.798%; 2.02: 0%; 2.05: 3.115%; 2.06: 6.281%; 2.07: 6.847%; 2.08: 7.453%; 2.09: 3.158%; 2.11: 10.13%; 2.12: 2.877%; 2.14: 18.84%; 2.15: 8.728%; 2.16: 0%; 2.17: 14.7%
| PDM3 |  | 2.01: 7.71%; 2.02: -49.66%; 2.05: 1116%; 2.06: -1.844%; 2.07: -19.46%; 2.08: -10.23%; 2.09: 19.97%; 2.11: -3.522%; 2.12: 31.71%; 2.14: 9.062%; 2.15: 7.384%; 2.16: 51.01%; 2.17: -36.24%
| Z-Score (Absolute) |  | 0.05 | NA | 2.47 | 2.47 | NA | 0.32 | 0.35 | 0 | 1.16 | 0.26 | 1.61 | NA | 0.67 | NA | 1
Results from laboratories 2.06, 2.12, 2.25 and 2.27 were removed due to their 0.1 ppm reading resolution.
| Analytical results for Hf in OREAS 525 (Certified Value 1.73 ppm) | [26 empty] | Certified
Hf | Round | Replicate | Lab | Lab | Lab | Lab | Lab | Lab | Lab | Lab | Lab | Lab | Lab | Lab | Lab | Lab | Lab | Lab | Lab | Lab | Lab | [6 empty] | 1
| No | No | 2.02 | 2.03 | 2.06 | 2.07 | 2.08 | 2.09 | 2.11 | 2.12 | 2.14 | 2.15 | 2.16 | 2.17 | 2.18 | 2.19 | 2.22 | 2.25 | 2.26 | 2.27 | 2.28 | [6 empty] | ppm
|  |  | AR*MS | AR*MS | AR*OES/MS | AR*MS | AR*OES/MS | AR*MS | AR*OES/MS | AR*OES/MS | AR*MS | AR*MS | AR*MS | AR*MS | AR*MS | AR*OES/MS | AR*MS | AR*OES/MS | AR*OES/MS | AR*MS | AR*MS | [6 empty] | 2
|  |  | 25g | 0.2g | 0.5g | 0.25g | 01g | 0.5g | 0.25g | 0.25g | 0.5g | 0.5g | 0.5g | 0.5g | 0.5g | 01g | 0.2g | 0.25g | 0.5g | 0.25g | 0.4g | [6 empty] | 3
| 1 | 1 | 1.7 | 1.7246 | 1.7 | 1.92 | 2.14 | 2.5746 | 1.92 | 1.9 | 1.58 | 1.77 | 1.7 | 1.66 | 1.84 | 1.4777 | 2.74 | 1.61 | 1.89 | 1.62 | 1.73 | [6 empty] | 1
| 1 | 2 | 1.69 | 1.6889 | 1.7 | 1.85 | 1.95 | 2.627 | 1.85 | 1.9 | 1.73 | 1.71 | 1.69 | 1.61 | 1.81 | 1.4606 | 3.18 | 1.62 | 1.87 | 1.61 | 1.58 | [6 empty] | 11
| 1 | 3 | 1.68 | 1.6964 | 1.7 | 1.84 | 1.91 | 2.6003 | 1.87 | 1.8 | 1.66 | 1.74 | 1.67 | 1.6 | 1.88 | 1.4836 | 3.02 | 1.69 | 1.88 | 1.63 | 1.62 | [6 empty] | 16
| 1 | 4 | 1.68 | 1.7328 | 1.7 | 1.8 | 2.02 | 2.4925 | 1.95 | 1.8 | 1.78 | 1.74 | 1.65 | 1.65 | 1.79 | 1.4752 | 2.78 | 1.68 | 1.85 | 1.61 | 1.67 | [6 empty] | 1.735
| 1 | 5 | 1.67 | 1.7072 | 1.6 | 1.85 | 1.99 | 2.8816 | 1.97 | 1.9 | 1.63 | 1.8 | 1.68 | 1.67 | 1.8 | 1.4912 | 2.75 | 1.64 | 1.86 | 1.64 | 1.5 | [6 empty] | 86
| 1 | 6 | 1.66 | 1.7775 | 1.7 | 1.81 | 1.94 | 2.7512 | 1.8 | 1.9 | 1.74 | 1.76 | 1.7 | 1.63 | 1.83 | 1.5086 | 2.98 | 1.69 | 1.93 | 1.62 | 2.08
| Mean |  | 1.68 | 1.7212 | 1.6833 | 1.845 | 1.9917 | 2.6545 | 1.8933 | 1.8667 | 1.6867 | 1.7533 | 1.6817 | 1.6367 | 1.825 | 1.4828 | 2.9083 | 1.655 | 1.88 | 1.6217 | 1.6967
| Median |  | 1.68 | 1.7159 | 1.7 | 1.845 | 1.97 | 2.6136 | 1.895 | 1.9 | 1.695 | 1.75 | 1.685 | 1.64 | 1.82 | 1.4806 | 2.88 | 1.66 | 1.875 | 1.62 | 1.645
| Std Dev. |  | 0.014142 | 0.032158 | 0.040825 | 0.042308 | 0.082321 | 0.13945 | 0.064704 | 0.05164 | 0.075807 | 0.030768 | 0.019408 | 0.028048 | 0.032711 | 0.016195 | 0.1796 | 0.036194 | 0.028284 | 0.01169 | 0.20344
| Rel.Std.Dev. |  | 0.8418% | 1.868% | 2.425% | 2.293% | 4.133% | 5.253% | 3.417% | 2.766% | 4.494% | 1.755% | 1.154% | 1.714% | 1.792% | 1.092% | 6.175% | 2.187% | 1.504% | 0.7209% | 11.99%
| PDM3 |  | -3.168% | -0.7906% | -2.976% | 6.342% | 14.8% | 53% | 9.128% | 7.591% | -2.784% | 1.059% | -3.072% | -5.666% | 5.19% | -14.53% | 67.63% | -4.609% | 8.36% | -6.53% | -2.207%
| Z-Score (Absolute) |  | 0.28 | 0 | 0.26 | 0.84 | 1.83 | 6.32 | 1.17 | 0.98 | 0.23 | 0.22 | 0.27 | 0.57 | 0.7 | 1.61 | 8.04 | 0.45 | 1.08 | 0.67 | 0.17
| Analytical results for Hg in OREAS 525 (Indicative Value 0.094 ppm) | [26 empty] | Indicative
Hg | Round | Replicate | Lab | Lab | Lab | Lab | Lab | Lab | Lab | Lab | Lab | Lab | Lab | Lab | Lab | Lab | Lab | Lab | Lab | Lab | Lab | Lab | Lab | Lab |  |  |  | 1
| No | No | 2.01 | 2.02 | 2.03 | 2.05 | 2.06 | 2.07 | 2.11 | 2.12 | 2.14 | 2.15 | 2.16 | 2.17 | 2.18 | 2.19 | 2.21 | 2.22 | 2.23 | 2.24 | 2.25 | 2.26 | 2.27 | 2.28 |  |  |  | ppm
|  |  | AR*MS | AR*MS | AR*MS | AR*OES | AR*OES/MS | AR*MS | AR*OES/MS | AR*OES/MS | AR*MS | AR*MS | AR*MS | AR*MS | AR*MS | AR*OES/MS | AR*OES/MS | AR*OES/MS | AR*OES | AR*MS | AR*OES/MS | AR*OES/MS | AR*MS | AR*MS |  |  |  | 3
|  |  | 0.5g | 25g | 0.2g | 01g | 0.5g | 0.25g | 0.25g | 0.25g | 0.5g | 0.5g | 0.5g | 0.5g | 0.5g | 01g | 15g | 0.2g | 0.25g | 15g | 0.25g | 0.5g | 0.25g | 0.4g |  |  |  | 3
| 1 | 1 | < 0.005 | < 0.1 | < 1 | < 5 | 0.17 | 0.15 | 0.8 | 0.588 | 0.04 | 0.07 | 0.05 | 0.09 | 0.05 | < 0.05 | 0.0415 | < 2 | < 1 | 0.027 | 0.12 | 0.1 | 1.28 | 0.87 |  |  |  | 1
| 1 | 2 | < 0.005 | < 0.1 | < 1 | < 5 | 0.24 | 0.22 | 0.8 | 0.619 | 0.05 | 0.06 | 0.06 | 0.09 | 0.05 | < 0.05 | 0.0182 | < 2 | < 1 | 0.042 | 0.13 | 0.099 | 1.33 | 0.73 |  |  |  | 3
| 1 | 3 | < 0.005 | < 0.1 | < 1 | < 5 | 0.27 | 0.19 | 0.9 | 0.566 | 0.06 | 0.08 | 0.06 | 0.08 | 0.06 | < 0.05 | 0.04 | < 2 | < 1 | 0.05 | 0.13 | 0.098 | 1.36 | 0.76 |  |  |  | 16
| 1 | 4 | < 0.005 | < 0.1 | < 1 | < 5 | 0.18 | 0.16 | 0.8 | 0.556 | 0.06 | 0.07 | 0.06 | 0.09 | 0.05 | < 0.05 | 0.0176 | < 2 | < 1 | 0.044 | 0.11 | 0.097 | 1.41 | 0.8 |  |  |  | 0.093697
| 1 | 5 | < 0.005 | < 0.1 | < 1 | < 5 | 0.17 | 0.23 | 0.9 | 0.609 | 0.05 | 0.06 | 0.07 | 0.09 | 0.07 | < 0.05 | 0.0631 | < 2 | < 1 | 0.038 | 0.12 | 0.098 | 1.35 | 0.87 |  |  |  | 12
| 1 | 6 | < 0.005 | < 0.1 | < 1 | < 5 | 0.23 | 0.19 | 0.9 | 0.557 | 0.05 | 0.09 | 0.08 | 0.07 | 0.07 | < 0.05 | 0.0562 | < 2 | < 1 | 0.036 | 0.13 | 0.105 | 1.35 | 0.79
| Mean | [5 empty] | 0.21 | 0.19 | 0.85 | 0.5825 | 0.051667 | 0.071667 | 0.063333 | 0.085 | 0.058333 |  | 0.039433 |  |  | 0.0395 | 0.12333 | 0.0995 | 1.3467 | 0.80333
| Median | [5 empty] | 0.205 | 0.19 | 0.85 | 0.577 | 0.05 | 0.07 | 0.06 | 0.09 | 0.055 |  | 0.04075 |  |  | 0.04 | 0.125 | 0.0985 | 1.35 | 0.795
| Std Dev. | [5 empty] | 0.042426 | 0.031623 | 0.054772 | 0.027164 | 0.0075277 | 0.01169 | 0.010328 | 0.0083666 | 0.0098319 |  | 0.018833 |  |  | 0.0078422 | 0.008165 | 0.002881 | 0.042269 | 0.057155
| Rel.Std.Dev. | [5 empty] | 20.2% | 16.64% | 6.444% | 4.663% | 14.57% | 16.31% | 16.31% | 9.843% | 16.85% |  | 47.76% |  |  | 19.85% | 6.62% | 2.895% | 3.139% | 7.115%
| PDM3 | [5 empty] | 124.1% | 102.8% | 807.2% | 521.7% | -44.86% | -23.51% | -32.41% | -9.282% | -37.74% |  | -57.91% |  |  | -57.84% | 31.63% | 6.193% | 1337% | 757.4%
| Z-Score (Absolute) |  | 0.89 | 0.5 | 3.18 | 19.52 | 0.81 | 0.64 | 6.04 | 3.85 | 0.49 | 0.32 | 0.39 | 0.22 | 0.43 | 0.71 | 0.59 | 7.26 | 3.18 | 0.59 | 0.1 | 0.1 | 10.1 | 5.66
| Analytical results for Ho in OREAS 525 (Indicative Value 0.52 ppm) | [26 empty] | Indicative
Ho | Round | Replicate | 2.01: Lab; 2.02: Lab; 2.03: Lab; 2.05: Lab; 2.06: Lab |  |  |  | 1
| No | No | 2.01: 2.02; 2.02: 2.03; 2.03: 2.06; 2.05: 2.09; 2.06: 2.28 |  |  |  | ppm
|  |  | 2.01: AR*MS; 2.02: AR*MS; 2.03: AR*OES/MS; 2.05: AR*MS; 2.06: AR*MS |  |  |  | 2
|  |  | 2.01: 25g; 2.02: 0.2g; 2.03: 0.5g; 2.05: 0.5g; 2.06: 0.4g |  |  |  | 2
| 1 | 1 | 2.01: 0.521; 2.02: 0.53495; 2.03: 0.5; 2.05: 0.72466; 2.06: 0.57 |  |  |  | 1
| 1 | 2 | 2.01: 0.536; 2.02: 0.50755; 2.03: 0.5; 2.05: 0.7603; 2.06: 0.52 |  |  |  | 7
| 1 | 3 | 2.01: 0.521; 2.02: 0.50896; 2.03: 0.5; 2.05: 0.75362; 2.06: 0.53 |  |  |  | 16
| 1 | 4 | 2.01: 0.537; 2.02: 0.52208; 2.03: 0.5; 2.05: 0.74409; 2.06: 0.56 |  |  |  | 0.52099
| 1 | 5 | 2.01: 0.537; 2.02: 0.51636; 2.03: 0.5; 2.05: 0.79494; 2.06: 0.51 |  |  |  | 13
| 1 | 6 | 2.01: 0.509; 2.02: 0.52294; 2.03: 0.5; 2.05: 0.81034; 2.06: 0.54
| Mean |  | 2.01: 0.52683; 2.02: 0.51881; 2.03: 0.5; 2.05: 0.76466; 2.06: 0.53833
| Median |  | 2.01: 0.5285; 2.02: 0.51922; 2.03: 0.5; 2.05: 0.75696; 2.06: 0.535
| Std Dev. |  | 2.01: 0.011635; 2.02: 0.010179; 2.03: 0; 2.05: 0.032147; 2.06: 0.023166
| Rel.Std.Dev. |  | 2.01: 2.208%; 2.02: 1.962%; 2.03: 0%; 2.05: 4.204%; 2.06: 4.303%
| PDM3 |  | 2.01: 1.121%; 2.02: -0.4198%; 2.03: -4.029%; 2.05: 46.77%; 2.06: 3.328%
| Z-Score (Absolute) |  | 2.01: 0; 2.02: 0.47; 2.03: 1.57; 2.05: 13.94; 2.06: 0.67
| Analytical results for In in OREAS 525 (Certified Value 0.28 ppm) | [26 empty] | Certified
In | Round | Replicate | Lab | Lab | Lab | Lab | Lab | Lab | Lab | Lab | Lab | Lab | Lab | Lab | Lab | Lab | Lab | Lab | Lab | [8 empty] | 1
| No | No | 2.02 | 2.04 | 2.06 | 2.07 | 2.08 | 2.11 | 2.12 | 2.14 | 2.15 | 2.16 | 2.17 | 2.18 | 2.19 | 2.25 | 2.26 | 2.27 | 2.28 | [8 empty] | ppm
|  |  | AR*MS | AR*OES | AR*OES/MS | AR*MS | AR*OES/MS | AR*OES/MS | AR*OES/MS | AR*MS | AR*MS | AR*MS | AR*MS | AR*MS | AR*OES/MS | AR*OES/MS | AR*OES/MS | AR*MS | AR*MS | [8 empty] | 2
|  |  | 25g | 0.5g | 0.5g | 0.25g | 01g | 0.25g | 0.25g | 0.5g | 0.5g | 0.5g | 0.5g | 0.5g | 01g | 0.25g | 0.5g | 0.25g | 0.4g | [8 empty] | 3
| 1 | 1 | 0.28 | < 5 | 0.26 | 0.27 | 0.29 | 0.24 | 0.28 | 0.258 | 0.278 | 0.268 | 0.28 | 0.284 | 0.29539 | 0.26 | 0.268 | 0.32 | 0.309 | [8 empty] | 1
| 1 | 2 | 0.31 | < 5 | 0.29 | 0.27 | 0.28 | 0.24 | 0.3 | 0.289 | 0.298 | 0.272 | 0.269 | 0.281 | 0.29671 | 0.23 | 0.268 | 0.311 | 0.289 | [8 empty] | 34
| 1 | 3 | 0.29 | < 5 | 0.3 | 0.28 | 0.29 | 0.23 | 0.27 | 0.287 | 0.3 | 0.311 | 0.278 | 0.276 | 0.29267 | 0.25 | 0.269 | 0.338 | 0.298 | [8 empty] | 16
| 1 | 4 | 0.29 | < 5 | 0.27 | 0.28 | 0.28 | 0.24 | 0.27 | 0.291 | 0.303 | 0.309 | 0.28 | 0.3 | 0.2871 | 0.26 | 0.271 | 0.33 | 0.309 | [8 empty] | 0.28106
| 1 | 5 | 0.29 | < 5 | 0.27 | 0.29 | 0.27 | 0.24 | 0.29 | 0.253 | 0.297 | 0.301 | 0.261 | 0.287 | 0.29632 | 0.23 | 0.268 | 0.313 | 0.28 | [8 empty] | 87
| 1 | 6 | 0.28 | < 5 | 0.26 | 0.27 | 0.26 | 0.23 | 0.29 | 0.282 | 0.292 | 0.269 | 0.277 | 0.28 | 0.28789 | 0.25 | 0.282 | 0.327 | 0.277
| Mean |  | 0.29 |  | 0.275 | 0.27667 | 0.27833 | 0.23667 | 0.28333 | 0.27667 | 0.29467 | 0.28833 | 0.27417 | 0.28467 | 0.29268 | 0.24667 | 0.271 | 0.32317 | 0.29367
| Median |  | 0.29 |  | 0.27 | 0.275 | 0.28 | 0.24 | 0.285 | 0.2845 | 0.2975 | 0.2865 | 0.2775 | 0.2825 | 0.29403 | 0.25 | 0.2685 | 0.3235 | 0.2935
| Std Dev. |  | 0.010954 |  | 0.016432 | 0.008165 | 0.01169 | 0.005164 | 0.012111 | 0.016741 | 0.0089368 | 0.020762 | 0.0076267 | 0.0083825 | 0.0042634 | 0.013663 | 0.0055136 | 0.01042 | 0.013967
| Rel.Std.Dev. |  | 3.777% |  | 5.975% | 2.951% | 4.2% | 2.182% | 4.274% | 6.051% | 3.033% | 7.201% | 2.782% | 2.945% | 1.457% | 5.539% | 2.035% | 3.224% | 4.756%
| PDM3 |  | 3.18% |  | -2.157% | -1.564% | -0.9711% | -15.8% | 0.8078% | -1.564% | 4.84% | 2.587% | -2.454% | 1.282% | 4.133% | -12.24% | -3.58% | 14.98% | 4.484%
| Z-Score (Absolute) |  | 0.49 | 163.06 | 0.61 | 0.49 | 0.37 | 3.43 | 0 | 0.49 | 0.83 | 0.37 | 0.67 | 0.1 | 0.69 | 2.7 | 0.91 | 2.93 | 0.76
| Analytical results for K in OREAS 525 (Certified Value 0.536 wt.%) | [26 empty] | Certified
K | Round | Replicate | Lab | Lab | Lab | Lab | Lab | Lab | Lab | Lab | Lab | Lab | Lab | Lab | Lab | Lab | Lab | Lab | Lab | Lab | Lab | Lab | Lab | Lab | Lab | Lab |  | 1
| No | No | 2.01 | 2.02 | 2.03 | 2.04 | 2.05 | 2.06 | 2.07 | 2.08 | 2.09 | 2.11 | 2.12 | 2.14 | 2.15 | 2.16 | 2.17 | 2.18 | 2.19 | 2.21 | 2.22 | 2.23 | 2.24 | 2.25 | 2.26 | 2.28 |  | wt.%
|  |  | AR*MS | AR*OES | AR*MS | AR*OES | AR*OES | AR*OES/MS | AR*OES | AR*OES/MS | AR*OES | AR*OES/MS | AR*OES/MS | AR*MS | AR*MS | AR*MS | AR*MS | AR*MS | AR*OES/MS | AR*OES/MS | AR*OES/MS | AR*OES | AR*MS | AR*OES/MS | AR*OES/MS | AR*OES |  | 3
|  |  | 0.5g | 25g | 0.2g | 0.5g | 01g | 0.5g | 0.25g | 01g | 0.5g | 0.25g | 0.25g | 0.5g | 0.5g | 0.5g | 0.5g | 0.5g | 01g | 15g | 0.2g | 0.25g | 15g | 0.25g | 0.5g | 0.4g |  | 3
| 1 | 1 | 0.51 | 0.5579 | 0.52823 | 0.57667 | 0.58 | 0.42 | 0.58 | 0.669 | 0.66547 | 0.58 | 0.52 | 0.52 | 0.51 | 0.55 | 0.51 | 0.52 | 0.62634 | 0.41919 | 0.5 | 0.56 | 0.53 | 0.52 | 0.56 | 0.538 |  | 1
| 1 | 2 | 0.49 | 0.5564 | 0.53087 | 0.56667 | 0.58 | 0.42 | 0.57 | 0.65 | 0.66954 | 0.58 | 0.51 | 0.51 | 0.52 | 0.55 | 0.51 | 0.52 | 0.62657 | 0.40063 | 0.51 | 0.57 | 0.52 | 0.52 | 0.55 | 0.502 |  | 0
| 1 | 3 | 0.51 | 0.5494 | 0.53065 | 0.58667 | 0.58 | 0.41 | 0.56 | 0.647 | 0.66465 | 0.6 | 0.5 | 0.51 | 0.52 | 0.57 | 0.5 | 0.53 | 0.62568 | 0.4072 | 0.52 | 0.56 | 0.53 | 0.51 | 0.56 | 0.513 |  | 16
| 1 | 4 | 0.51 | 0.5512 | 0.5226 | 0.58333 | 0.57 | 0.4 | 0.56 | 0.669 | 0.66384 | 0.58 | 0.5 | 0.52 | 0.52 | 0.57 | 0.51 | 0.52 | 0.62769 | 0.40455 | 0.51 | 0.55 | 0.53 | 0.5 | 0.55 | 0.53 |  | 0.53633
| 1 | 5 | 0.5 | 0.5498 | 0.53368 | 0.58 | 0.58 | 0.42 | 0.56 | 0.654 | 0.6619 | 0.57 | 0.51 | 0.52 | 0.52 | 0.57 | 0.52 | 0.52 | 0.62883 | 0.41374 | 0.51 | 0.56 | 0.52 | 0.5 | 0.55 | 0.488 |  | 88
| 1 | 6 | 0.49 | 0.5501 | 0.53363 | 0.57 | 0.57 | 0.43 | 0.57 | 0.664 | 0.66884 | 0.57 | 0.51 | 0.53 | 0.51 | 0.53 | 0.51 | 0.53 | 0.63076 | 0.42493 | 0.51 | 0.56 | 0.53 | 0.51 | 0.54 | 0.513
| Mean |  | 0.50167 | 0.55247 | 0.52994 | 0.57722 | 0.57667 | 0.41667 | 0.56667 | 0.65883 | 0.66571 | 0.58 | 0.50833 | 0.51833 | 0.51667 | 0.55667 | 0.51 | 0.52333 | 0.62764 | 0.41171 | 0.51 | 0.56 | 0.52667 | 0.51 | 0.55167 | 0.514
| Median |  | 0.505 | 0.55065 | 0.53076 | 0.57833 | 0.58 | 0.42 | 0.565 | 0.659 | 0.66506 | 0.58 | 0.51 | 0.52 | 0.52 | 0.56 | 0.51 | 0.52 | 0.62713 | 0.41047 | 0.51 | 0.56 | 0.53 | 0.51 | 0.55 | 0.513
| Std Dev. |  | 0.0098319 | 0.0037071 | 0.0041435 | 0.007722 | 0.005164 | 0.010328 | 0.008165 | 0.0097451 | 0.0029553 | 0.010954 | 0.0075277 | 0.0075277 | 0.005164 | 0.01633 | 0.0063246 | 0.005164 | 0.0018889 | 0.0092643 | 0.0063246 | 0.0063246 | 0.005164 | 0.0089443 | 0.0075277 | 0.018188
| Rel.Std.Dev. |  | 1.96% | 0.671% | 0.7819% | 1.338% | 0.8955% | 2.479% | 1.441% | 1.479% | 0.4439% | 1.889% | 1.481% | 1.452% | 0.9995% | 2.934% | 1.24% | 0.9867% | 0.301% | 2.25% | 1.24% | 1.129% | 0.9805% | 1.754% | 1.365% | 3.539%
| PDM3 |  | -6.463% | 3.008% | -1.191% | 7.624% | 7.521% | -22.31% | 5.656% | 22.84% | 24.12% | 8.142% | -5.22% | -3.356% | -3.667% | 3.792% | -4.91% | -2.424% | 17.03% | -23.24% | -4.91% | 4.413% | -1.802% | -4.91% | 2.859% | -4.164%
| Z-Score (Absolute) |  | 0.71 | 0.64 | 0.04 | 1.3 | 1.28 | 2.96 | 1.02 | 3.47 | 3.65 | 1.37 | 0.53 | 0.26 | 0.31 | 0.75 | 0.49 | 0.13 | 2.64 | 3.1 | 0.49 | 0.84 | 0.04 | 0.49 | 0.62 | 0.38
| Analytical results for La in OREAS 525 (Certified Value 131 ppm) | [26 empty] | Certified
La | Round | Replicate | Lab | Lab | Lab | Lab | Lab | Lab | Lab | Lab | Lab | Lab | Lab | Lab | Lab | Lab | Lab | Lab | Lab | Lab | Lab | Lab | Lab | Lab | Lab | Lab |  | 1
| No | No | 2.01 | 2.02 | 2.03 | 2.04 | 2.05 | 2.06 | 2.07 | 2.08 | 2.09 | 2.11 | 2.12 | 2.14 | 2.15 | 2.16 | 2.17 | 2.18 | 2.19 | 2.22 | 2.23 | 2.24 | 2.25 | 2.26 | 2.27 | 2.28 |  | ppm
|  |  | AR*MS | AR*MS | AR*MS | AR*OES | AR*OES | AR*OES/MS | AR*MS | AR*OES/MS | AR*MS | AR*OES/MS | AR*OES/MS | AR*MS | AR*MS | AR*OES | AR*MS | AR*MS | AR*OES/MS | AR*MS | AR*OES | AR*MS | AR*OES/MS | AR*OES/MS | AR*MS | AR*MS |  | 0
|  |  | 0.5g | 25g | 0.2g | 0.5g | 01g | 0.5g | 0.25g | 01g | 0.5g | 0.25g | 0.25g | 0.5g | 0.5g | 01g | 0.5g | 0.5g | 01g | 0.2g | 0.25g | 15g | 0.25g | 0.5g | 0.25g | 0.4g |  | 0
| 1 | 1 | 119.3 | 124.716 | 137.2102 | 110.5253 | 132.3 | 102 | 136 | 160 | 182.6511 | 158 | 127 | 116 | 128 | 140 | 131.5 | 135 | 150.7696 | 139.2 | 147 | 106.4 | 111.4 | 130.7 | 189 | 131 |  | 1
| 1 | 2 | 116.9 | 126.076 | 131.6622 | 111.679 | 137.4 | 106 | 137 | 161 | 181.472 | 157 | 130 | 128.5 | 137 | 140 | 129 | 136 | 148.7718 | 144.9 | 149 | 107.2 | 105.8 | 130.6 | 190 | 121 |  | 35
| 1 | 3 | 119.8 | 126.077 | 132.6643 | 111.9113 | 135.5 | 95.4 | 147 | 153 | 181.9504 | 157 | 124 | 124 | 135.5 | 130 | 131 | 134.5 | 148.6664 | 149 | 149 | 112.3 | 104.5 | 132.6 | 188 | 121 |  | 16
| 1 | 4 | 119.5 | 123.772 | 133.3156 | 112.872 | 132.3 | 99.4 | 140 | 161 | 179.6649 | 162 | 125 | 124 | 135 | 130 | 131 | 135.5 | 148.7842 | 145.6 | 149 | 112.6 | 112.7 | 130.8 | 187 | 128 |  | 131.036
| 1 | 5 | 118.2 | 126.364 | 134.8585 | 111.9713 | 134.3 | 94.4 | 141 | 159 | 182.9951 | 168 | 129 | 123.5 | 132 | 130 | 122 | 137 | 152.0725 | 144.2 | 149 | 107.2 | 106.2 | 128.2 | 194 | 117 |  | 89
| 1 | 6 | 115.4 | 121.15 | 134.4958 | 111.968 | 137.1 | 94 | 143 | 150 | 182.6852 | 150 | 130 | 131.5 | 131.5 | 140 | 127.5 | 139 | 151.9143 | 148.9 | 149 | 108.3 | 111.9 | 135.9 | 188 | 133
| Mean |  | 118.1833 | 124.6925 | 134.0344 | 111.8212 | 134.8167 | 98.5333 | 140.6667 | 157.3333 | 181.9031 | 158.6667 | 127.5 | 124.5833 | 133.1667 | 135 | 128.6667 | 136.1667 | 150.1631 | 145.3 | 148.6667 | 109 | 108.75 | 131.4667 | 189.3333 | 125.1667
| Median |  | 118.75 | 125.396 | 133.9057 | 111.9397 | 134.9 | 97.4 | 140.5 | 159.5 | 182.3008 | 157.5 | 128 | 124 | 133.5 | 135 | 130 | 135.75 | 149.7769 | 145.25 | 149 | 107.75 | 108.8 | 130.75 | 188.5 | 124.5
| Std Dev. |  | 1.7314 | 2.0011 | 1.9493 | 0.75576 | 2.2489 | 4.8161 | 4.0332 | 4.6762 | 1.2298 | 5.9889 | 2.5884 | 5.267 | 3.2965 | 5.4772 | 3.6009 | 1.633 | 1.6222 | 3.6144 | 0.8165 | 2.7415 | 3.6281 | 2.5843 | 2.5033 | 6.4005
| Rel.Std.Dev. |  | 1.465% | 1.605% | 1.454% | 0.6759% | 1.668% | 4.888% | 2.867% | 2.972% | 0.676% | 3.775% | 2.03% | 4.228% | 2.475% | 4.057% | 2.799% | 1.199% | 1.08% | 2.488% | 0.5492% | 2.515% | 3.336% | 1.966% | 1.322% | 5.114%
| PDM3 |  | -9.808% | -4.841% | 2.288% | -14.66% | 2.885% | -24.8% | 7.35% | 20.07% | 38.82% | 21.09% | -2.698% | -4.924% | 1.626% | 3.025% | -1.808% | 3.915% | 14.6% | 10.89% | 13.45% | -16.82% | -17.01% | 0.3287% | 44.49% | -4.479%
| Z-Score (Absolute) |  | 1 | 0.58 | 0.03 | 1.42 | 0.08 | 2.28 | 0.46 | 1.54 | 3.14 | 1.63 | 0.4 | 0.59 | 0.03 | 0.09 | 0.32 | 0.17 | 1.08 | 0.76 | 0.98 | 1.6 | 1.62 | 0.14 | 3.63 | 0.55
| Analytical results for Li in OREAS 525 (Certified Value 11.2 ppm) | [26 empty] | Certified
Li | Round | Replicate | Lab | Lab | Lab | Lab | Lab | Lab | Lab | Lab | Lab | Lab | Lab | Lab | Lab | Lab | Lab | Lab | Lab | Lab | Lab | Lab | Lab |  |  |  |  | 1
| No | No | 2.02 | 2.03 | 2.04 | 2.06 | 2.07 | 2.08 | 2.09 | 2.11 | 2.12 | 2.14 | 2.15 | 2.16 | 2.17 | 2.18 | 2.19 | 2.22 | 2.23 | 2.25 | 2.26 | 2.27 | 2.28 |  |  |  |  | ppm
|  |  | AR*MS | AR*MS | AR*OES | AR*OES/MS | AR*OES | AR*OES/MS | AR*MS | AR*OES/MS | AR*OES/MS | AR*MS | AR*MS | AR*MS | AR*MS | AR*MS | AR*OES/MS | AR*MS | AR*OES | AR*OES/MS | AR*OES/MS | AR*OES | AR*MS |  |  |  |  | 1
|  |  | 25g | 0.2g | 0.5g | 0.5g | 0.25g | 01g | 0.5g | 0.25g | 0.25g | 0.5g | 0.5g | 0.5g | 0.5g | 0.5g | 01g | 0.2g | 0.25g | 0.25g | 0.5g | 0.25g | 0.4g |  |  |  |  | 2
| 1 | 1 | 10.8 | 11.3765 | 11.5107 | 10.4 | 11 | 8 | 2.8472 | 11 | 11 | 11.7 | 11.4 | 11.5 | 11.5 | 11.4 | 10.9986 | 10.5 | 11 | 12 | 11.3 | 14 | 12 |  |  |  |  | 1
| 1 | 2 | 11.1 | 10.9301 | 11.29 | 10.6 | 11 | 8 | 2.5152 | 11 | 11.5 | 11.5 | 11.6 | 11.7 | 11.5 | 11.4 | 10.8641 | 10.6 | 11 | 12 | 11 | 13 | 11.1 |  |  |  |  | 0
| 1 | 3 | 11.1 | 10.7234 | 11.6447 | 10.4 | 11 | 7.9 | 2.2323 | 10 | 10.3 | 11.5 | 11.5 | 11.8 | 11.4 | 11.6 | 10.9853 | 11.1 | 9 | 11 | 11.2 | 13 | 11.6 |  |  |  |  | 16
| 1 | 4 | 10.8 | 11.2414 | 11.724 | 10.7 | 11 | 7.7 | 2.1724 | 11 | 10.5 | 11.5 | 11.6 | 11.7 | 11.5 | 11.2 | 10.833 | 10.8 | 12 | 11 | 11.3 | 14 | 11.8 |  |  |  |  | 11.1628
| 1 | 5 | 11 | 11.0097 | 11.588 | 10.5 | 11 | 7.8 | 3.3816 | 11 | 10.9 | 11.7 | 11.6 | 12 | 11.6 | 11.4 | 11.1396 | 10.6 | 10 | 11 | 11.4 | 13 | 10.6 |  |  |  |  | 90
| 1 | 6 | 10.7 | 11.0342 | 11.3207 | 10.1 | 11 | 8 | 2.4117 | 10 | 10.4 | 11.6 | 11.6 | 11.4 | 11.6 | 11.4 | 11.135 | 10.9 | 10 | 11 | 11.6 | 14 | 9.9
| Mean |  | 10.9167 | 11.0526 | 11.513 | 10.45 | 11 | 7.9 | 2.5934 | 10.6667 | 10.7667 | 11.5833 | 11.55 | 11.6833 | 11.5167 | 11.4 | 10.9926 | 10.75 | 10.5 | 11.3333 | 11.3 | 13.5 | 11.1667
| Median |  | 10.9 | 11.022 | 11.5493 | 10.45 | 11 | 7.95 | 2.4635 | 11 | 10.7 | 11.55 | 11.6 | 11.7 | 11.5 | 11.4 | 10.992 | 10.7 | 10.5 | 11 | 11.3 | 13.5 | 11.35
| Std Dev. |  | 0.17224 | 0.23069 | 0.17562 | 0.20736 | 0 | 0.12649 | 0.45439 | 0.5164 | 0.45461 | 0.098319 | 0.083666 | 0.2137 | 0.075277 | 0.12649 | 0.1296 | 0.22583 | 1.0488 | 0.5164 | 0.2 | 0.54772 | 0.80166
| Rel.Std.Dev. |  | 1.578% | 2.087% | 1.525% | 1.984% | 0% | 1.601% | 17.52% | 4.841% | 4.222% | 0.8488% | 0.7244% | 1.829% | 0.6536% | 1.11% | 1.179% | 2.101% | 9.989% | 4.556% | 1.77% | 4.057% | 7.179%
| PDM3 |  | -2.205% | -0.9872% | 3.138% | -6.385% | -1.458% | -29.23% | -76.77% | -4.444% | -3.548% | 3.768% | 3.469% | 4.663% | 3.17% | 2.125% | -1.524% | -3.698% | -5.937% | 1.528% | 1.229% | 20.94% | 0.03492%
| Z-Score (Absolute) |  | 0.2 | 0 | 0.67 | 0.88 | NA | 4.62 | 12.39 | NA | 0.42 | 0.78 | 0.73 | 0.92 | 0.68 | 0.51 | 0.09 | 0.44 | 0.81 | NA | 0.36 | NA | 0.17
Results from laboratories 2.07, 2.11, 2.25 and 2.27 were removed due to their 1 ppm reading resolution.
| Analytical results for Lu in OREAS 525 (Certified Value 0.19 ppm) | [26 empty] | Certified
Lu | Round | Replicate | 2.02: Lab; 2.03: Lab; 2.04: Lab; 2.06: Lab; 2.07: Lab; 2.08: Lab; 2.09: Lab; 2.11: Lab |  |  |  |  | 1
| No | No | 2.02: 2.02; 2.03: 2.03; 2.04: 2.06; 2.06: 2.07; 2.07: 2.11; 2.08: 2.25; 2.09: 2.27; 2.11: 2.28 |  |  |  |  | ppm
|  |  | 2.02: AR*MS; 2.03: AR*MS; 2.04: AR*OES/MS; 2.06: AR*MS; 2.07: AR*OES/MS; 2.08: AR*OES/MS; 2.09: AR*MS; 2.11: AR*MS |  |  |  |  | 2
|  |  | 2.02: 25g; 2.03: 0.2g; 2.04: 0.5g; 2.06: 0.25g; 2.07: 0.25g; 2.08: 0.25g; 2.09: 0.25g; 2.11: 0.4g |  |  |  |  | 3
| 1 | 1 | 2.02: 0.184; 2.03: 0.19216; 2.04: 0.2; 2.06: 0.21; 2.07: 0.18; 2.08: 0.19; 2.09: 0.19; 2.11: 0.2 |  |  |  |  | 1
| 1 | 2 | 2.02: 0.183; 2.03: 0.18309; 2.04: 0.2; 2.06: 0.22; 2.07: 0.18; 2.08: 0.18; 2.09: 0.19; 2.11: 0.19 |  |  |  |  | 36
| 1 | 3 | 2.02: 0.186; 2.03: 0.1852; 2.04: 0.2; 2.06: 0.21; 2.07: 0.17; 2.08: 0.17; 2.09: 0.19; 2.11: 0.19 |  |  |  |  | 16
| 1 | 4 | 2.02: 0.176; 2.03: 0.18782; 2.04: 0.2; 2.06: 0.21; 2.07: 0.19; 2.08: 0.19; 2.09: 0.19; 2.11: 0.2 |  |  |  |  | 0.18572
| 1 | 5 | 2.02: 0.189; 2.03: 0.19127; 2.04: 0.2; 2.06: 0.22; 2.07: 0.18; 2.08: 0.17; 2.09: 0.19; 2.11: 0.18 |  |  |  |  | 91
| 1 | 6 | 2.02: 0.177; 2.03: 0.19136; 2.04: 0.2; 2.06: 0.21; 2.07: 0.17; 2.08: 0.19; 2.09: 0.19; 2.11: 0.2
| Mean |  | 2.02: 0.1825; 2.03: 0.18848; 2.04: 0.2; 2.06: 0.21333; 2.07: 0.17833; 2.08: 0.18167; 2.09: 0.19; 2.11: 0.19333
| Median |  | 2.02: 0.1835; 2.03: 0.18954; 2.04: 0.2; 2.06: 0.21; 2.07: 0.18; 2.08: 0.185; 2.09: 0.19; 2.11: 0.195
| Std Dev. |  | 2.02: 0.0050892; 2.03: 0.0037385; 2.04: 3.0405e-17; 2.06: 0.005164; 2.07: 0.0075277; 2.08: 0.0098319; 2.09: 3.0405e-17; 2.11: 0.008165
| Rel.Std.Dev. |  | 2.02: 2.789%; 2.03: 1.983%; 2.04: 1.52e-14%; 2.06: 2.421%; 2.07: 4.221%; 2.08: 5.412%; 2.09: 1.6e-14%; 2.11: 4.223%
| PDM3 |  | 2.02: -1.733%; 2.03: 1.488%; 2.04: 7.689%; 2.06: 14.87%; 2.07: -3.977%; 2.08: -2.182%; 2.09: 2.305%; 2.11: 4.1%
| Z-Score (Absolute) |  | 2.02: 0.67; 2.03: 0; 2.04: NA; 2.06: 2.8; 2.07: 1.14; 2.08: 0.77; 2.09: 0.17; 2.11: 0.55
Results from laboratory 2.06 were removed due to their 0.1 ppm reading resolution.
| Analytical results for Mg in OREAS 525 (Certified Value 0.703 wt.%) | [26 empty] | Certified
Mg | Round | Replicate | Lab | Lab | Lab | Lab | Lab | Lab | Lab | Lab | Lab | Lab | Lab | Lab | Lab | Lab | Lab | Lab | Lab | Lab | Lab | Lab | Lab | Lab | Lab | Lab | Lab | 1
| No | No | 2.01 | 2.02 | 2.03 | 2.04 | 2.05 | 2.06 | 2.07 | 2.08 | 2.09 | 2.11 | 2.12 | 2.14 | 2.15 | 2.16 | 2.17 | 2.18 | 2.19 | 2.21 | 2.22 | 2.23 | 2.24 | 2.25 | 2.26 | 2.27 | 2.28 | wt.%
|  |  | AR*MS | AR*OES | AR*MS | AR*OES | AR*OES | AR*OES/MS | AR*OES | AR*OES/MS | AR*OES | AR*OES/MS | AR*OES/MS | AR*MS | AR*MS | AR*OES | AR*MS | AR*MS | AR*OES/MS | AR*OES/MS | AR*MS | AR*OES | AR*MS | AR*OES/MS | AR*OES/MS | AR*OES | AR*OES | 3
|  |  | 0.5g | 25g | 0.2g | 0.5g | 01g | 0.5g | 0.25g | 01g | 0.5g | 0.25g | 0.25g | 0.5g | 0.5g | 01g | 0.5g | 0.5g | 01g | 15g | 0.2g | 0.25g | 15g | 0.25g | 0.5g | 0.25g | 0.4g | 3
| 1 | 1 | 0.66 | 0.73 | 0.72685 | 0.75 | 0.73 | 0.62 | 0.7 | 0.75 | 0.77528 | 0.73 | 0.7 | 0.65 | 0.65 | 0.68 | 0.64 | 0.65 | 0.72616 | 0.81505 | 0.68 | 0.717 | 0.71 | 0.69 | 0.71 | 0.806 | 0.735 | 1
| 1 | 2 | 0.64 | 0.73 | 0.72088 | 0.744 | 0.74 | 0.65 | 0.69 | 0.75 | 0.77474 | 0.73 | 0.71 | 0.64 | 0.67 | 0.68 | 0.64 | 0.65 | 0.73552 | 0.82304 | 0.71 | 0.728 | 0.7 | 0.69 | 0.7 | 0.748 | 0.678 | 0
| 1 | 3 | 0.66 | 0.72 | 0.71744 | 0.754 | 0.73 | 0.63 | 0.69 | 0.75 | 0.77228 | 0.73 | 0.7 | 0.64 | 0.66 | 0.67 | 0.64 | 0.66 | 0.71939 | 0.83298 | 0.72 | 0.723 | 0.71 | 0.68 | 0.72 | 0.761 | 0.696 | 16
| 1 | 4 | 0.65 | 0.73 | 0.72517 | 0.74033 | 0.74 | 0.65 | 0.69 | 0.75 | 0.77063 | 0.73 | 0.7 | 0.64 | 0.66 | 0.67 | 0.64 | 0.65 | 0.72159 | 0.79999 | 0.7 | 0.725 | 0.71 | 0.67 | 0.7 | 0.797 | 0.718 | 0.70264
| 1 | 5 | 0.65 | 0.72 | 0.71651 | 0.764 | 0.74 | 0.64 | 0.7 | 0.74 | 0.77878 | 0.73 | 0.71 | 0.65 | 0.66 | 0.67 | 0.64 | 0.65 | 0.73437 | 0.83849 | 0.69 | 0.724 | 0.7 | 0.68 | 0.7 | 0.777 | 0.671 | 92
| 1 | 6 | 0.64 | 0.72 | 0.72248 | 0.74133 | 0.74 | 0.62 | 0.7 | 0.76 | 0.7766 | 0.73 | 0.7 | 0.65 | 0.65 | 0.68 | 0.64 | 0.66 | 0.73682 | 0.8185 | 0.72 | 0.714 | 0.71 | 0.67 | 0.69 | 0.774 | 0.703
| Mean |  | 0.65 | 0.725 | 0.72155 | 0.74894 | 0.73667 | 0.635 | 0.695 | 0.75 | 0.77472 | 0.73 | 0.70333 | 0.645 | 0.65833 | 0.675 | 0.64 | 0.65333 | 0.72897 | 0.82134 | 0.70333 | 0.72183 | 0.70667 | 0.68 | 0.70333 | 0.77717 | 0.70017
| Median |  | 0.65 | 0.725 | 0.72168 | 0.747 | 0.74 | 0.635 | 0.695 | 0.75 | 0.77501 | 0.73 | 0.7 | 0.645 | 0.66 | 0.675 | 0.64 | 0.65 | 0.73027 | 0.82077 | 0.705 | 0.7235 | 0.71 | 0.68 | 0.7 | 0.7755 | 0.6995
| Std Dev. |  | 0.0089443 | 0.0054772 | 0.0041187 | 0.009054 | 0.005164 | 0.013784 | 0.0054772 | 0.0063246 | 0.0029326 | 0 | 0.005164 | 0.0054772 | 0.0075277 | 0.0054772 | 0 | 0.005164 | 0.0075858 | 0.013684 | 0.01633 | 0.0052694 | 0.005164 | 0.0089443 | 0.010328 | 0.021665 | 0.024078
| Rel.Std.Dev. |  | 1.376% | 0.7555% | 0.5708% | 1.209% | 0.701% | 2.171% | 0.7881% | 0.8433% | 0.3785% | 0% | 0.7342% | 0.8492% | 1.143% | 0.8114% | 0% | 0.7904% | 1.041% | 1.666% | 2.322% | 0.73% | 0.7308% | 1.315% | 1.468% | 2.788% | 3.439%
| PDM3 |  | -7.492% | 3.182% | 2.692% | 6.59% | 4.843% | -9.627% | -1.087% | 6.74% | 10.26% | 3.894% | 0.09869% | -8.203% | -6.306% | -3.934% | -8.915% | -7.017% | 3.748% | 16.89% | 0.09869% | 2.732% | 0.5731% | -3.222% | 0.09869% | 10.61% | -0.352%
| Z-Score (Absolute) |  | 1.27 | 0.52 | 0.43 | 1.09 | 0.79 | 1.63 | 0.2 | 1.11 | 1.7 | 0.63 | 0 | 1.39 | 1.07 | 0.67 | 1.51 | 1.19 | 0.61 | 2.81 | 0 | 0.44 | 0.08 | 0.56 | 0 | 1.76 | 0.08
| Analytical results for Mn in OREAS 525 (Certified Value 0.303 wt.%) | [26 empty] | Certified
Mn | Round | Replicate | Lab | Lab | Lab | Lab | Lab | Lab | Lab | Lab | Lab | Lab | Lab | Lab | Lab | Lab | Lab | Lab | Lab | Lab | Lab | Lab | Lab | Lab | Lab | Lab | Lab | 1
| No | No | 2.01 | 2.02 | 2.03 | 2.04 | 2.05 | 2.06 | 2.07 | 2.08 | 2.09 | 2.11 | 2.12 | 2.14 | 2.15 | 2.16 | 2.17 | 2.18 | 2.19 | 2.21 | 2.22 | 2.23 | 2.24 | 2.25 | 2.26 | 2.27 | 2.28 | wt.%
|  |  | AR*MS | AR*OES | AR*MS | AR*OES | AR*OES | AR*OES/MS | AR*OES | AR*OES/MS | AR*OES | AR*OES/MS | AR*OES/MS | AR*MS | AR*MS | AR*MS | AR*MS | AR*MS | AR*OES/MS | AR*OES/MS | AR*OES/MS | AR*OES | AR*MS | AR*OES/MS | AR*OES/MS | AR*OES | AR*OES | 3
|  |  | 0.5g | 25g | 0.2g | 0.5g | 01g | 0.5g | 0.25g | 01g | 0.5g | 0.25g | 0.25g | 0.5g | 0.5g | 0.5g | 0.5g | 0.5g | 01g | 15g | 0.2g | 0.25g | 15g | 0.25g | 0.5g | 0.25g | 0.4g | 3
| 1 | 1 | 0.256 | 0.3147 | 0.31552 | 0.28105 | 0.3218 | 0.297 | 0.3097 | 0.318 | 0.26407 | 0.308 | 0.3453 | 0.294 | 0.293 | 0.303 | 0.28 | 0.29 | 0.33523 | 0.29186 | 0.3014 | 0.3175 | 0.2941 | 0.341 | 0.2879 | 0.321 | 0.3147 | 1
| 1 | 2 | 0.2513 | 0.3161 | 0.30949 | 0.28171 | 0.3216 | 0.316 | 0.3044 | 0.316 | 0.26011 | 0.3069 | 0.3489 | 0.288 | 0.304 | 0.303 | 0.28 | 0.288 | 0.32673 | 0.29513 | 0.3017 | 0.3221 | 0.2924 | 0.3337 | 0.2831 | 0.3007 | 0.2923 | 37
| 1 | 3 | 0.2542 | 0.3114 | 0.30891 | 0.2823 | 0.3178 | 0.303 | 0.3032 | 0.315 | 0.26802 | 0.3061 | 0.3507 | 0.289 | 0.299 | 0.297 | 0.282 | 0.288 | 0.32906 | 0.29912 | 0.3032 | 0.3193 | 0.2965 | 0.3323 | 0.2894 | 0.3059 | 0.3018 | 16
| 1 | 4 | 0.2549 | 0.314 | 0.31283 | 0.28326 | 0.3201 | 0.304 | 0.3061 | 0.315 | 0.26139 | 0.3065 | 0.3594 | 0.29 | 0.301 | 0.303 | 0.282 | 0.288 | 0.32689 | 0.28933 | 0.3013 | 0.3206 | 0.2958 | 0.3429 | 0.2849 | 0.3193 | 0.3093 | 0.3029
| 1 | 5 | 0.253 | 0.3109 | 0.31467 | 0.28536 | 0.3205 | 0.303 | 0.308 | 0.313 | 0.26541 | 0.3056 | 0.3441 | 0.293 | 0.3 | 0.302 | 0.282 | 0.289 | 0.33625 | 0.30213 | 0.3037 | 0.3191 | 0.2914 | 0.332 | 0.2847 | 0.3119 | 0.29 | 93
| 1 | 6 | 0.249 | 0.3131 | 0.31268 | 0.27945 | 0.3205 | 0.293 | 0.3093 | 0.32 | 0.269 | 0.3048 | 0.3414 | 0.297 | 0.295 | 0.292 | 0.282 | 0.29 | 0.33192 | 0.30698 | 0.3034 | 0.3148 | 0.2951 | 0.3432 | 0.2783 | 0.3106 | 0.3022
| Mean |  | 0.25307 | 0.31337 | 0.31235 | 0.28219 | 0.32038 | 0.30267 | 0.30678 | 0.31617 | 0.26467 | 0.30632 | 0.3483 | 0.29183 | 0.29867 | 0.3 | 0.28133 | 0.28883 | 0.33101 | 0.29743 | 0.30245 | 0.3189 | 0.29422 | 0.33752 | 0.28472 | 0.31157 | 0.30172
| Median |  | 0.2536 | 0.31355 | 0.31276 | 0.28201 | 0.3205 | 0.303 | 0.30705 | 0.3155 | 0.26474 | 0.3063 | 0.3471 | 0.2915 | 0.2995 | 0.3025 | 0.282 | 0.2885 | 0.33049 | 0.29712 | 0.30245 | 0.3192 | 0.2946 | 0.33735 | 0.2848 | 0.31125 | 0.302
| Std Dev. |  | 0.0025657 | 0.0019836 | 0.002674 | 0.0020117 | 0.0014331 | 0.0078145 | 0.0026574 | 0.0024833 | 0.0035347 | 0.0011017 | 0.0063809 | 0.0034303 | 0.0040332 | 0.0045607 | 0.0010328 | 0.00098319 | 0.0041273 | 0.0066043 | 0.0010968 | 0.0025338 | 0.0019874 | 0.0053968 | 0.0038959 | 0.0077464 | 0.0095107
| Rel.Std.Dev. |  | 1.014% | 0.633% | 0.8561% | 0.7129% | 0.4473% | 2.582% | 0.8662% | 0.7854% | 1.336% | 0.3596% | 1.832% | 1.175% | 1.35% | 1.52% | 0.3671% | 0.3404% | 1.247% | 2.22% | 0.3626% | 0.7945% | 0.6755% | 1.599% | 1.368% | 2.486% | 3.152%
| PDM3 |  | -16.45% | 3.456% | 3.121% | -6.837% | 5.772% | -0.07671% | 1.282% | 4.38% | -12.62% | 1.128% | 14.99% | -3.653% | -1.397% | -0.9571% | -7.12% | -4.644% | 9.281% | -1.807% | -0.1482% | 5.283% | -2.866% | 11.43% | -6.003% | 2.862% | -0.3903%
| Z-Score (Absolute) |  | 3.05 | 0.67 | 0.61 | 1.25 | 1.11 | 0.01 | 0.27 | 0.85 | 2.33 | 0.24 | 2.83 | 0.66 | 0.23 | 0.15 | 1.3 | 0.84 | 1.76 | 0.31 | 0 | 1.02 | 0.51 | 2.17 | 1.1 | 0.56 | 0.05
| Analytical results for Mo in OREAS 525 (Certified Value 186 ppm) | [26 empty] | Certified
Mo | Round | Replicate | Lab | Lab | Lab | Lab | Lab | Lab | Lab | Lab | Lab | Lab | Lab | Lab | Lab | Lab | Lab | Lab | Lab | Lab | Lab | Lab | Lab | Lab | Lab | Lab | Lab | 1
| No | No | 2.01 | 2.02 | 2.03 | 2.04 | 2.05 | 2.06 | 2.07 | 2.08 | 2.09 | 2.11 | 2.12 | 2.14 | 2.15 | 2.16 | 2.17 | 2.18 | 2.19 | 2.21 | 2.22 | 2.23 | 2.24 | 2.25 | 2.26 | 2.27 | 2.28 | ppm
|  |  | AR*MS | AR*MS | AR*MS | AR*OES | AR*OES | AR*OES/MS | AR*MS | AR*OES/MS | AR*OES | AR*OES/MS | AR*OES/MS | AR*MS | AR*OES | AR*MS | AR*MS | AR*MS | AR*OES/MS | AR*OES/MS | AR*MS | AR*OES | AR*MS | AR*OES/MS | AR*OES/MS | AR*MS | AR*MS | 0
|  |  | 0.5g | 25g | 0.2g | 0.5g | 01g | 0.5g | 0.25g | 01g | 0.5g | 0.25g | 0.25g | 0.5g | 01g | 0.5g | 0.5g | 0.5g | 01g | 15g | 0.2g | 0.25g | 15g | 0.25g | 0.5g | 0.25g | 0.4g | 0
| 1 | 1 | 181.92 | 189.4 | 185.9989 | 175.672 | 177.5 | 191 | 196 | 199 | 187.272 | 196 | 178.4 | 177 | 181 | 183 | 171 | 174.5 | 202.0067 | 177.7697 | 179.87 | 188 | 184.05 | 199.39 | 193.77 | 199 | 193 | 1
| 1 | 2 | 177.7 | 194.7 | 182.3041 | 168.017 | 183.6 | 202 | 193 | 189 | 184.5486 | 195 | 177.1 | 179.5 | 188 | 183.5 | 171 | 176 | 197.4681 | 179.5711 | 191.21 | 192 | 182.21 | 191.91 | 191.14 | 195 | 175 | 38
| 1 | 3 | 181.88 | 190.2 | 180.6329 | 173.139 | 180.9 | 195 | 191 | 192 | 189.7608 | 197 | 175.3 | 177.5 | 184 | 179 | 170 | 175 | 199.6607 | 181.5978 | 193.23 | 190 | 185.27 | 193.56 | 193.91 | 196 | 181 | 16
| 1 | 4 | 181.34 | 190.5 | 182.8033 | 171 | 183.6 | 201 | 190 | 193 | 189.9648 | 201 | 176.7 | 178.5 | 185 | 181 | 171.5 | 175 | 196.5929 | 176.1998 | 189.37 | 191 | 183.75 | 203.57 | 191.68 | 193 | 187 | 185.7455
| 1 | 5 | 179.38 | 191.3 | 182.3567 | 171.022 | 183.7 | 198 | 192 | 190 | 191.2398 | 201 | 176.1 | 179 | 184 | 181.5 | 170 | 174 | 202.3924 | 176.4404 | 182.67 | 190 | 181.36 | 191.44 | 190.63 | 189 | 169 | 94
| 1 | 6 | 176.38 | 188.5 | 183.9563 | 167.765 | 184.9 | 188 | 189 | 183 | 189.924 | 195 | 176.7 | 181 | 184 | 179 | 171 | 176.5 | 202.731 | 187.872 | 186.86 | 188 | 183.45 | 197.88 | 188.42 | 199 | 177
| Mean |  | 179.7667 | 190.7667 | 183.0087 | 171.1025 | 182.3667 | 195.8333 | 191.8333 | 191 | 188.785 | 197.5 | 176.7167 | 178.75 | 184.3333 | 181.1667 | 170.75 | 175.1667 | 200.1419 | 179.9085 | 187.2017 | 189.8333 | 183.3483 | 196.2917 | 191.5917 | 195.1667 | 180.3333
| Median |  | 180.36 | 190.35 | 182.58 | 171.011 | 183.6 | 196.5 | 191.5 | 191 | 189.8424 | 196.5 | 176.7 | 178.75 | 184 | 181.25 | 171 | 175 | 200.8337 | 178.6704 | 188.115 | 190 | 183.6 | 195.72 | 191.41 | 195.5 | 179
| Std Dev. |  | 2.3439 | 2.1519 | 1.8137 | 3.0234 | 2.723 | 5.5648 | 2.4833 | 5.2536 | 2.4456 | 2.8107 | 1.0362 | 1.4405 | 2.2509 | 1.9149 | 0.61237 | 0.93095 | 2.6541 | 4.3987 | 5.1287 | 1.6021 | 1.3861 | 4.802 | 2.0647 | 3.8166 | 8.641
| Rel.Std.Dev. |  | 1.304% | 1.128% | 0.991% | 1.767% | 1.493% | 2.842% | 1.294% | 2.751% | 1.295% | 1.423% | 0.5864% | 0.8059% | 1.221% | 1.057% | 0.3586% | 0.5315% | 1.326% | 2.445% | 2.74% | 0.8439% | 0.756% | 2.446% | 1.078% | 1.956% | 4.792%
| PDM3 |  | -3.219% | 2.703% | -1.473% | -7.883% | -1.819% | 5.431% | 3.278% | 2.829% | 1.636% | 6.328% | -4.861% | -3.766% | -0.7603% | -2.465% | -8.073% | -5.695% | 7.751% | -3.142% | 0.784% | 2.201% | -1.291% | 5.678% | 3.147% | 5.072% | -2.914%
| Z-Score (Absolute) |  | 0.48 | 0.67 | 0.14 | 1.39 | 0.21 | 1.21 | 0.79 | 0.7 | 0.47 | 1.38 | 0.8 | 0.59 | 0 | 0.33 | 1.42 | 0.96 | 1.66 | 0.46 | 0.3 | 0.58 | 0.1 | 1.25 | 0.76 | 1.14 | 0.42
| Analytical results for Na in OREAS 525 (Certified Value 0.09 wt.%) | [26 empty] | Certified
Na | Round | Replicate | Lab | Lab | Lab | Lab | Lab | Lab | Lab | Lab | Lab | Lab | Lab | Lab | Lab | Lab | Lab | Lab | Lab | Lab | Lab | Lab | Lab | Lab | Lab | Lab | Lab | 1
| No | No | 2.01 | 2.02 | 2.03 | 2.04 | 2.05 | 2.06 | 2.07 | 2.08 | 2.09 | 2.11 | 2.12 | 2.14 | 2.15 | 2.16 | 2.17 | 2.18 | 2.19 | 2.21 | 2.22 | 2.23 | 2.24 | 2.25 | 2.26 | 2.27 | 2.28 | wt.%
|  |  | AR*MS | AR*OES | AR*MS | AR*OES | AR*OES | AR*OES/MS | AR*OES | AR*OES/MS | AR*OES | AR*OES/MS | AR*OES/MS | AR*MS | AR*MS | AR*OES | AR*MS | AR*MS | AR*OES/MS | AR*OES/MS | AR*OES/MS | AR*OES | AR*MS | AR*OES/MS | AR*OES/MS | AR*OES | AR*OES | 3
|  |  | 0.5g | 25g | 0.2g | 0.5g | 01g | 0.5g | 0.25g | 01g | 0.5g | 0.25g | 0.25g | 0.5g | 0.5g | 01g | 0.5g | 0.5g | 01g | 15g | 0.2g | 0.25g | 15g | 0.25g | 0.5g | 0.25g | 0.4g | 3
| 1 | 1 | 0.095 | 0.09 | 0.095401 | 0.083333 | 0.09 | 0.068 | 0.09 | 0.1 | 0.18341 | 0.08 | 0.1 | 0.09 | 0.08 | 0.09 | 0.09 | 0.08 | 0.10066 | 0.096653 | 0.08 | 0.092 | 0.081 | 0.08 | 0.1 | 0.09 | 0.093 | 1
| 1 | 2 | 0.092 | 0.09 | 0.094224 | 0.086667 | 0.09 | 0.073 | 0.09 | 0.09 | 0.18457 | 0.08 | 0.11 | 0.09 | 0.09 | 0.09 | 0.09 | 0.08 | 0.10089 | 0.091704 | 0.09 | 0.092 | 0.081 | 0.08 | 0.1 | 0.082 | 0.084 | 13
| 1 | 3 | 0.095 | 0.09 | 0.092753 | 0.085 | 0.09 | 0.071 | 0.09 | 0.09 | 0.1855 | 0.08 | 0.1 | 0.09 | 0.08 | 0.09 | 0.09 | 0.09 | 0.10155 | 0.092901 | 0.09 | 0.093 | 0.082 | 0.08 | 0.1 | 0.088 | 0.087 | 16
| 1 | 4 | 0.095 | 0.09 | 0.095053 | 0.086667 | 0.09 | 0.072 | 0.09 | 0.1 | 0.18523 | 0.08 | 0.1 | 0.09 | 0.08 | 0.09 | 0.09 | 0.08 | 0.10067 | 0.092229 | 0.09 | 0.093 | 0.081 | 0.08 | 0.1 | 0.089 | 0.09 | 0.089954
| 1 | 5 | 0.094 | 0.09 | 0.095133 | 0.086667 | 0.09 | 0.073 | 0.09 | 0.1 | 0.18721 | 0.08 | 0.11 | 0.09 | 0.08 | 0.09 | 0.09 | 0.08 | 0.10193 | 0.093701 | 0.09 | 0.092 | 0.081 | 0.08 | 0.1 | 0.088 | 0.083 | 95
| 1 | 6 | 0.091 | 0.09 | 0.093962 | 0.083333 | 0.09 | 0.071 | 0.09 | 0.1 | 0.1839 | 0.08 | 0.1 | 0.09 | 0.08 | 0.09 | 0.09 | 0.09 | 0.10108 | 0.10671 | 0.09 | 0.09 | 0.082 | 0.08 | 0.1 | 0.084 | 0.088
| Mean |  | 0.093667 | 0.09 | 0.094421 | 0.085278 | 0.09 | 0.071333 | 0.09 | 0.096667 | 0.18497 | 0.08 | 0.10333 | 0.09 | 0.081667 | 0.09 | 0.09 | 0.083333 | 0.10113 | 0.095649 | 0.088333 | 0.092 | 0.081333 | 0.08 | 0.1 | 0.086833 | 0.0875
| Median |  | 0.0945 | 0.09 | 0.094638 | 0.085833 | 0.09 | 0.0715 | 0.09 | 0.1 | 0.1849 | 0.08 | 0.1 | 0.09 | 0.08 | 0.09 | 0.09 | 0.08 | 0.10099 | 0.093301 | 0.09 | 0.092 | 0.081 | 0.08 | 0.1 | 0.088 | 0.0875
| Std Dev. |  | 0.0017512 | 1.5202e-17 | 0.00098979 | 0.0016387 | 1.5202e-17 | 0.0018619 | 1.5202e-17 | 0.005164 | 0.0013502 | 0 | 0.005164 | 1.5202e-17 | 0.0040825 | 1.5202e-17 | 1.5202e-17 | 0.005164 | 0.0005109 | 0.0056905 | 0.0040825 | 0.0010954 | 0.0005164 | 0 | 1.5202e-17 | 0.0031252 | 0.0037283
| Rel.Std.Dev. |  | 1.87% | 1.689e-14% | 1.048% | 1.922% | 1.689e-14% | 2.61% | 1.689e-14% | 5.342% | 0.73% | 0% | 4.997% | 1.689e-14% | 4.999% | 1.689e-14% | 1.689e-14% | 6.197% | 0.5052% | 5.949% | 4.622% | 1.191% | 0.6349% | 0% | 1.52e-14% | 3.599% | 4.261%
| PDM3 |  | 4.128% | 0.05152% | 4.966% | -5.198% | 0.05152% | -20.7% | 0.05152% | 7.463% | 105.6% | -11.07% | 14.87% | 0.05152% | -9.213% | 0.05152% | 0.05152% | -7.36% | 12.43% | 6.332% | -1.801% | 2.275% | -9.583% | -11.07% | 11.17% | -3.469% | -2.728%
| Z-Score (Absolute) |  | 0.52 | 0 | 0.63 | 0.67 | 0 | 2.67 | 0 | 0.95 | 13.56 | 1.43 | 1.9 | 0 | 1.19 | 0 | 0 | 0.95 | 1.59 | 0.81 | 0.24 | 0.29 | 1.24 | 1.43 | 1.43 | 0.45 | 0.36
| Analytical results for Nb in OREAS 525 (Certified Value 1.12 ppm) | [26 empty] | Certified
Nb | Round | Replicate | Lab | Lab | Lab | Lab | Lab | Lab | Lab | Lab | Lab | Lab | Lab | Lab | Lab | Lab | Lab | Lab | Lab | Lab | Lab | [6 empty] | 1
| No | No | 2.02 | 2.03 | 2.04 | 2.06 | 2.07 | 2.08 | 2.11 | 2.12 | 2.14 | 2.15 | 2.16 | 2.17 | 2.18 | 2.19 | 2.22 | 2.25 | 2.26 | 2.27 | 2.28 | [6 empty] | ppm
|  |  | AR*MS | AR*MS | AR*OES | AR*OES/MS | AR*MS | AR*OES/MS | AR*OES/MS | AR*OES/MS | AR*MS | AR*MS | AR*MS | AR*MS | AR*MS | AR*OES/MS | AR*MS | AR*OES/MS | AR*OES/MS | AR*MS | AR*MS | [6 empty] | 2
|  |  | 25g | 0.2g | 0.5g | 0.5g | 0.25g | 01g | 0.25g | 0.25g | 0.5g | 0.5g | 0.5g | 0.5g | 0.5g | 01g | 0.2g | 0.25g | 0.5g | 0.25g | 0.4g | [6 empty] | 2
| 1 | 1 | 1.41 | 1.2687 | < 5 | 1.2 | 1.31 | 3.3 | 0.99 | 0.7 | 0.77 | 1.04 | 1.14 | 1.13 | 1 | 2.0004 | 0.37 | 1.11 | 1.15 | 0.55 | 1.22 | [6 empty] | 1
| 1 | 2 | 1.46 | 1.283 | < 5 | 1.3 | 1.36 | 2.9 | 0.95 | 0.7 | 0.92 | 1.14 | 1.08 | 1.14 | 1.02 | 1.707 | 0.44 | 1.07 | 1.1 | 0.58 | 1.3 | [6 empty] | 39
| 1 | 3 | 1.36 | 1.3865 | < 5 | 1.3 | 1.2 | 3 | 0.94 | 0.7 | 0.86 | 1.1 | 1.16 | 1.19 | 0.96 | 1.8504 | 0.56 | 1.07 | 1.16 | 0.57 | 1.32 | [6 empty] | 16
| 1 | 4 | 1.4 | 1.276 | < 5 | 1.2 | 1.33 | 3 | 0.99 | 0.7 | 0.93 | 1.1 | 1.13 | 1.21 | 1.04 | 1.8763 | 0.87 | 1.12 | 1.15 | 0.61 | 1.3 | [6 empty] | 1.1194
| 1 | 5 | 1.44 | 1.2991 | < 5 | 1.3 | 1.23 | 3 | 1.07 | 0.6 | 0.82 | 1.04 | 1.16 | 1.06 | 1.06 | 1.9588 | 0.61 | 1.07 | 1.12 | 0.58 | 1.25 | [6 empty] | 96
| 1 | 6 | 1.39 | 1.2925 | < 5 | 1.3 | 1.42 | 2.9 | 0.88 | 0.7 | 0.92 | 1.02 | 1.07 | 1.12 | 1.05 | 1.8364 | 0.47 | 1.13 | 1.15 | 0.55 | 1.02
| Mean |  | 1.41 | 1.301 |  | 1.2667 | 1.3083 | 3.0167 | 0.97 | 0.68333 | 0.87 | 1.0733 | 1.1233 | 1.1417 | 1.0217 | 1.8716 | 0.55333 | 1.095 | 1.1383 | 0.57333 | 1.235
| Median |  | 1.405 | 1.2878 |  | 1.3 | 1.32 | 3 | 0.97 | 0.7 | 0.89 | 1.07 | 1.135 | 1.135 | 1.03 | 1.8634 | 0.515 | 1.09 | 1.15 | 0.575 | 1.275
| Std Dev. |  | 0.035777 | 0.043326 |  | 0.05164 | 0.081833 | 0.1472 | 0.063561 | 0.040825 | 0.065115 | 0.046762 | 0.039328 | 0.053448 | 0.037103 | 0.10296 | 0.17716 | 0.028107 | 0.023166 | 0.022509 | 0.11167
| Rel.Std.Dev. |  | 2.537% | 3.33% |  | 4.077% | 6.255% | 4.879% | 6.553% | 5.974% | 7.485% | 4.357% | 3.501% | 4.682% | 3.632% | 5.501% | 32.02% | 2.567% | 2.035% | 3.926% | 9.042%
| PDM3 |  | 25.96% | 16.22% |  | 13.16% | 16.88% | 169.5% | -13.34% | -38.95% | -22.28% | -4.113% | 0.354% | 1.992% | -8.729% | 67.2% | -50.57% | -2.177% | 1.694% | -48.78% | 10.33%
| Z-Score (Absolute) |  | 1.09 | 0.65 | 5.45 | 0.51 | 0.68 | 7.52 | 0.67 | 1.82 | 1.07 | 0.26 | 0.06 | 0.01 | 0.47 | 2.94 | 2.34 | 0.17 | 0 | 2.26 | 0.39
| Analytical results for Nd in OREAS 525 (Indicative Value 30.8 ppm) | [26 empty] | Indicative
Nd | Round | Replicate | 2.02: Lab; 2.03: Lab; 2.04: Lab; 2.06: Lab; 2.07: Lab | [6 empty] | 1
| No | No | 2.02: 2.02; 2.03: 2.03; 2.04: 2.06; 2.06: 2.09; 2.07: 2.28 | [6 empty] | ppm
|  |  | 2.02: AR*MS; 2.03: AR*MS; 2.04: AR*OES/MS; 2.06: AR*MS; 2.07: AR*MS | [6 empty] | 1
|  |  | 2.02: 25g; 2.03: 0.2g; 2.04: 0.5g; 2.06: 0.5g; 2.07: 0.4g | [6 empty] | 1
| 1 | 1 | 2.02: 32.089; 2.03: 32.9337; 2.04: 29.3; 2.06: 49.9677; 2.07: 31.8 | [6 empty] | 1
| 1 | 2 | 2.02: 31.801; 2.03: 31.3983; 2.04: 28.2; 2.06: 49.4773; 2.07: 28.95 | [6 empty] | 8
| 1 | 3 | 2.02: 31.813; 2.03: 32.2527; 2.04: 28.4; 2.06: 49.4397; 2.07: 29.7 | [6 empty] | 16
| 1 | 4 | 2.02: 32.076; 2.03: 32.6955; 2.04: 29; 2.06: 47.5615; 2.07: 31.5 | [6 empty] | 30.8341
| 1 | 5 | 2.02: 32.405; 2.03: 32.6945; 2.04: 27.8; 2.06: 51.0781; 2.07: 28.1 | [6 empty] | 14
| 1 | 6 | 2.02: 31.184; 2.03: 32.8832; 2.04: 28; 2.06: 51.9183; 2.07: 31.75
| Mean |  | 2.02: 31.8947; 2.03: 32.4763; 2.04: 28.45; 2.06: 49.9071; 2.07: 30.3
| Median |  | 2.02: 31.9445; 2.03: 32.695; 2.04: 28.3; 2.06: 49.7225; 2.07: 30.6
| Std Dev. |  | 2.02: 0.41269; 2.03: 0.58007; 2.04: 0.58566; 2.06: 1.505; 2.07: 1.6009
| Rel.Std.Dev. |  | 2.02: 1.294%; 2.03: 1.786%; 2.04: 2.059%; 2.06: 3.016%; 2.07: 5.284%
| PDM3 |  | 2.02: 3.439%; 2.03: 5.326%; 2.04: -7.732%; 2.06: 61.86%; 2.07: -1.732%
| Z-Score (Absolute) |  | 2.02: 0; 2.03: 0.25; 2.04: 1.46; 2.06: 7.62; 2.07: 0.67
| Analytical results for Ni in OREAS 525 (Certified Value 52 ppm) | [26 empty] | Certified
Ni | Round | Replicate | Lab | Lab | Lab | Lab | Lab | Lab | Lab | Lab | Lab | Lab | Lab | Lab | Lab | Lab | Lab | Lab | Lab | Lab | Lab | Lab | Lab | Lab | Lab | Lab | Lab | 1
| No | No | 2.01 | 2.02 | 2.03 | 2.04 | 2.05 | 2.06 | 2.07 | 2.08 | 2.09 | 2.11 | 2.12 | 2.14 | 2.15 | 2.16 | 2.17 | 2.18 | 2.19 | 2.21 | 2.22 | 2.23 | 2.24 | 2.25 | 2.26 | 2.27 | 2.28 | ppm
|  |  | AR*MS | AR*OES | AR*MS | AR*OES | AR*OES | AR*OES/MS | AR*MS | AR*OES/MS | AR*OES | AR*OES/MS | AR*OES/MS | AR*MS | AR*MS | AR*OES | AR*MS | AR*MS | AR*OES/MS | AR*OES/MS | AR*OES/MS | AR*OES | AR*MS | AR*OES/MS | AR*OES/MS | AR*MS | AR*MS | 0
|  |  | 0.5g | 25g | 0.2g | 0.5g | 01g | 0.5g | 0.25g | 01g | 0.5g | 0.25g | 0.25g | 0.5g | 0.5g | 01g | 0.5g | 0.5g | 01g | 15g | 0.2g | 0.25g | 15g | 0.25g | 0.5g | 0.25g | 0.4g | 1
| 1 | 1 | 44.2 | 52.8 | 52.3879 | 46.7247 | 53.25 | 47.4 | 49.9 | 55 | 47.1852 | 53.9 | 45.8 | 52.4 | 50.8 | 54 | 52 | 52 | 56.4574 | 49.9325 | 53 | 53 | 49.4 | 57.7 | 53.3 | 56.2 | 54.8 | 1
| 1 | 2 | 43.3 | 53.2 | 52.0611 | 46.1153 | 53.05 | 50.3 | 50.7 | 51 | 46.3284 | 53.5 | 45.8 | 57.8 | 52.8 | 54 | 51.5 | 52.1 | 54.4406 | 51.944 | 54 | 55 | 49.4 | 56.3 | 52.7 | 56.6 | 50 | 41
| 1 | 3 | 44.3 | 52.4 | 51.1589 | 46.7367 | 52.95 | 47.6 | 50.1 | 51 | 47.991 | 54 | 45.9 | 56 | 51.4 | 53 | 51.2 | 52.3 | 55.6362 | 49.6411 | 54 | 55 | 49.8 | 56.2 | 53.8 | 56 | 50.5 | 16
| 1 | 4 | 43.9 | 52.7 | 51.5539 | 46.62 | 53.26 | 49.9 | 53.8 | 52 | 48.195 | 54.4 | 46.3 | 57.8 | 54.4 | 53 | 51.3 | 52.5 | 54.795 | 49.9382 | 53 | 54 | 49.7 | 57.5 | 53.4 | 57.3 | 51.3 | 52.0146
| 1 | 5 | 43.5 | 52.5 | 51.0084 | 46.8807 | 52.1 | 49.2 | 53.4 | 51 | 48.5112 | 55 | 46.1 | 52.3 | 54.6 | 52 | 51.1 | 52 | 56.5161 | 50.4572 | 53 | 54 | 49.6 | 56.9 | 52.9 | 56.5 | 49.2 | 97
| 1 | 6 | 43.2 | 52.4 | 51.6423 | 46.1487 | 52.62 | 47 | 50.8 | 50 | 47.2566 | 53.3 | 46.1 | 55.8 | 54.1 | 53 | 52.5 | 52.5 | 57.0438 | 50.9648 | 53 | 53 | 49.2 | 57.1 | 54.9 | 56.1 | 47.9
| Mean |  | 43.7333 | 52.6667 | 51.6354 | 46.5377 | 52.8717 | 48.5667 | 51.45 | 51.6667 | 47.5779 | 54.0167 | 46 | 55.35 | 53.0167 | 53.1667 | 51.6 | 52.2333 | 55.8149 | 50.4796 | 53.3333 | 54 | 49.5167 | 56.95 | 53.5 | 56.45 | 50.6167
| Median |  | 43.7 | 52.6 | 51.5981 | 46.6723 | 53 | 48.4 | 50.75 | 51 | 47.6238 | 53.95 | 46 | 55.9 | 53.45 | 53 | 51.4 | 52.2 | 56.0468 | 50.1977 | 53 | 54 | 49.5 | 57 | 53.35 | 56.35 | 50.25
| Std Dev. |  | 0.46762 | 0.30768 | 0.52427 | 0.32517 | 0.44513 | 1.4095 | 1.705 | 1.7512 | 0.80513 | 0.61779 | 0.2 | 2.4753 | 1.6229 | 0.75277 | 0.54406 | 0.23381 | 1.0369 | 0.85743 | 0.5164 | 0.89443 | 0.22286 | 0.61237 | 0.7874 | 0.47645 | 2.3558
| Rel.Std.Dev. |  | 1.069% | 0.5842% | 1.015% | 0.6987% | 0.8419% | 2.902% | 3.314% | 3.389% | 1.692% | 1.144% | 0.4348% | 4.472% | 3.061% | 1.416% | 1.054% | 0.4476% | 1.858% | 1.699% | 0.9682% | 1.656% | 0.4501% | 1.075% | 1.472% | 0.844% | 4.654%
| PDM3 |  | -15.92% | 1.254% | -0.729% | -10.53% | 1.648% | -6.629% | -1.085% | -0.6689% | -8.53% | 3.849% | -11.56% | 6.412% | 1.927% | 2.215% | -0.7971% | 0.4205% | 7.306% | -2.951% | 2.535% | 3.817% | -4.802% | 9.488% | 2.856% | 8.527% | -2.688%
| Z-Score (Absolute) |  | 3.27 | 0.17 | 0.23 | 2.19 | 0.25 | 1.41 | 0.3 | 0.22 | 1.79 | 0.69 | 2.4 | 1.2 | 0.3 | 0.36 | 0.24 | 0 | 1.38 | 0.67 | 0.42 | 0.68 | 1.04 | 1.81 | 0.49 | 1.62 | 0.62
| Analytical results for P in OREAS 525 (Certified Value 0.098 wt.%) | [26 empty] | Certified
P | Round | Replicate | Lab | Lab | Lab | Lab | Lab | Lab | Lab | Lab | Lab | Lab | Lab | Lab | Lab | Lab | Lab | Lab | Lab | Lab | Lab | Lab | Lab | Lab | Lab | Lab |  | 1
| No | No | 2.01 | 2.02 | 2.03 | 2.04 | 2.05 | 2.06 | 2.07 | 2.08 | 2.11 | 2.12 | 2.14 | 2.15 | 2.16 | 2.17 | 2.18 | 2.19 | 2.21 | 2.22 | 2.23 | 2.24 | 2.25 | 2.26 | 2.27 | 2.28 |  | wt.%
|  |  | AR*MS | AR*OES | AR*MS | AR*OES | AR*OES | AR*OES/MS | AR*OES | AR*OES/MS | AR*OES/MS | AR*OES/MS | AR*MS | AR*MS | AR*OES | AR*MS | AR*MS | AR*OES/MS | AR*OES/MS | AR*OES/MS | AR*OES | AR*MS | AR*OES/MS | AR*OES/MS | AR*OES | AR*OES |  | 3
|  |  | 0.5g | 25g | 0.2g | 0.5g | 01g | 0.5g | 0.25g | 01g | 0.25g | 0.25g | 0.5g | 0.5g | 01g | 0.5g | 0.5g | 01g | 15g | 0.2g | 0.25g | 15g | 0.25g | 0.5g | 0.25g | 0.4g |  | 3
| 1 | 1 | 0.0908 | 0.1027 | 0.1016 | 0.1034 | 0.1 | 0.099 | 0.1 | 0.1022 | 0.1 | 0.112 | 0.095 | 0.098 | 0.101 | 0.093 | 0.093 | 0.099939 | 0.092684 | 0.0991 | 0.1 | 0.09 | 0.0947 | 0.0937 | 0.114 | 0.102 |  | 1
| 1 | 2 | 0.0881 | 0.1035 | 0.10057 | 0.1023 | 0.1 | 0.101 | 0.1 | 0.1033 | 0.1 | 0.109 | 0.095 | 0.101 | 0.101 | 0.093 | 0.093 | 0.10059 | 0.095118 | 0.0991 | 0.093 | 0.089 | 0.0953 | 0.0921 | 0.114 | 0.096 |  | 25
| 1 | 3 | 0.09 | 0.102 | 0.10048 | 0.1017 | 0.1 | 0.1 | 0.09 | 0.1027 | 0.1 | 0.108 | 0.095 | 0.102 | 0.099 | 0.092 | 0.093 | 0.09865 | 0.09377 | 0.0997 | 0.102 | 0.094 | 0.0941 | 0.0945 | 0.115 | 0.097 |  | 16
| 1 | 4 | 0.0897 | 0.1028 | 0.10049 | 0.1029 | 0.1 | 0.101 | 0.1 | 0.102 | 0.1 | 0.109 | 0.094 | 0.099 | 0.099 | 0.092 | 0.093 | 0.099344 | 0.089453 | 0.0991 | 0.096 | 0.092 | 0.0946 | 0.0928 | 0.118 | 0.1 |  | 0.097925
| 1 | 5 | 0.0891 | 0.1008 | 0.099787 | 0.1021 | 0.1 | 0.099 | 0.1 | 0.1017 | 0.1 | 0.113 | 0.096 | 0.101 | 0.099 | 0.092 | 0.093 | 0.10127 | 0.09624 | 0.099 | 0.107 | 0.091 | 0.0952 | 0.0931 | 0.117 | 0.094 |  | 98
| 1 | 6 | 0.0879 | 0.1024 | 0.10129 | 0.1001 | 0.1 | 0.099 | 0.1 | 0.1047 | 0.1 | 0.111 | 0.096 | 0.101 | 0.101 | 0.093 | 0.094 | 0.10107 | 0.097162 | 0.0994 | 0.099 | 0.093 | 0.0944 | 0.0903 | 0.115 | 0.097
| Mean |  | 0.089267 | 0.10237 | 0.1007 | 0.10208 | 0.1 | 0.099833 | 0.098333 | 0.10277 | 0.1 | 0.11033 | 0.095167 | 0.10033 | 0.1 | 0.0925 | 0.093167 | 0.10014 | 0.094071 | 0.099233 | 0.0995 | 0.0915 | 0.094717 | 0.09275 | 0.1155 | 0.097667
| Median |  | 0.0894 | 0.10255 | 0.10053 | 0.1022 | 0.1 | 0.0995 | 0.1 | 0.10245 | 0.1 | 0.11 | 0.095 | 0.101 | 0.1 | 0.0925 | 0.093 | 0.10027 | 0.094444 | 0.0991 | 0.0995 | 0.0915 | 0.09465 | 0.09295 | 0.115 | 0.097
| Std Dev. |  | 0.0011255 | 0.0009136 | 0.00064852 | 0.0011427 | 1.5202e-17 | 0.00098319 | 0.0040825 | 0.0011021 | 1.5202e-17 | 0.0019664 | 0.00075277 | 0.0015055 | 0.0010954 | 0.00054772 | 0.00040825 | 0.0010223 | 0.0027818 | 0.00026583 | 0.0048477 | 0.0018708 | 0.00046224 | 0.0014502 | 0.0016432 | 0.0028752
| Rel.Std.Dev. |  | 1.261% | 0.8925% | 0.644% | 1.119% | 1.52e-14% | 0.9848% | 4.152% | 1.072% | 1.52e-14% | 1.782% | 0.791% | 1.501% | 1.095% | 0.5921% | 0.4382% | 1.021% | 2.957% | 0.2679% | 4.872% | 2.045% | 0.488% | 1.564% | 1.423% | 2.944%
| PDM3 |  | -8.842% | 4.535% | 2.837% | 4.246% | 2.118% | 1.948% | 0.4165% | 4.944% | 2.118% | 12.67% | -2.817% | 2.459% | 2.118% | -5.54% | -4.86% | 2.265% | -3.936% | 1.336% | 1.608% | -6.562% | -3.277% | -5.285% | 17.95% | -0.2643%
| Z-Score (Absolute) |  | 2.13 | 0.63 | 0.28 | 0.57 | NA | 0.1 | 0.22 | 0.72 | NA | 2.31 | 0.89 | 0.2 | 0.13 | 1.45 | 1.31 | 0.16 | 1.12 | 0.03 | 0.03 | 1.66 | 0.98 | 1.39 | 3.4 | 0.36
Results from laboratories 2.05 and 2.11 were removed due to their 0.01 wt.% reading resolution.
| Analytical results for Pb in OREAS 525 (Certified Value 14.4 ppm) | [26 empty] | Certified
Pb | Round | Replicate | Lab | Lab | Lab | Lab | Lab | Lab | Lab | Lab | Lab | Lab | Lab | Lab | Lab | Lab | Lab | Lab | Lab | Lab | Lab | Lab | Lab | Lab | Lab |  |  | 1
| No | No | 2.01 | 2.02 | 2.03 | 2.04 | 2.05 | 2.06 | 2.07 | 2.08 | 2.11 | 2.12 | 2.14 | 2.15 | 2.16 | 2.17 | 2.18 | 2.19 | 2.21 | 2.22 | 2.23 | 2.24 | 2.25 | 2.26 | 2.28 |  |  | ppm
|  |  | AR*MS | AR*MS | AR*MS | AR*OES | AR*OES | AR*OES/MS | AR*MS | AR*OES/MS | AR*OES/MS | AR*OES/MS | AR*MS | AR*MS | AR*MS | AR*MS | AR*MS | AR*OES/MS | AR*OES/MS | AR*MS | AR*OES | AR*MS | AR*OES/MS | AR*OES/MS | AR*MS |  |  | 1
|  |  | 0.5g | 25g | 0.2g | 0.5g | 01g | 0.5g | 0.25g | 01g | 0.25g | 0.25g | 0.5g | 0.5g | 0.5g | 0.5g | 0.5g | 01g | 15g | 0.2g | 0.25g | 15g | 0.25g | 0.5g | 0.4g |  |  | 1
| 1 | 1 | 9.17 | 14.4 | 16.3818 | 17.8 | 23.4 | 13.3 | 14 | 16.6 | 19.6 | 7.6 | 12.4 | 14.8 | 14.1 | 14.6 | 14.5 | 16.4549 | 13.0887 | 10.8 | 10 | 12.96 | 8.6 | 15.4 | 16 |  |  | 1
| 1 | 2 | 9.04 | 14.8 | 16.0274 | 17.9 | 21.1 | 13.6 | 13.5 | 17 | 19.8 | 8.3 | 14.4 | 14.1 | 14.6 | 14 | 14.1 | 15.9929 | 13.3163 | 11.2 | 11 | 13.21 | 8.7 | 14.9 | 14 |  |  | 14
| 1 | 3 | 9.23 | 14.4 | 14.646 | 17.5 | 22.6 | 13.4 | 13.7 | 15.9 | 19.8 | 7.4 | 13.4 | 14.4 | 15.4 | 14.2 | 14.2 | 16.9149 | 13.6075 | 11.2 | 12 | 13.6 | 8.8 | 14.9 | 15 |  |  | 16
| 1 | 4 | 8.98 | 14.3 | 16.1689 | 18.9 | 21.5 | 14 | 13.2 | 16.3 | 19.9 | 7.4 | 13.8 | 14.4 | 15.2 | 14.4 | 14.1 | 18.3776 | 13.3178 | 11.3 | 12 | 13.43 | 8.5 | 15.1 | 16 |  |  | 14.3954
| 1 | 5 | 8.88 | 14.4 | 15.0525 | 17.5 | 22.6 | 13.6 | 13.8 | 16.9 | 19.9 | 7.7 | 12.9 | 14.6 | 14.8 | 14.8 | 14 | 18.1679 | 13.511 | 11 | 12 | 12.72 | 8.6 | 14.6 | 14 |  |  | 99
| 1 | 6 | 9 | 14.4 | 15.849 | 18.2 | 22.7 | 13.1 | 13.8 | 16.9 | 19.6 | 7.5 | 14.8 | 14.1 | 14.2 | 14.4 | 14 | 15.8293 | 14.0575 | 12 | 11 | 13.12 | 8.8 | 15.6 | 14
| Mean |  | 9.05 | 14.45 | 15.6876 | 17.9667 | 22.3167 | 13.5 | 13.6667 | 16.6 | 19.7667 | 7.65 | 13.6167 | 14.4 | 14.7167 | 14.4 | 14.15 | 16.9562 | 13.4831 | 11.25 | 11.3333 | 13.1733 | 8.6667 | 15.0833 | 14.8333
| Median |  | 9.02 | 14.4 | 15.9382 | 17.85 | 22.6 | 13.5 | 13.75 | 16.75 | 19.8 | 7.55 | 13.6 | 14.4 | 14.7 | 14.4 | 14.1 | 16.6849 | 13.4144 | 11.2 | 11.5 | 13.165 | 8.65 | 15 | 14.5
| Std Dev. |  | 0.129 | 0.17607 | 0.68462 | 0.52789 | 0.85186 | 0.30984 | 0.28048 | 0.42895 | 0.13663 | 0.33912 | 0.90425 | 0.27568 | 0.52313 | 0.28284 | 0.18708 | 1.0899 | 0.33373 | 0.40866 | 0.8165 | 0.31722 | 0.12111 | 0.3656 | 0.98319
| Rel.Std.Dev. |  | 1.425% | 1.218% | 4.364% | 2.938% | 3.817% | 2.295% | 2.052% | 2.584% | 0.6912% | 4.433% | 6.641% | 1.914% | 3.555% | 1.964% | 1.322% | 6.428% | 2.475% | 3.633% | 7.204% | 2.408% | 1.397% | 2.424% | 6.628%
| PDM3 |  | -37.13% | 0.3794% | 8.977% | 24.81% | 55.03% | -6.22% | -5.062% | 15.31% | 37.31% | -46.86% | -5.41% | 0.03204% | 2.232% | 0.03204% | -1.705% | 17.79% | -6.337% | -21.85% | -21.27% | -8.489% | -39.8% | 4.779% | 3.042%
| Z-Score (Absolute) |  | 2.94 | 0.03 | 0.71 | 1.96 | 4.35 | 0.49 | 0.4 | 1.21 | 2.95 | 3.71 | 0.43 | 0 | 0.17 | 0 | 0.14 | 1.41 | 0.5 | 1.73 | 1.69 | 0.67 | 3.15 | 0.38 | 0.24
| Analytical results for Pd in OREAS 525 (Indicative Value < 10 ppb) | [26 empty] | Indicative
Pd | Round | Replicate | 2.01: Lab; 2.02: Lab |  |  | 1
| No | No | 2.01: 2.02; 2.02: 2.19 |  |  | ppb
|  |  | 2.01: AR*MS; 2.02: AR*OES/MS |  |  | 1
|  |  | 2.01: 25g; 2.02: 01g |  |  | 1
| 1 | 1 | 2.01: < 10; 2.02: < 10 |  |  | 1
| 1 | 2 | 2.01: < 10; 2.02: < 10 |  |  | 1
| 1 | 3 | 2.01: < 10; 2.02: < 10 |  |  | 16
| 1 | 4 | 2.01: < 10; 2.02: < 10 |  |  | < 10
| 1 | 5 | 2.01: < 10; 2.02: < 10 |  |  | 15
| 1 | 6 | 2.01: < 10; 2.02: < 10
Mean
Median
Std Dev.
Rel.Std.Dev.
PDM3
Z-Score (Absolute) | bar: 2.01 to 2.02
| Analytical results for Pr in OREAS 525 (Indicative Value 10.3 ppm) | [26 empty] | Indicative
Pr | Round | Replicate | 2.01: Lab; 2.02: Lab; 2.03: Lab; 2.04: Lab; 2.05: Lab |  |  | 1
| No | No | 2.01: 2.02; 2.02: 2.03; 2.03: 2.06; 2.04: 2.09; 2.05: 2.28 |  |  | ppm
|  |  | 2.01: AR*MS; 2.02: AR*MS; 2.03: AR*OES/MS; 2.04: AR*MS; 2.05: AR*MS |  |  | 1
|  |  | 2.01: 25g; 2.02: 0.2g; 2.03: 0.5g; 2.04: 0.5g; 2.05: 0.4g |  |  | 1
| 1 | 1 | 2.01: 10.442; 2.02: 10.8144; 2.03: 8.8; 2.04: 16.6218; 2.05: 10.65 |  |  | 1
| 1 | 2 | 2.01: 10.461; 2.02: 10.386; 2.03: 8.9; 2.04: 16.1382; 2.05: 9.55 |  |  | 43
| 1 | 3 | 2.01: 10.495; 2.02: 10.4366; 2.03: 8.5; 2.04: 16.1442; 2.05: 9.9 |  |  | 16
| 1 | 4 | 2.01: 10.38; 2.02: 10.5004; 2.03: 8.7; 2.04: 15.9196; 2.05: 10.4 |  |  | 10.3299
| 1 | 5 | 2.01: 10.412; 2.02: 10.676; 2.03: 8.6; 2.04: 16.1174; 2.05: 9.3 |  |  | 11
| 1 | 6 | 2.01: 10.127; 2.02: 10.9076; 2.03: 8.2; 2.04: 16.2826; 2.05: 10.1
| Mean |  | 2.01: 10.3862; 2.02: 10.6202; 2.03: 8.6167; 2.04: 16.204; 2.05: 9.9833
| Median |  | 2.01: 10.427; 2.02: 10.5882; 2.03: 8.65; 2.04: 16.1412; 2.05: 10
| Std Dev. |  | 2.01: 0.13299; 2.02: 0.21277; 2.03: 0.24833; 2.04: 0.23537; 2.05: 0.50859
| Rel.Std.Dev. |  | 2.01: 1.28%; 2.02: 2.003%; 2.03: 2.882%; 2.04: 1.453%; 2.05: 5.094%
| PDM3 |  | 2.01: 0.5448%; 2.02: 2.81%; 2.03: -16.59%; 2.04: 56.86%; 2.05: -3.355%
| Z-Score (Absolute) |  | 2.01: 0; 2.02: 0.39; 2.03: 2.96; 2.04: 9.74; 2.05: 0.67
| Analytical results for Pt in OREAS 525 (Indicative Value 10.1 ppb) | [26 empty] | Indicative
Pt | Round | Replicate | 2.01: Lab; 2.02: Lab |  |  | 1
| No | No | 2.01: 2.02; 2.02: 2.19 |  |  | ppb
|  |  | 2.01: AR*MS; 2.02: AR*OES/MS |  |  | 1
|  |  | 2.01: 25g; 2.02: 01g |  |  | 1
| 1 | 1 | 2.01: < 5; 2.02: 8.9591 |  |  | 1
| 1 | 2 | 2.01: < 5; 2.02: 9.6985 |  |  | 1
| 1 | 3 | 2.01: < 5; 2.02: 11.2848 |  |  | 16
| 1 | 4 | 2.01: < 5; 2.02: 8.8741 |  |  | 10.1021
| 1 | 5 | 2.01: < 5; 2.02: 11.5505 |  |  | 12
| 1 | 6 | 2.01: < 5; 2.02: 10.2458
| Mean |  | 2.02: 10.1021
| Median |  | 2.02: 9.9722
| Std Dev. |  | 2.02: 1.1397
| Rel.Std.Dev. |  | 2.02: 11.28%
| PDM3 |  | 2.02: -3.22e-13%
| Z-Score (Absolute) |  | 2.01: 0.67; 2.02: 0.67
| Analytical results for Rb in OREAS 525 (Certified Value 30.3 ppm) | [26 empty] | Certified
Rb | Round | Replicate | Lab | Lab | Lab | Lab | Lab | Lab | Lab | Lab | Lab | Lab | Lab | Lab | Lab | Lab | Lab | Lab | Lab | Lab | Lab | [6 empty] | 1
| No | No | 2.02 | 2.03 | 2.06 | 2.07 | 2.08 | 2.09 | 2.11 | 2.12 | 2.14 | 2.15 | 2.16 | 2.17 | 2.18 | 2.19 | 2.22 | 2.25 | 2.26 | 2.27 | 2.28 | [6 empty] | ppm
|  |  | AR*MS | AR*MS | AR*OES/MS | AR*MS | AR*OES/MS | AR*MS | AR*OES/MS | AR*OES/MS | AR*MS | AR*MS | AR*MS | AR*MS | AR*MS | AR*OES/MS | AR*MS | AR*OES/MS | AR*OES/MS | AR*MS | AR*MS | [6 empty] | 1
|  |  | 25g | 0.2g | 0.5g | 0.25g | 01g | 0.5g | 0.25g | 0.25g | 0.5g | 0.5g | 0.5g | 0.5g | 0.5g | 01g | 0.2g | 0.25g | 0.5g | 0.25g | 0.4g | [6 empty] | 2
| 1 | 1 | 32.32 | 30.3642 | 26.4 | 32 | 36.2 | 41.8237 | 34.1 | 31.2 | 26.4 | 27.8 | 31.7 | 28.5 | 29.2 | 26.6753 | 29 | 30 | 32 | 30.58 | 31.15 | [6 empty] | 1
| 1 | 2 | 32.15 | 29.6374 | 27.2 | 32.1 | 34 | 40.8474 | 33.3 | 30.9 | 29.5 | 29.7 | 31.2 | 28.4 | 29.1 | 25.9002 | 30.6 | 29.3 | 31.5 | 29.76 | 29.65 | [6 empty] | 44
| 1 | 3 | 31.28 | 29.4026 | 26.4 | 31.4 | 34 | 41.8101 | 34.6 | 30.2 | 28.6 | 29.1 | 32.5 | 28 | 29.8 | 26.1757 | 31.2 | 29.2 | 32.1 | 30.08 | 30.45 | [6 empty] | 16
| 1 | 4 | 31.92 | 29.7518 | 26.8 | 33 | 35.4 | 41.0837 | 34.4 | 30.9 | 30.3 | 31 | 31.3 | 28.5 | 29.6 | 26.134 | 30.7 | 30.9 | 32.4 | 30.4 | 31.15 | [6 empty] | 30.3218
| 1 | 5 | 32.23 | 29.3219 | 27.1 | 31 | 33.7 | 41.2472 | 34.7 | 31.3 | 26.5 | 29.7 | 32 | 27.5 | 29.5 | 26.4998 | 30 | 29.7 | 32.1 | 29.65 | 27.65 | [6 empty] | 100
| 1 | 6 | 31.87 | 30.4199 | 26.1 | 32.2 | 33.9 | 41.3078 | 33.2 | 31.1 | 29.2 | 29.2 | 30.8 | 27.8 | 29.8 | 26.7579 | 30.9 | 30.2 | 33 | 30.84 | 29.1
| Mean |  | 31.9617 | 29.8163 | 26.6667 | 31.95 | 34.5333 | 41.3533 | 34.05 | 30.9333 | 28.4167 | 29.4167 | 31.5833 | 28.1167 | 29.5 | 26.3572 | 30.4 | 29.8833 | 32.1833 | 30.2183 | 29.8583
| Median |  | 32.035 | 29.6946 | 26.6 | 32.05 | 34 | 41.2775 | 34.25 | 31 | 28.9 | 29.45 | 31.5 | 28.2 | 29.55 | 26.3378 | 30.65 | 29.85 | 32.1 | 30.24 | 30.05
| Std Dev. |  | 0.37701 | 0.47251 | 0.43665 | 0.6921 | 1.0191 | 0.39289 | 0.65345 | 0.39328 | 1.6192 | 1.042 | 0.61128 | 0.41673 | 0.29665 | 0.33872 | 0.79246 | 0.63061 | 0.49565 | 0.46957 | 1.3551
| Rel.Std.Dev. |  | 1.18% | 1.585% | 1.637% | 2.166% | 2.951% | 0.9501% | 1.919% | 1.271% | 5.698% | 3.542% | 1.935% | 1.482% | 1.006% | 1.285% | 2.607% | 2.11% | 1.54% | 1.554% | 4.539%
| PDM3 |  | 5.408% | -1.667% | -12.05% | 5.37% | 13.89% | 36.38% | 12.3% | 2.017% | -6.283% | -2.985% | 4.161% | -7.272% | -2.71% | -13.08% | 0.258% | -1.446% | 6.139% | -0.3411% | -1.528%
| Z-Score (Absolute) |  | 0.68 | 0.16 | 1.38 | 0.67 | 1.68 | 4.34 | 1.49 | 0.28 | 0.7 | 0.31 | 0.53 | 0.82 | 0.28 | 1.5 | 0.07 | 0.13 | 0.77 | 0 | 0.14
| Analytical results for Re in OREAS 525 (Certified Value 0.11 ppm) | [26 empty] | Certified
Re | Round | Replicate | Lab | Lab | Lab | Lab | Lab | Lab | Lab | Lab | Lab | Lab | Lab | Lab | Lab | Lab | Lab | Lab | [9 empty] | 1
| No | No | 2.02 | 2.03 | 2.06 | 2.08 | 2.11 | 2.12 | 2.14 | 2.15 | 2.16 | 2.17 | 2.18 | 2.19 | 2.22 | 2.25 | 2.26 | 2.28 | [9 empty] | ppm
|  |  | AR*MS | AR*MS | AR*OES/MS | AR*OES/MS | AR*OES/MS | AR*OES/MS | AR*MS | AR*MS | AR*MS | AR*MS | AR*MS | AR*OES/MS | AR*MS | AR*OES/MS | AR*OES/MS | AR*MS | [9 empty] | 2
|  |  | 25g | 0.2g | 0.5g | 01g | 0.25g | 0.25g | 0.5g | 0.5g | 0.5g | 0.5g | 0.5g | 01g | 0.2g | 0.25g | 0.5g | 25g | [9 empty] | 3
| 1 | 1 | 0.107 | 0.11015 | 0.104 | 0.11 | 0.1 | 0.1 | 0.104 | 0.107 | 0.112 | 0.102 | 0.108 | 0.11015 | 0.082 | 0.107 | 0.108 | 0.104 | [9 empty] | 1
| 1 | 2 | 0.108 | 0.10497 | 0.107 | 0.11 | 0.1 | 0.108 | 0.116 | 0.104 | 0.117 | 0.106 | 0.108 | 0.10241 | 0.089 | 0.107 | 0.108 | 0.101 | [9 empty] | 15
| 1 | 3 | 0.107 | 0.10796 | 0.104 | 0.1 | 0.11 | 0.097 | 0.107 | 0.099 | 0.115 | 0.101 | 0.115 | 0.097428 | 0.088 | 0.106 | 0.107 | 0.109 | [9 empty] | 16
| 1 | 4 | 0.108 | 0.10738 | 0.109 | 0.1 | 0.11 | 0.102 | 0.114 | 0.11 | 0.115 | 0.104 | 0.107 | 0.09384 | 0.088 | 0.109 | 0.112 | 0.105 | [9 empty] | 0.10631
| 1 | 5 | 0.106 | 0.10477 | 0.107 | 0.11 | 0.11 | 0.095 | 0.102 | 0.105 | 0.115 | 0.101 | 0.107 | 0.098946 | 0.088 | 0.11 | 0.107 | 0.105 | [9 empty] | 101
| 1 | 6 | 0.106 | 0.10903 | 0.104 | 0.11 | 0.1 | 0.099 | 0.116 | 0.104 | 0.112 | 0.107 | 0.11 | 0.10133 | 0.085 | 0.107 | 0.114 | 0.114
| Mean |  | 0.107 | 0.10737 | 0.10583 | 0.10667 | 0.105 | 0.10017 | 0.10983 | 0.10483 | 0.11433 | 0.1035 | 0.10917 | 0.10068 | 0.086667 | 0.10767 | 0.10933 | 0.10633
| Median |  | 0.107 | 0.10767 | 0.1055 | 0.11 | 0.105 | 0.0995 | 0.1105 | 0.1045 | 0.115 | 0.103 | 0.108 | 0.10014 | 0.088 | 0.107 | 0.108 | 0.105
| Std Dev. |  | 0.00089443 | 0.0021602 | 0.002137 | 0.005164 | 0.0054772 | 0.004535 | 0.0062743 | 0.003656 | 0.0019664 | 0.0025884 | 0.0030605 | 0.0055385 | 0.0026583 | 0.0015055 | 0.0029439 | 0.0045461
| Rel.Std.Dev. |  | 0.8359% | 2.012% | 2.019% | 4.841% | 5.216% | 4.528% | 5.713% | 3.487% | 1.72% | 2.501% | 2.804% | 5.501% | 3.067% | 1.398% | 2.693% | 4.275%
| PDM3 |  | 0.6471% | 0.9993% | -0.4503% | 0.3335% | -1.234% | -5.781% | 3.312% | -1.391% | 7.545% | -2.645% | 2.685% | -5.295% | -18.48% | 1.274% | 2.842% | 0.01997%
| Z-Score (Absolute) |  | 0.16 | 0.27 | 0.21 | 0.05 | 0.47 | 1.97 | 1.04 | 0.52 | 2.44 | 0.93 | 0.83 | 1.81 | 6.17 | 0.36 | 0.88 | 0.05
| Analytical results for S in OREAS 525 (Certified Value 2.42 wt.%) | [26 empty] | Certified
S | Round | Replicate | Lab | Lab | Lab | Lab | Lab | Lab | Lab | Lab | Lab | Lab | Lab | Lab | Lab | Lab | Lab | Lab | Lab | Lab | Lab | Lab | Lab | Lab | Lab | Lab |  | 1
| No | No | 2.01 | 2.02 | 2.03 | 2.04 | 2.05 | 2.06 | 2.07 | 2.08 | 2.11 | 2.12 | 2.14 | 2.15 | 2.16 | 2.17 | 2.18 | 2.19 | 2.21 | 2.22 | 2.23 | 2.24 | 2.25 | 2.26 | 2.27 | 2.28 |  | wt.%
|  |  | AR*MS | AR*OES | AR*MS | AR*OES | AR*OES | AR*OES/MS | AR*OES | AR*OES/MS | AR*OES/MS | AR*OES/MS | AR*OES | AR*MS | AR*OES | AR*MS | AR*MS | AR*OES/MS | AR*OES/MS | AR*OES/MS | AR*OES | AR*MS | AR*OES/MS | AR*OES/MS | AR*OES | AR*OES |  | 2
|  |  | 0.5g | 25g | 0.2g | 0.5g | 01g | 0.5g | 0.25g | 01g | 0.25g | 0.25g | 01g | 0.5g | 01g | 0.5g | 0.5g | 01g | 15g | 0.2g | 0.25g | 15g | 0.25g | 0.5g | 0.25g | 0.4g |  | 3
| 1 | 1 | 2.33 | 2.478 | 2.4526 | 2.27 | 2.61 | 2.305 | 2.47 | 2.44 | 2.49 | 2.39 | 2.47 | 2.39 | 2.47 | 2.35 | 2.33 | 2.4514 | 2.4256 | 2.23 | 2.55 | 2.23 | 2.57 | 2.46 | 2.58 | > 2.5 |  | 1
| 1 | 2 | 2.28 | 2.4837 | 2.4081 | 2.27 | 2.6 | 2.324 | 2.45 | 2.43 | 2.49 | 2.34 | 2.39 | 2.46 | 2.48 | 2.35 | 2.33 | 2.4979 | 2.474 | 2.28 | 2.62 | 2.23 | 2.58 | 2.45 | 2.35 | 2.394 |  | 27
| 1 | 3 | 2.32 | 2.4638 | 2.3776 | 2.31 | 2.56 | 2.294 | 2.42 | 2.41 | 2.49 | 2.33 | 2.44 | 2.45 | 2.44 | 2.32 | 2.31 | 2.4305 | 2.5207 | 2.26 | 2.58 | 2.25 | 2.53 | 2.48 | 2.5 | 2.483 |  | 16
| 1 | 4 | 2.3 | 2.4757 | 2.4497 | 2.24 | 2.56 | 2.363 | 2.45 | 2.42 | 2.45 | 2.36 | 2.41 | 2.41 | 2.44 | 2.34 | 2.32 | 2.4384 | 2.4253 | 2.2 | 2.6 | 2.25 | 2.56 | 2.44 | 2.32 | > 2.5 |  | 2.422
| 1 | 5 | 2.29 | 2.4461 | 2.448 | 2.25 | 2.54 | 2.306 | 2.48 | 2.41 | 2.41 | 2.36 | 2.43 | 2.44 | 2.45 | 2.34 | 2.31 | 2.5048 | 2.5309 | 2.25 | 2.55 | 2.21 | 2.54 | 2.44 | 2.47 | 2.405 |  | 102
| 1 | 6 | 2.27 | 2.451 | 2.4313 | 2.27 | 2.59 | 2.284 | 2.47 | 2.44 | 2.45 | 2.36 | 2.43 | 2.42 | 2.48 | 2.34 | 2.35 | 2.5025 | 2.5991 | 2.26 | 2.55 | 2.23 | 2.53 | 2.39 | 2.49 | 2.469
| Mean |  | 2.2983 | 2.4664 | 2.4279 | 2.2683 | 2.5767 | 2.3127 | 2.4567 | 2.425 | 2.4633 | 2.3567 | 2.4283 | 2.4283 | 2.46 | 2.34 | 2.325 | 2.4709 | 2.496 | 2.2467 | 2.575 | 2.2333 | 2.5517 | 2.4433 | 2.4517 | 2.4377
| Median |  | 2.295 | 2.4697 | 2.4397 | 2.27 | 2.575 | 2.3055 | 2.46 | 2.425 | 2.47 | 2.36 | 2.43 | 2.43 | 2.46 | 2.34 | 2.325 | 2.4747 | 2.4974 | 2.255 | 2.565 | 2.23 | 2.55 | 2.445 | 2.48 | 2.437
| Std Dev. |  | 0.023166 | 0.015339 | 0.029727 | 0.024014 | 0.027325 | 0.028055 | 0.021602 | 0.013784 | 0.03266 | 0.020656 | 0.027142 | 0.026394 | 0.018974 | 0.010954 | 0.015166 | 0.034492 | 0.067659 | 0.028048 | 0.030166 | 0.015055 | 0.02137 | 0.030111 | 0.098268 | 0.044761
| Rel.Std.Dev. |  | 1.008% | 0.6219% | 1.224% | 1.059% | 1.06% | 1.213% | 0.8793% | 0.5684% | 1.326% | 0.8765% | 1.118% | 1.087% | 0.7713% | 0.4681% | 0.6523% | 1.396% | 2.711% | 1.248% | 1.172% | 0.6741% | 0.8375% | 1.232% | 4.008% | 1.836%
| PDM3 |  | -5.107% | 1.831% | 0.2427% | -6.346% | 6.385% | -4.515% | 1.43% | 0.1228% | 1.705% | -2.699% | 0.2604% | 0.2604% | 1.568% | -3.387% | -4.006% | 2.019% | 3.053% | -7.24% | 6.316% | -7.791% | 5.353% | 0.8797% | 1.224% | 0.6492%
| Z-Score (Absolute) |  | 1.8 | 0.45 | 0.07 | 2.2 | 1.92 | 1.61 | 0.32 | 0.11 | 0.41 | 1.02 | 0.06 | 0.06 | 0.36 | 1.24 | 1.45 | 0.51 | 0.84 | 2.49 | 1.9 | 2.67 | 1.59 | 0.14 | 0.25 | 0.06
| Analytical results for Sb in OREAS 525 (Certified Value 3.57 ppm) | [26 empty] | Certified
Sb | Round | Replicate | Lab | Lab | Lab | Lab | Lab | Lab | Lab | Lab | Lab | Lab | Lab | Lab | Lab | Lab | Lab | Lab | Lab | Lab | Lab | Lab | Lab | Lab | Lab | Lab |  | 1
| No | No | 2.01 | 2.02 | 2.03 | 2.04 | 2.05 | 2.06 | 2.07 | 2.08 | 2.11 | 2.12 | 2.14 | 2.15 | 2.16 | 2.17 | 2.18 | 2.19 | 2.21 | 2.22 | 2.23 | 2.24 | 2.25 | 2.26 | 2.27 | 2.28 |  | ppm
|  |  | AR*MS | AR*MS | AR*MS | AR*OES | AR*OES | AR*OES/MS | AR*MS | AR*OES/MS | AR*OES/MS | AR*OES/MS | AR*MS | AR*MS | AR*OES | AR*MS | AR*MS | AR*OES/MS | AR*OES/MS | AR*MS | AR*OES | AR*MS | AR*OES/MS | AR*OES/MS | AR*MS | AR*MS |  | 2
|  |  | 0.5g | 25g | 0.2g | 0.5g | 01g | 0.5g | 0.25g | 01g | 0.25g | 0.25g | 0.5g | 0.5g | 01g | 0.5g | 0.5g | 01g | 15g | 0.2g | 0.25g | 15g | 0.25g | 0.5g | 0.25g | 25g |  | 2
| 1 | 1 | 4.05 | 4.14 | 3.9062 | < 5 | < 5 | 4.02 | 3.64 | 2.5 | 2.28 | 4.16 | 3.55 | 4.19 | 4 | 4.4 | 4.33 | 3.0967 | 2.9453 | 3.71 | < 5 | 3.63 | 3.02 | 3.55 | 2.69 | 2.93 |  | 1
| 1 | 2 | 3.92 | 4.12 | 3.8625 | < 5 | < 5 | 3.98 | 3.71 | 2.45 | 2.09 | 4.13 | 4.05 | 4.3 | 3 | 4.34 | 4.36 | 3.3827 | 2.9627 | 4.06 | 7 | 3.62 | 2.92 | 3.58 | 2.74 | 3.06 |  | 46
| 1 | 3 | 4.45 | 3.94 | 3.8501 | < 5 | < 5 | 3.9 | 3.55 | 2.6 | 2.11 | 4.01 | 3.85 | 4.25 | 4 | 4.31 | 4.21 | 3.1562 | 3.0651 | 4.09 | < 5 | 3.69 | 2.94 | 3.61 | 2.65 | 3.23 |  | 16
| 1 | 4 | 4.07 | 4.06 | 3.885 | < 5 | < 5 | 3.72 | 3.85 | 2.36 | 2.18 | 4.07 | 3.93 | 4.29 | 3 | 4.38 | 4.36 | 2.9581 | 2.9381 | 3.95 | 7 | 3.62 | 3.03 | 3.71 | 2.71 | 3.01 |  | 3.5725
| 1 | 5 | 3.96 | 4.06 | 3.9417 | < 5 | < 5 | 3.87 | 3.7 | 2.69 | 2.24 | 4.23 | 3.64 | 4.31 | 3 | 4.18 | 4.29 | 3.1382 | 3.097 | 3.99 | 7 | 3.61 | 2.96 | 3.53 | 2.63 | 2.99 |  | 103
| 1 | 6 | 4.16 | 3.99 | 3.9001 | < 5 | < 5 | 4.02 | 3.69 | 2.57 | 1.99 | 4.22 | 3.95 | 4.36 | 4 | 4.34 | 4.49 | 3.3407 | 3.2603 | 4.11 | < 5 | 3.53 | 3.02 | 3.76 | 2.67 | 3.27
| Mean |  | 4.1017 | 4.0517 | 3.8909 |  |  | 3.9183 | 3.69 | 2.5283 | 2.1483 | 4.1367 | 3.8283 | 4.2833 | 3.5 | 4.325 | 4.34 | 3.1788 | 3.0447 | 3.985 | 7 | 3.6167 | 2.9817 | 3.6233 | 2.6817 | 3.0817
| Median |  | 4.06 | 4.06 | 3.8925 |  |  | 3.94 | 3.695 | 2.535 | 2.145 | 4.145 | 3.89 | 4.295 | 3.5 | 4.34 | 4.345 | 3.1472 | 3.0139 | 4.025 | 7 | 3.62 | 2.99 | 3.595 | 2.68 | 3.035
| Std Dev. |  | 0.19052 | 0.076004 | 0.03288 |  |  | 0.11531 | 0.098184 | 0.11686 | 0.10647 | 0.085713 | 0.19374 | 0.05785 | 0.54772 | 0.07791 | 0.09252 | 0.15837 | 0.12457 | 0.14775 | 0 | 0.051251 | 0.047504 | 0.092014 | 0.040208 | 0.13747
| Rel.Std.Dev. |  | 4.645% | 1.876% | 0.8451% |  |  | 2.943% | 2.661% | 4.622% | 4.956% | 2.072% | 5.061% | 1.351% | 15.65% | 1.801% | 2.132% | 4.982% | 4.091% | 3.708% | 0% | 1.417% | 1.593% | 2.539% | 1.499% | 4.461%
| PDM3 |  | 14.81% | 13.41% | 8.913% |  |  | 9.68% | 3.288% | -29.23% | -39.87% | 15.79% | 7.161% | 19.9% | -2.03% | 21.06% | 21.48% | -11.02% | -14.77% | 11.55% | 95.94% | 1.236% | -16.54% | 1.422% | -24.94% | -13.74%
| Z-Score (Absolute) |  | 0.57 | 0.5 | 0.3 | 1.48 | 1.48 | 0.33 | 0.04 | 1.44 | 1.93 | 0.61 | 0.22 | 0.8 | NA | 0.85 | 0.87 | 0.61 | 0.78 | 0.42 | NA | 0.05 | 0.86 | 0.04 | 1.25 | 0.74
Results from laboratories 2.16 and 2.23 were removed due to their 1 ppm reading resolution.
| Analytical results for Sc in OREAS 525 (Certified Value 5.82 ppm) | [26 empty] | Certified
Sc | Round | Replicate | Lab | Lab | Lab | Lab | Lab | Lab | Lab | Lab | Lab | Lab | Lab | Lab | Lab | Lab | Lab | Lab | Lab | Lab | Lab | Lab | Lab | Lab | Lab | Lab |  | 1
| No | No | 2.01 | 2.02 | 2.03 | 2.04 | 2.05 | 2.06 | 2.07 | 2.08 | 2.09 | 2.11 | 2.12 | 2.14 | 2.15 | 2.16 | 2.17 | 2.18 | 2.19 | 2.22 | 2.23 | 2.24 | 2.25 | 2.26 | 2.27 | 2.28 |  | ppm
|  |  | AR*MS | AR*OES | AR*MS | AR*OES | AR*OES | AR*OES/MS | AR*MS | AR*OES/MS | AR*MS | AR*OES/MS | AR*OES/MS | AR*MS | AR*MS | AR*MS | AR*MS | AR*MS | AR*OES/MS | AR*MS | AR*OES | AR*MS | AR*OES/MS | AR*OES/MS | AR*MS | AR*MS |  | 2
|  |  | 0.5g | 25g | 0.2g | 0.5g | 01g | 0.5g | 0.25g | 01g | 0.5g | 0.25g | 0.25g | 0.5g | 0.5g | 0.5g | 0.5g | 0.5g | 01g | 0.2g | 0.25g | 15g | 0.25g | 0.5g | 0.25g | 0.4g |  | 3
| 1 | 1 | 5.9 | 5.9 | 6.0769 | 5.08 | 5.4 | 4.7 | 5.8 | 5 | 6.6826 | 5.8 | 6.5 | 5.3 | 5.7 | 6.2 | 5.8 | 6.2 | 5.7337 | 5 | 5.7 | 5.1 | 5.6 | 5.9 | 6.3 | 6.8 |  | 1
| 1 | 2 | 5.7 | 5.9 | 5.978 | < 5 | 5.5 | 5 | 5.9 | 5 | 6.6398 | 5.7 | 6.5 | 6.2 | 5.8 | 6.4 | 5.6 | 6.2 | 5.7993 | 5.6 | 5.7 | 5.1 | 5.6 | 5.9 | 6.1 | 6.3 |  | 16
| 1 | 3 | 5.9 | 5.8 | 5.9601 | 5.12 | 5.5 | 4.5 | 5.8 | 5 | 6.3748 | 5.7 | 6.2 | 5.9 | 5.6 | 6.6 | 5.7 | 6.2 | 5.7908 | 5.5 | 5.7 | 5 | 5.5 | 6 | 6.2 | 6.4 |  | 16
| 1 | 4 | 5.8 | 5.9 | 6.0439 | 5.11 | 5.4 | 5.2 | 6 | 5 | 6.3208 | 5.9 | 6.4 | 6.4 | 6 | 6.5 | 5.6 | 6.3 | 5.6143 | 5.5 | 5.8 | 5.2 | 5.4 | 6 | 6.2 | 6.7 |  | 5.8174
| 1 | 5 | 5.8 | 5.8 | 6.0267 | 5.07 | 5.5 | 4.6 | 6.1 | 5 | 6.4653 | 5.9 | 6.3 | 5.3 | 6.3 | 6.4 | 5.6 | 6.1 | 5.8762 | 5.3 | 5.8 | 5.2 | 5.6 | 6 | 6.2 | 6 |  | 104
| 1 | 6 | 5.6 | 5.8 | 6.0205 | < 5 | 5.6 | 5.1 | 6 | 5 | 6.844 | 5.5 | 6.3 | 5.9 | 6.1 | 6.2 | 5.7 | 6.2 | 5.9808 | 5.4 | 5.6 | 5.2 | 5.4 | 6.2 | 6.3 | 5.9
| Mean |  | 5.7833 | 5.85 | 6.0177 | 5.095 | 5.4833 | 4.85 | 5.9333 | 5 | 6.5545 | 5.75 | 6.3667 | 5.8333 | 5.9167 | 6.3833 | 5.6667 | 6.2 | 5.7992 | 5.3833 | 5.7167 | 5.1333 | 5.5167 | 6 | 6.2167 | 6.35
| Median |  | 5.8 | 5.85 | 6.0236 | 5.095 | 5.5 | 4.85 | 5.95 | 5 | 6.5525 | 5.75 | 6.35 | 5.9 | 5.9 | 6.4 | 5.65 | 6.2 | 5.7951 | 5.45 | 5.7 | 5.15 | 5.55 | 6 | 6.2 | 6.35
| Std Dev. |  | 0.1169 | 0.054772 | 0.042836 | 0.023805 | 0.075277 | 0.2881 | 0.12111 | 0 | 0.20117 | 0.15166 | 0.12111 | 0.45461 | 0.26394 | 0.16021 | 0.08165 | 0.063246 | 0.12449 | 0.2137 | 0.075277 | 0.08165 | 0.098319 | 0.10954 | 0.075277 | 0.36194
| Rel.Std.Dev. |  | 2.021% | 0.9363% | 0.7118% | 0.4672% | 1.373% | 5.94% | 2.041% | 0% | 3.069% | 2.638% | 1.902% | 7.793% | 4.461% | 2.51% | 1.441% | 1.02% | 2.147% | 3.97% | 1.317% | 1.591% | 1.782% | 1.826% | 1.211% | 5.7%
| PDM3 |  | -0.5853% | 0.5607% | 3.443% | -12.42% | -5.742% | -16.63% | 1.993% | -14.05% | 12.67% | -1.158% | 9.442% | 0.2742% | 1.707% | 9.729% | -2.591% | 6.577% | -0.3128% | -7.461% | -1.731% | -11.76% | -5.169% | 3.139% | 6.864% | 9.156%
| Z-Score (Absolute) |  | 0.11 | 0.04 | 0.39 | 3.41 | 0.75 | 2.09 | 0.21 | NA | 1.54 | 0.18 | 1.14 | 0 | 0.18 | 1.17 | 0.35 | 0.78 | 0.07 | 0.96 | 0.25 | 1.49 | 0.67 | 0.35 | 0.82 | 1.1
Results from laboratory 2.08 were removed due to their 1 ppm reading resolution.
| Analytical results for Se in OREAS 525 (Certified Value 2.93 ppm) | [26 empty] | Certified
Se | Round | Replicate | Lab | Lab | Lab | Lab | Lab | Lab | Lab | Lab | Lab | Lab | Lab | Lab | Lab | Lab | Lab | Lab | Lab | Lab | Lab | Lab | [5 empty] | 1
| No | No | 2.01 | 2.02 | 2.03 | 2.04 | 2.06 | 2.07 | 2.08 | 2.11 | 2.12 | 2.14 | 2.15 | 2.16 | 2.17 | 2.18 | 2.19 | 2.22 | 2.24 | 2.25 | 2.26 | 2.28 | [5 empty] | ppm
|  |  | AR*MS | AR*MS | AR*MS | AR*OES | AR*OES/MS | AR*MS | AR*OES/MS | AR*OES/MS | AR*OES/MS | AR*MS | AR*MS | AR*MS | AR*MS | AR*MS | AR*OES/MS | AR*MS | AR*MS | AR*OES/MS | AR*OES/MS | AR*MS | [5 empty] | 2
|  |  | 0.5g | 25g | 0.2g | 0.5g | 0.5g | 0.25g | 01g | 0.25g | 0.25g | 0.5g | 0.5g | 0.5g | 0.5g | 0.5g | 01g | 0.2g | 15g | 0.25g | 0.5g | 0.4g | [5 empty] | 3
| 1 | 1 | 2.6 | 3 | 2.916 | < 5 | 2.7 | 3 | 3 | 3 | 5.4 | 2.8 | 2.9 | 2.7 | 2.9 | 3 | 3.3817 | 3.1 | 2.5 | 3 | 2.6 | 3 | [5 empty] | 1
| 1 | 2 | 3 | 3 | 3.2006 | < 5 | 2.8 | 3 | 3 | 3 | 6.5 | 3.2 | 2.9 | 2.6 | 2.8 | 3 | 3.2888 | 3.1 | 2.7 | 3 | 2.9 | 3 | [5 empty] | 48
| 1 | 3 | 3 | 3 | 2.9112 | < 5 | 2.5 | 3 | 3 | 3 | 5.7 | 3.3 | 2.8 | 3 | 2.8 | 3.2 | 2.4231 | 3.2 | 2.7 | 3 | 2.6 | 3 | [5 empty] | 16
| 1 | 4 | 2.8 | 3 | 3.0966 | < 5 | 2.6 | 3 | 3 | 3 | 5.4 | 3 | 2.8 | 3 | 2.9 | 2.9 | 3.2541 | 3.1 | 2.6 | 3 | 2.6 | 3 | [5 empty] | 2.931
| 1 | 5 | 2.7 | 3 | 3.0503 | < 5 | 2.6 | 3 | 3 | 3 | 5.6 | 2.5 | 2.9 | 2.9 | 2.8 | 3 | 3.3696 | 3.1 | 2.6 | 3 | 2.5 | 3 | [5 empty] | 105
| 1 | 6 | 2.9 | 3 | 3.37 | < 5 | 2.5 | 3 | 3 | 3 | 4.6 | 3 | 2.8 | 2.7 | 3 | 3.1 | 2.8556 | 3.4 | 2.7 | 3 | 3 | 3
| Mean |  | 2.8333 | 3 | 3.0908 |  | 2.6167 | 3 | 3 | 3 | 5.5333 | 2.9667 | 2.85 | 2.8167 | 2.8667 | 3.0333 | 3.0955 | 3.1667 | 2.6333 | 3 | 2.7 | 3
| Median |  | 2.85 | 3 | 3.0735 |  | 2.6 | 3 | 3 | 3 | 5.5 | 3 | 2.85 | 2.8 | 2.85 | 3 | 3.2714 | 3.1 | 2.65 | 3 | 2.6 | 3
| Std Dev. |  | 0.1633 | 0 | 0.17577 |  | 0.1169 | 0 | 0 | 0 | 0.6121 | 0.28752 | 0.054772 | 0.17224 | 0.08165 | 0.10328 | 0.3819 | 0.12111 | 0.08165 | 0 | 0.2 | 0
| Rel.Std.Dev. |  | 5.764% | 0% | 5.687% |  | 4.468% | 0% | 0% | 0% | 11.06% | 9.692% | 1.922% | 6.115% | 2.848% | 3.405% | 12.34% | 3.824% | 3.101% | 0% | 7.407% | 0%
| PDM3 |  | -3.331% | 2.355% | 5.453% |  | -10.72% | 2.355% | 2.355% | 2.355% | 88.79% | 1.218% | -2.762% | -3.9% | -2.194% | 3.493% | 5.613% | 8.042% | -10.15% | 2.355% | -7.88% | 2.355%
| Z-Score (Absolute) |  | 0.98 | 0 | 0.54 | 2.95 | 2.26 | 0 | 0 | 0 | 14.93 | 0.2 | 0.88 | 1.08 | 0.79 | 0.2 | 0.56 | 0.98 | 2.16 | 0 | 1.77 | 0
| Analytical results for Sm in OREAS 525 (Indicative Value 4.72 ppm) | [26 empty] | Indicative
Sm | Round | Replicate | 2.01: Lab; 2.02: Lab; 2.03: Lab; 2.04: Lab; 2.05: Lab |  | 1
| No | No | 2.01: 2.02; 2.02: 2.03; 2.03: 2.06; 2.04: 2.09; 2.05: 2.28 |  | ppm
|  |  | 2.01: AR*MS; 2.02: AR*MS; 2.03: AR*OES/MS; 2.04: AR*MS; 2.05: AR*MS |  | 2
|  |  | 2.01: 25g; 2.02: 0.2g; 2.03: 0.5g; 2.04: 0.5g; 2.05: 0.4g |  | 2
| 1 | 1 | 2.01: 4.932; 2.02: 4.8983; 2.03: 4; 2.04: 7.1559; 2.05: 4.85 |  | 1
| 1 | 2 | 2.01: 4.94; 2.02: 4.882; 2.03: 4.8; 2.04: 7.4289; 2.05: 4.45 |  | 7
| 1 | 3 | 2.01: 4.808; 2.02: 4.7823; 2.03: 4.4; 2.04: 7.4136; 2.05: 4.5 |  | 16
| 1 | 4 | 2.01: 4.855; 2.02: 4.9175; 2.03: 5.3; 2.04: 7.3168; 2.05: 4.85 |  | 4.715
| 1 | 5 | 2.01: 4.906; 2.02: 4.7753; 2.03: 4.9; 2.04: 7.7969; 2.05: 4.3 |  | 13
| 1 | 6 | 2.01: 4.82; 2.02: 4.8438; 2.03: 3.7; 2.04: 7.4718; 2.05: 4.75
| Mean |  | 2.01: 4.8768; 2.02: 4.8499; 2.03: 4.5167; 2.04: 7.4307; 2.05: 4.6167
| Median |  | 2.01: 4.8805; 2.02: 4.8629; 2.03: 4.6; 2.04: 7.4213; 2.05: 4.625
| Std Dev. |  | 2.01: 0.057147; 2.02: 0.060173; 2.03: 0.59805; 2.04: 0.21191; 2.05: 0.23166
| Rel.Std.Dev. |  | 2.01: 1.172%; 2.02: 1.241%; 2.03: 13.24%; 2.04: 2.852%; 2.05: 5.018%
| PDM3 |  | 2.01: 3.432%; 2.02: 2.86%; 2.03: -4.207%; 2.04: 57.6%; 2.05: -2.086%
| Z-Score (Absolute) |  | 2.01: 0.08; 2.02: 0; 2.03: 0.96; 2.04: 7.46; 2.05: 0.67
| Analytical results for Sn in OREAS 525 (Certified Value 5.03 ppm) | [26 empty] | Certified
Sn | Round | Replicate | Lab | Lab | Lab | Lab | Lab | Lab | Lab | Lab | Lab | Lab | Lab | Lab | Lab | Lab | Lab | Lab | Lab | Lab | Lab | Lab | Lab |  |  |  |  | 1
| No | No | 2.02 | 2.03 | 2.04 | 2.05 | 2.06 | 2.07 | 2.08 | 2.11 | 2.12 | 2.14 | 2.15 | 2.16 | 2.17 | 2.18 | 2.19 | 2.22 | 2.23 | 2.25 | 2.26 | 2.27 | 2.28 |  |  |  |  | ppm
|  |  | AR*MS | AR*MS | AR*OES | AR*OES | AR*OES/MS | AR*MS | AR*OES/MS | AR*OES/MS | AR*OES/MS | AR*MS | AR*MS | AR*MS | AR*MS | AR*MS | AR*OES/MS | AR*MS | AR*OES | AR*OES/MS | AR*OES/MS | AR*MS | AR*MS |  |  |  |  | 2
|  |  | 25g | 0.2g | 0.5g | 01g | 0.5g | 0.25g | 01g | 0.25g | 0.25g | 0.5g | 0.5g | 0.5g | 0.5g | 0.5g | 01g | 0.2g | 0.25g | 0.25g | 0.5g | 0.25g | 0.4g |  |  |  |  | 3
| 1 | 1 | 5.11 | 5.0163 | < 10 | < 5 | 4.94 | 5 | 5.5 | 4 | 5.1 | 3.9 | 4.5 | 4.6 | 4.6 | 4.9 | 5.2411 | 5.1 | < 10 | 5.2 | 5.4 | 5.1 | 5.3 |  |  |  |  | 1
| 1 | 2 | 5.28 | 4.7818 | < 10 | < 5 | 5.03 | 5.3 | 5 | 3.9 | 5.1 | 4.5 | 4.7 | 4.6 | 4.5 | 5.1 | 5.1574 | 5.4 | < 10 | 5 | 6.1 | 5.1 | 5 |  |  |  |  | 12
| 1 | 3 | 5.15 | 4.8176 | < 10 | < 5 | 4.99 | 5 | 5.1 | 4 | 5 | 4.4 | 4.6 | 4.5 | 4.6 | 5.1 | 5.1822 | 5.5 | < 10 | 4.9 | 5.6 | 5.2 | 5 |  |  |  |  | 16
| 1 | 4 | 5.27 | 4.9326 | < 10 | < 5 | 5.1 | 5.2 | 5.1 | 4.1 | 5.1 | 4.4 | 4.7 | 4.5 | 4.6 | 5.1 | 5.1036 | 5.4 | < 10 | 5 | 5.5 | 5.2 | 5.3 |  |  |  |  | 5.0336
| 1 | 5 | 5.19 | 5.0062 | < 10 | < 5 | 5.11 | 5.3 | 5 | 4.1 | 5.1 | 4.1 | 4.6 | 4.4 | 4.4 | 5.1 | 5.3404 | 5.3 | < 10 | 4.9 | 5.3 | 5.2 | 4.7 |  |  |  |  | 106
| 1 | 6 | 5.05 | 4.7857 | < 10 | < 5 | 4.93 | 5.2 | 4.8 | 3.8 | 5.1 | 4.4 | 4.6 | 4.5 | 4.5 | 5.1 | 5.3104 | 5.4 | < 10 | 5.2 | 6.1 | 5.2 | 4.8
| Mean |  | 5.175 | 4.89 |  |  | 5.0167 | 5.1667 | 5.0833 | 3.9833 | 5.0833 | 4.2833 | 4.6167 | 4.5167 | 4.5333 | 5.0667 | 5.2225 | 5.35 |  | 5.0333 | 5.6667 | 5.1667 | 5.0167
| Median |  | 5.17 | 4.8751 |  |  | 5.01 | 5.2 | 5.05 | 4 | 5.1 | 4.4 | 4.6 | 4.5 | 4.55 | 5.1 | 5.2117 | 5.4 |  | 5 | 5.55 | 5.2 | 5
| Std Dev. |  | 0.090277 | 0.10868 |  |  | 0.077374 | 0.13663 | 0.23166 | 0.1169 | 0.040825 | 0.23166 | 0.075277 | 0.075277 | 0.08165 | 0.08165 | 0.091595 | 0.13784 |  | 0.13663 | 0.35024 | 0.05164 | 0.24833
| Rel.Std.Dev. |  | 1.744% | 2.223% |  |  | 1.542% | 2.644% | 4.557% | 2.935% | 0.8031% | 5.408% | 1.631% | 1.667% | 1.801% | 1.612% | 1.754% | 2.576% |  | 2.714% | 6.181% | 0.9995% | 4.95%
| PDM3 |  | 2.808% | -2.853% |  |  | -0.3371% | 2.643% | 0.9873% | -20.87% | 0.9873% | -14.91% | -8.284% | -10.27% | -9.939% | 0.6562% | 3.752% | 6.285% |  | -0.005982% | 12.58% | 2.643% | -0.3371%
| Z-Score (Absolute) |  | 0.71 | 0.57 | 0.07 | 11.31 | 0 | 0.67 | 0.3 | 4.65 | 0.3 | 3.3 | 1.8 | 2.25 | 2.17 | 0.22 | 0.93 | 1.5 | 0.07 | 0.07 | 2.92 | 0.67 | 0
| Analytical results for Sr in OREAS 525 (Certified Value 68 ppm) | [26 empty] | Certified
Sr | Round | Replicate | Lab | Lab | Lab | Lab | Lab | Lab | Lab | Lab | Lab | Lab | Lab | Lab | Lab | Lab | Lab | Lab | Lab | Lab | Lab | Lab | Lab | Lab | Lab | Lab | Lab | 1
| No | No | 2.01 | 2.02 | 2.03 | 2.04 | 2.05 | 2.06 | 2.07 | 2.08 | 2.09 | 2.11 | 2.12 | 2.14 | 2.15 | 2.16 | 2.17 | 2.18 | 2.19 | 2.21 | 2.22 | 2.23 | 2.24 | 2.25 | 2.26 | 2.27 | 2.28 | ppm
|  |  | AR*MS | AR*MS | AR*MS | AR*OES | AR*OES | AR*OES/MS | AR*OES | AR*OES/MS | AR*OES | AR*OES/MS | AR*OES/MS | AR*MS | AR*MS | AR*OES | AR*MS | AR*MS | AR*OES/MS | AR*OES/MS | AR*OES/MS | AR*OES | AR*MS | AR*OES/MS | AR*OES/MS | AR*OES | AR*OES | 0
|  |  | 0.5g | 25g | 0.2g | 0.5g | 01g | 0.5g | 0.25g | 01g | 0.5g | 0.25g | 0.25g | 0.5g | 0.5g | 01g | 0.5g | 0.5g | 01g | 15g | 0.2g | 0.25g | 15g | 0.25g | 0.5g | 0.25g | 0.4g | 0
| 1 | 1 | 63.4 | 59.63 | 74.4077 | 55.3 | 138.6 | 47.2 | 72.3 | 82.9 | 105.013 | 67.4 | 58 | 63.5 | 66 | 75 | 69.1 | 71.1 | 90.395 | 53.5014 | 90 | 73.7 | 49.5 | 84.6 | 68 | 81.9 | 62.7 | 1
| 1 | 2 | 60.4 | 59.06 | 72.316 | 55.2 | 137.7 | 50.7 | 67.8 | 76.7 | 106.8082 | 67.4 | 57 | 71.2 | 71.6 | 75 | 67.6 | 74.3 | 89.5161 | 54.256 | 93 | 72.6 | 51.8 | 83.3 | 66.4 | 76.5 | 52.6 | 22
| 1 | 3 | 64.6 | 57.36 | 73.3674 | 55.8 | 141.4 | 43.2 | 68.8 | 77.5 | 105.3966 | 69.6 | 55 | 67.7 | 69.8 | 73 | 71.3 | 69.5 | 88.882 | 55.3393 | 95 | 73.4 | 50.9 | 83.1 | 66.9 | 79 | 52.6 | 16
| 1 | 4 | 64.2 | 59.44 | 73.7434 | 56 | 135.2 | 45.2 | 66.9 | 80.5 | 103.8258 | 68.9 | 56 | 70.1 | 71.2 | 72 | 70.8 | 72.3 | 88.6278 | 53.2831 | 92 | 73.2 | 51.1 | 84.6 | 66.3 | 81.2 | 54 | 67.9912
| 1 | 5 | 63.4 | 61.24 | 72.8084 | 55.5 | 138.3 | 43.9 | 67.3 | 76.8 | 102.663 | 69.6 | 57 | 65.6 | 68 | 74 | 64.5 | 72.4 | 90.0991 | 54.4586 | 94 | 74.9 | 51.3 | 83.5 | 66.5 | 79.5 | 49.2 | 107
| 1 | 6 | 59.6 | 58.13 | 72.9598 | 55 | 136 | 45.5 | 70.6 | 75.6 | 107.2224 | 66.8 | 56 | 72.6 | 67.1 | 74 | 67.4 | 75.5 | 88.9935 | 58.693 | 93 | 73.4 | 49.5 | 84.4 | 68.2 | 77.7 | 52.6
| Mean |  | 62.6 | 59.1433 | 73.2671 | 55.4667 | 137.8667 | 45.95 | 68.95 | 78.3333 | 105.1548 | 68.2833 | 56.5 | 68.45 | 68.95 | 73.8333 | 68.45 | 72.5167 | 89.4189 | 54.9219 | 92.8333 | 73.5333 | 50.6833 | 83.9167 | 67.05 | 79.3 | 53.95
| Median |  | 63.4 | 59.25 | 73.1636 | 55.4 | 138 | 45.35 | 68.3 | 77.15 | 105.2048 | 68.15 | 56.5 | 68.9 | 68.9 | 74 | 68.35 | 72.35 | 89.2548 | 54.3573 | 93 | 73.4 | 51 | 83.95 | 66.7 | 79.25 | 52.6
| Std Dev. |  | 2.0823 | 1.3368 | 0.74125 | 0.37771 | 2.1833 | 2.7076 | 2.1078 | 2.7833 | 1.7357 | 1.2336 | 1.0488 | 3.4841 | 2.2731 | 1.169 | 2.5098 | 2.1563 | 0.70992 | 1.9878 | 1.7224 | 0.76333 | 0.96419 | 0.69113 | 0.84083 | 2.0445 | 4.5737
| Rel.Std.Dev. |  | 3.326% | 2.26% | 1.012% | 0.681% | 1.584% | 5.892% | 3.057% | 3.553% | 1.651% | 1.807% | 1.856% | 5.09% | 3.297% | 1.583% | 3.667% | 2.974% | 0.7939% | 3.619% | 1.855% | 1.038% | 1.902% | 0.8236% | 1.254% | 2.578% | 8.478%
| PDM3 |  | -7.929% | -13.01% | 7.76% | -18.42% | 102.8% | -32.42% | 1.41% | 15.21% | 54.66% | 0.4297% | -16.9% | 0.6748% | 1.41% | 8.593% | 0.6748% | 6.656% | 31.52% | -19.22% | 36.54% | 8.151% | -25.46% | 23.42% | -1.384% | 16.63% | -20.65%
| Z-Score (Absolute) |  | 0.44 | 0.67 | 0.3 | 0.93 | 4.74 | 1.58 | 0 | 0.65 | 2.49 | 0.05 | 0.86 | 0.03 | 0 | 0.34 | 0.03 | 0.25 | 1.41 | 0.96 | 1.64 | 0.32 | 1.26 | 1.03 | 0.13 | 0.71 | 1.03
| Analytical results for Ta in OREAS 525 (Certified Value < 0.05 ppm) | [26 empty] | Certified
Ta | Round | Replicate | Lab | Lab | Lab | Lab | Lab | Lab | Lab | Lab | Lab | Lab | Lab | Lab | Lab | Lab | Lab | Lab | [9 empty] | 1
| No | No | 2.02 | 2.06 | 2.07 | 2.08 | 2.11 | 2.12 | 2.14 | 2.15 | 2.16 | 2.17 | 2.18 | 2.19 | 2.22 | 2.25 | 2.26 | 2.28 | [9 empty] | ppm
|  |  | AR*MS | AR*OES/MS | AR*MS | AR*OES/MS | AR*OES/MS | AR*OES/MS | AR*MS | AR*MS | AR*MS | AR*MS | AR*MS | AR*OES/MS | AR*OES/MS | AR*OES/MS | AR*OES/MS | AR*MS | [9 empty] | 3
|  |  | 25g | 0.5g | 0.25g | 01g | 0.25g | 0.25g | 0.5g | 0.5g | 0.5g | 0.5g | 0.5g | 01g | 0.2g | 0.25g | 0.5g | 0.4g | [9 empty] | 3
| 1 | 1 | < 0.01 | < 0.05 | < 0.05 | 0.1 | < 0.05 | < 0.1 | < 0.01 | 0.01 | 0.01 | 0.01 | 0.01 | < 0.05 | < 10 | < 0.05 | < 0.01 | < 0.01 | [9 empty] | 1
| 1 | 2 | < 0.01 | < 0.05 | < 0.05 | 0.08 | < 0.05 | < 0.1 | < 0.01 | 0.01 | 0.01 | 0.01 | 0.01 | < 0.05 | < 10 | < 0.05 | < 0.01 | < 0.01 | [9 empty] | 35
| 1 | 3 | < 0.01 | < 0.05 | < 0.05 | 0.07 | < 0.05 | < 0.1 | < 0.01 | 0.01 | < 0.01 | 0.01 | 0.01 | < 0.05 | < 10 | < 0.05 | < 0.01 | < 0.01 | [9 empty] | 16
| 1 | 4 | < 0.01 | < 0.05 | < 0.05 | 0.09 | < 0.05 | < 0.1 | < 0.01 | 0.01 | < 0.01 | 0.01 | 0.01 | < 0.05 | < 10 | < 0.05 | < 0.01 | < 0.01 | [9 empty] | < 0.05
| 1 | 5 | < 0.01 | < 0.05 | < 0.05 | 0.07 | < 0.05 | < 0.1 | 0.01 | 0.01 | < 0.01 | 0.01 | 0.01 | < 0.05 | < 10 | < 0.05 | 0.01 | < 0.01 | [9 empty] | 108
| 1 | 6 | < 0.01 | < 0.05 | < 0.05 | 0.09 | < 0.05 | < 0.1 | 0.01 | 0.01 | 0.01 | 0.01 | 0.01 | < 0.05 | < 10 | < 0.05 | < 0.01 | 0.06
| Mean |  | 2.04: 0.083333; 2.07: 0.01; 2.08: 0.01; 2.09: 0.01; 2.11: 0.01; 2.12: 0.01; 2.17: 0.01; 2.18: 0.06
| Median |  | 2.04: 0.085; 2.07: 0.01; 2.08: 0.01; 2.09: 0.01; 2.11: 0.01; 2.12: 0.01; 2.17: 0.01; 2.18: 0.06
| Std Dev. |  | 2.04: 0.012111; 2.07: 0; 2.08: 0; 2.09: 0; 2.11: 0; 2.12: 0
| Rel.Std.Dev. |  | 2.04: 14.53%; 2.07: 0%; 2.08: 0%; 2.09: 0%; 2.11: 0%; 2.12: 0%
PDM3
| Z-Score (Absolute) |  | 1.03 | 0.38 | 0.38 | 4.49 | 0.38 | 2.14 | 0.91 | 0.67 | 0.85 | 0.67 | 0.67 | 0.38 | 350.44 | 0.38 | 0.97 | 0.38
| Analytical results for Tb in OREAS 525 (Certified Value 0.58 ppm) | [26 empty] | Certified
Tb | Round | Replicate | 2.01: Lab; 2.02: Lab; 2.03: Lab; 2.04: Lab; 2.05: Lab; 2.06: Lab; 2.07: Lab; 2.08: Lab; 2.09: Lab | 1
| No | No | 2.01: 2.02; 2.02: 2.03; 2.03: 2.06; 2.04: 2.07; 2.05: 2.09; 2.06: 2.11; 2.07: 2.25; 2.08: 2.27; 2.09: 2.28 | ppm
|  |  | 2.01: AR*MS; 2.02: AR*MS; 2.03: AR*OES/MS; 2.04: AR*MS; 2.05: AR*MS; 2.06: AR*OES/MS; 2.07: AR*OES/MS; 2.08: AR*MS; 2.09: AR*MS | 2
|  |  | 2.01: 25g; 2.02: 0.2g; 2.03: 0.5g; 2.04: 0.25g; 2.05: 0.5g; 2.06: 0.25g; 2.07: 0.25g; 2.08: 0.25g; 2.09: 0.4g | 3
| 1 | 1 | 2.01: 0.543; 2.02: 0.62548; 2.03: 0.5; 2.04: 0.55; 2.05: 0.88395; 2.06: 0.57; 2.07: 0.54; 2.08: 0.63; 2.09: 0.6 | 1
| 1 | 2 | 2.01: 0.546; 2.02: 0.59887; 2.03: 0.5; 2.04: 0.57; 2.05: 0.90913; 2.06: 0.57; 2.07: 0.53; 2.08: 0.62; 2.09: 0.53 | 36
| 1 | 3 | 2.01: 0.54; 2.02: 0.59659; 2.03: 0.5; 2.04: 0.56; 2.05: 0.90512; 2.06: 0.56; 2.07: 0.53; 2.08: 0.62; 2.09: 0.55 | 16
| 1 | 4 | 2.01: 0.538; 2.02: 0.611; 2.03: 0.5; 2.04: 0.6; 2.05: 0.89189; 2.06: 0.6; 2.07: 0.55; 2.08: 0.64; 2.09: 0.58 | 0.57506
| 1 | 5 | 2.01: 0.546; 2.02: 0.614; 2.03: 0.5; 2.04: 0.58; 2.05: 0.95222; 2.06: 0.59; 2.07: 0.54; 2.08: 0.62; 2.09: 0.52 | 109
| 1 | 6 | 2.01: 0.519; 2.02: 0.63079; 2.03: 0.5; 2.04: 0.59; 2.05: 0.96188; 2.06: 0.55; 2.07: 0.53; 2.08: 0.62; 2.09: 0.58
| Mean |  | 2.01: 0.53867; 2.02: 0.61279; 2.03: 0.5; 2.04: 0.575; 2.05: 0.91736; 2.06: 0.57333; 2.07: 0.53667; 2.08: 0.625; 2.09: 0.56
| Median |  | 2.01: 0.5415; 2.02: 0.6125; 2.03: 0.5; 2.04: 0.575; 2.05: 0.90712; 2.06: 0.57; 2.07: 0.535; 2.08: 0.62; 2.09: 0.565
| Std Dev. |  | 2.01: 0.010152; 2.02: 0.013755; 2.03: 0; 2.04: 0.018708; 2.05: 0.032186; 2.06: 0.018619; 2.07: 0.008165; 2.08: 0.0083666; 2.09: 0.031623
| Rel.Std.Dev. |  | 2.01: 1.885%; 2.02: 2.245%; 2.03: 0%; 2.04: 3.254%; 2.05: 3.509%; 2.06: 3.247%; 2.07: 1.521%; 2.08: 1.339%; 2.09: 5.647%
| PDM3 |  | 2.01: -6.328%; 2.02: 6.562%; 2.03: -13.05%; 2.04: -0.009654%; 2.05: 59.53%; 2.06: -0.2995%; 2.07: -6.676%; 2.08: 8.685%; 2.09: -2.618%
| Z-Score (Absolute) |  | 2.01: 0.66; 2.02: 0.71; 2.03: NA; 2.04: 0.02; 2.05: 6.34; 2.06: 0.02; 2.07: 0.69; 2.08: 0.94; 2.09: 0.26
Results from laboratory 2.06 were removed due to their 0.1 ppm reading resolution.
| Analytical results for Te in OREAS 525 (Certified Value 1.01 ppm) | [26 empty] | Certified
Te | Round | Replicate | Lab | Lab | Lab | Lab | Lab | Lab | Lab | Lab | Lab | Lab | Lab | Lab | Lab | Lab | Lab | Lab | Lab | Lab | Lab | Lab | Lab |  |  |  |  | 1
| No | No | 2.01 | 2.02 | 2.03 | 2.06 | 2.07 | 2.08 | 2.11 | 2.12 | 2.14 | 2.15 | 2.16 | 2.17 | 2.18 | 2.19 | 2.21 | 2.22 | 2.24 | 2.25 | 2.26 | 2.27 | 2.28 |  |  |  |  | ppm
|  |  | AR*MS | AR*MS | AR*MS | AR*OES/MS | AR*MS | AR*OES/MS | AR*OES/MS | AR*OES/MS | AR*MS | AR*MS | AR*MS | AR*MS | AR*MS | AR*OES/MS | AR*OES/MS | AR*MS | AR*MS | AR*OES/MS | AR*OES/MS | AR*MS | AR*MS |  |  |  |  | 2
|  |  | 0.5g | 25g | 0.2g | 0.5g | 0.25g | 01g | 0.25g | 0.25g | 0.5g | 0.5g | 0.5g | 0.5g | 0.5g | 01g | 15g | 0.2g | 15g | 0.25g | 0.5g | 0.25g | 0.4g |  |  |  |  | 2
| 1 | 1 | 1.06 | 1 | < 5 | 0.87 | 0.97 | 0.97 | 0.85 | 1.1 | 0.99 | 1.07 | 0.98 | 1.06 | 0.92 | 1.2227 | 0.8641 | 0.91 | 0.92 | 0.81 | 0.96 | 1.07 | 1.09 |  |  |  |  | 1
| 1 | 2 | 0.98 | 1.1 | < 5 | 0.89 | 0.98 | 0.97 | 0.87 | 1 | 1.11 | 1.05 | 0.95 | 1.06 | 0.98 | 1.2566 | 0.9269 | 0.94 | 0.92 | 0.81 | 1.14 | 1.08 | 1.05 |  |  |  |  | 13
| 1 | 3 | 1.13 | 1.2 | < 5 | 0.87 | 1.02 | 0.98 | 0.88 | 1.1 | 1.06 | 1.01 | 1.1 | 1 | 0.96 | 1.226 | 0.9165 | 1.01 | 0.93 | 0.84 | 1.04 | 1.04 | 1.08 |  |  |  |  | 16
| 1 | 4 | 1.08 | 1.1 | < 5 | 0.86 | 1.01 | 0.91 | 0.87 | 1.1 | 1.1 | 1.07 | 1.11 | 1.03 | 0.92 | 1.247 | 0.8885 | 0.98 | 0.91 | 0.84 | 1 | 1.06 | 1.05 |  |  |  |  | 1.0051
| 1 | 5 | 1.05 | 1.2 | < 5 | 0.87 | 0.96 | 0.89 | 0.9 | 1.2 | 1.02 | 1.02 | 1.12 | 0.99 | 0.93 | 1.2513 | 0.9627 | 0.96 | 0.92 | 0.81 | 0.99 | 1.11 | 0.98 |  |  |  |  | 110
| 1 | 6 | 0.93 | 1.1 | < 5 | 0.84 | 1.04 | 1.02 | 0.89 | 0.8 | 1.07 | 1.08 | 0.95 | 0.98 | 0.99 | 1.2339 | 1.0506 | 1 | 0.86 | 0.84 | 1.07 | 1.04 | 0.83
| Mean |  | 1.0383 | 1.1167 |  | 0.86667 | 0.99667 | 0.95667 | 0.87667 | 1.05 | 1.0583 | 1.05 | 1.035 | 1.02 | 0.95 | 1.2396 | 0.93488 | 0.96667 | 0.91 | 0.825 | 1.0333 | 1.0667 | 1.0133
| Median |  | 1.055 | 1.1 |  | 0.87 | 0.995 | 0.97 | 0.875 | 1.1 | 1.065 | 1.06 | 1.04 | 1.015 | 0.945 | 1.2405 | 0.9217 | 0.97 | 0.92 | 0.825 | 1.02 | 1.065 | 1.05
| Std Dev. |  | 0.071949 | 0.075277 |  | 0.01633 | 0.031411 | 0.048028 | 0.017512 | 0.13784 | 0.046224 | 0.028983 | 0.083126 | 0.035214 | 0.030984 | 0.01405 | 0.06592 | 0.037771 | 0.025298 | 0.016432 | 0.065013 | 0.026583 | 0.097707
| Rel.Std.Dev. |  | 6.929% | 6.741% |  | 1.884% | 3.152% | 5.02% | 1.998% | 13.13% | 4.368% | 2.76% | 8.032% | 3.452% | 3.261% | 1.133% | 7.051% | 3.907% | 2.78% | 1.992% | 6.292% | 2.492% | 9.642%
| PDM3 |  | 3.311% | 11.1% |  | -13.77% | -0.8349% | -4.815% | -12.77% | 4.472% | 5.301% | 4.472% | 2.979% | 1.487% | -5.478% | 23.34% | -6.982% | -3.82% | -9.458% | -17.92% | 2.813% | 6.13% | 0.8234%
| Z-Score (Absolute) |  | 0.23 | 1.22 | 18.71 | 1.94 | 0.3 | 0.8 | 1.81 | 0.38 | 0.48 | 0.38 | 0.19 | 0 | 0.89 | 2.78 | 1.08 | 0.67 | 1.39 | 2.47 | 0.17 | 0.59 | 0.08
| Analytical results for Th in OREAS 525 (Certified Value 8.99 ppm) | [26 empty] | Certified
Th | Round | Replicate | Lab | Lab | Lab | Lab | Lab | Lab | Lab | Lab | Lab | Lab | Lab | Lab | Lab | Lab | Lab | Lab | Lab | Lab | Lab | Lab | Lab |  |  |  |  | 1
| No | No | 2.01 | 2.02 | 2.03 | 2.05 | 2.06 | 2.07 | 2.08 | 2.11 | 2.12 | 2.14 | 2.15 | 2.16 | 2.17 | 2.18 | 2.19 | 2.22 | 2.24 | 2.25 | 2.26 | 2.27 | 2.28 |  |  |  |  | ppm
|  |  | AR*MS | AR*MS | AR*MS | AR*OES | AR*OES/MS | AR*MS | AR*OES/MS | AR*OES/MS | AR*OES/MS | AR*MS | AR*MS | AR*MS | AR*MS | AR*MS | AR*OES/MS | AR*MS | AR*MS | AR*OES/MS | AR*OES/MS | AR*MS | AR*MS |  |  |  |  | 2
|  |  | 0.5g | 25g | 0.2g | 01g | 0.5g | 0.25g | 01g | 0.25g | 0.25g | 0.5g | 0.5g | 0.5g | 0.5g | 0.5g | 01g | 0.2g | 15g | 0.25g | 0.5g | 0.25g | 0.4g |  |  |  |  | 2
| 1 | 1 | 8.7 | 8.79 | 10.5316 | 19.9 | 7.6 | 9.7 | 10.7 | 9.3 | 7.7 | 8.7 | 9.3 | 9.4 | 8.6 | 9.1 | 11.6432 | 16.1 | 7.1 | 10.3 | 8.7 | 8.93 | 9.05 |  |  |  |  | 1
| 1 | 2 | 8.3 | 8.85 | 10.3 | 20 | 7.9 | 9.1 | 10.9 | 9.1 | 8.1 | 9.7 | 9 | 9.2 | 8.4 | 9.2 | 11.4549 | 17.9 | 7.4 | 10.2 | 8.5 | 8.72 | 8.15 |  |  |  |  | 38
| 1 | 3 | 9 | 8.74 | 9.8331 | 18.9 | 7.3 | 9.7 | 10.4 | 9.4 | 7.5 | 9.2 | 9.4 | 9.9 | 8.5 | 9.1 | 11.6287 | 16.9 | 7.6 | 10 | 8.7 | 8.91 | 8.4 |  |  |  |  | 16
| 1 | 4 | 8.7 | 8.77 | 10.1053 | 19.7 | 7.6 | 9.6 | 10.6 | 9.5 | 7.6 | 9.8 | 9.2 | 9.7 | 8.8 | 9.2 | 11.4632 | 17.1 | 7.6 | 10.3 | 8.6 | 8.63 | 8.7 |  |  |  |  | 8.9919
| 1 | 5 | 8.6 | 8.76 | 10.1569 | 19.1 | 7.3 | 9.6 | 11 | 9.8 | 7.9 | 8.7 | 9.2 | 10 | 8.5 | 9.1 | 11.7785 | 16.5 | 7.1 | 10 | 8.5 | 8.81 | 7.85 |  |  |  |  | 111
| 1 | 6 | 8.6 | 8.58 | 10.4931 | 19.5 | 7.2 | 9.6 | 11.1 | 8.9 | 7.6 | 9.4 | 9 | 9.1 | 8.4 | 9.4 | 11.8835 | 16.9 | 7.2 | 10.3 | 8.8 | 8.97 | 9.25
| Mean |  | 8.65 | 8.7483 | 10.2367 | 19.5167 | 7.4833 | 9.55 | 10.7833 | 9.3333 | 7.7333 | 9.25 | 9.1833 | 9.55 | 8.5333 | 9.1833 | 11.642 | 16.9 | 7.3333 | 10.1833 | 8.6333 | 8.8283 | 8.5667
| Median |  | 8.65 | 8.765 | 10.2285 | 19.6 | 7.45 | 9.6 | 10.8 | 9.35 | 7.65 | 9.3 | 9.2 | 9.55 | 8.5 | 9.15 | 11.636 | 16.9 | 7.3 | 10.25 | 8.65 | 8.86 | 8.55
| Std Dev. |  | 0.22583 | 0.090646 | 0.26202 | 0.44008 | 0.26394 | 0.22583 | 0.26394 | 0.31411 | 0.22509 | 0.47645 | 0.16021 | 0.37283 | 0.15055 | 0.1169 | 0.16977 | 0.60663 | 0.23381 | 0.1472 | 0.12111 | 0.13303 | 0.53541
| Rel.Std.Dev. |  | 2.611% | 1.036% | 2.56% | 2.255% | 3.527% | 2.365% | 2.448% | 3.365% | 2.911% | 5.151% | 1.745% | 3.904% | 1.764% | 1.273% | 1.458% | 3.59% | 3.188% | 1.445% | 1.403% | 1.507% | 6.25%
| PDM3 |  | -3.802% | -2.708% | 13.84% | 117% | -16.78% | 6.207% | 19.92% | 3.798% | -14% | 2.871% | 2.129% | 6.207% | -5.099% | 2.129% | 29.47% | 87.95% | -18.44% | 13.25% | -3.987% | -1.819% | -4.729%
| Z-Score (Absolute) |  | 0.58 | 0.48 | 1.15 | 11.3 | 1.86 | 0.4 | 1.75 | 0.16 | 1.59 | 0.07 | 0 | 0.4 | 0.71 | 0 | 2.69 | 8.44 | 2.02 | 1.09 | 0.6 | 0.39 | 0.67
| Analytical results for Ti in OREAS 525 (Certified Value 0.118 wt.%) | [26 empty] | Certified
Ti | Round | Replicate | Lab | Lab | Lab | Lab | Lab | Lab | Lab | Lab | Lab | Lab | Lab | Lab | Lab | Lab | Lab | Lab | Lab | Lab | Lab | Lab | Lab | Lab | Lab | Lab |  | 1
| No | No | 2.01 | 2.02 | 2.03 | 2.04 | 2.05 | 2.06 | 2.07 | 2.08 | 2.09 | 2.11 | 2.12 | 2.14 | 2.15 | 2.16 | 2.17 | 2.18 | 2.19 | 2.22 | 2.23 | 2.24 | 2.25 | 2.26 | 2.27 | 2.28 |  | wt.%
|  |  | AR*MS | AR*OES | AR*MS | AR*OES | AR*OES | AR*OES/MS | AR*OES | AR*OES/MS | AR*OES | AR*OES/MS | AR*OES/MS | AR*MS | AR*MS | AR*MS | AR*MS | AR*MS | AR*OES/MS | AR*MS | AR*OES | AR*MS | AR*OES/MS | AR*OES/MS | AR*OES | AR*OES |  | 3
|  |  | 0.5g | 25g | 0.2g | 0.5g | 01g | 0.5g | 0.25g | 01g | 0.5g | 0.25g | 0.25g | 0.5g | 0.5g | 0.5g | 0.5g | 0.5g | 01g | 0.2g | 0.25g | 15g | 0.25g | 0.5g | 0.25g | 0.4g |  | 3
| 1 | 1 | 0.101 | 0.131 | 0.12026 | 0.10833 | 0.16 | 0.12 | 0.13 | 0.156 | 0.14041 | 0.13 | 0.108 | 0.119 | 0.117 | 0.123 | 0.114 | 0.118 | 0.16558 | 0.09 | 0.137 | 0.09 | 0.12 | 0.113 | 0.113 | 0.113 |  | 1
| 1 | 2 | 0.096 | 0.1301 | 0.1191 | 0.10883 | 0.16 | 0.13 | 0.13 | 0.151 | 0.13987 | 0.12 | 0.109 | 0.116 | 0.124 | 0.122 | 0.114 | 0.117 | 0.16327 | 0.1 | 0.136 | 0.094 | 0.11 | 0.108 | 0.115 | 0.105 |  | 39
| 1 | 3 | 0.101 | 0.1272 | 0.11958 | 0.11217 | 0.16 | 0.13 | 0.13 | 0.152 | 0.14657 | 0.13 | 0.105 | 0.115 | 0.12 | 0.125 | 0.115 | 0.118 | 0.16385 | 0.099 | 0.138 | 0.092 | 0.11 | 0.113 | 0.115 | 0.107 |  | 16
| 1 | 4 | 0.101 | 0.1299 | 0.12006 | 0.10883 | 0.16 | 0.12 | 0.13 | 0.155 | 0.14597 | 0.13 | 0.108 | 0.117 | 0.123 | 0.127 | 0.117 | 0.117 | 0.16522 | 0.097 | 0.138 | 0.095 | 0.11 | 0.111 | 0.116 | 0.11 |  | 0.11842
| 1 | 5 | 0.1 | 0.1302 | 0.11829 | 0.10883 | 0.16 | 0.12 | 0.13 | 0.153 | 0.14819 | 0.13 | 0.109 | 0.117 | 0.118 | 0.128 | 0.116 | 0.117 | 0.16634 | 0.094 | 0.138 | 0.092 | 0.11 | 0.11 | 0.115 | 0.098 |  | 112
| 1 | 6 | 0.094 | 0.1284 | 0.11849 | 0.10883 | 0.16 | 0.12 | 0.13 | 0.155 | 0.14806 | 0.12 | 0.108 | 0.119 | 0.117 | 0.117 | 0.115 | 0.12 | 0.16538 | 0.098 | 0.135 | 0.09 | 0.11 | 0.108 | 0.114 | 0.106
| Mean |  | 0.098833 | 0.12947 | 0.1193 | 0.10931 | 0.16 | 0.12333 | 0.13 | 0.15367 | 0.14485 | 0.12667 | 0.10783 | 0.11717 | 0.11983 | 0.12367 | 0.11517 | 0.11783 | 0.16494 | 0.096333 | 0.137 | 0.092167 | 0.11167 | 0.1105 | 0.11467 | 0.1065
| Median |  | 0.1005 | 0.13 | 0.11934 | 0.10883 | 0.16 | 0.12 | 0.13 | 0.154 | 0.14627 | 0.13 | 0.108 | 0.117 | 0.119 | 0.124 | 0.115 | 0.1175 | 0.1653 | 0.0975 | 0.1375 | 0.092 | 0.11 | 0.1105 | 0.115 | 0.1065
| Std Dev. |  | 0.0030605 | 0.0013967 | 0.0008107 | 0.0014158 | 0 | 0.005164 | 0 | 0.0019664 | 0.0037455 | 0.005164 | 0.001472 | 0.0016021 | 0.0030605 | 0.0039833 | 0.001169 | 0.001169 | 0.0011519 | 0.0037238 | 0.0012649 | 0.0020412 | 0.0040825 | 0.0022583 | 0.0010328 | 0.0050892
| Rel.Std.Dev. |  | 3.097% | 1.079% | 0.6796% | 1.295% | 0% | 4.187% | 0% | 1.28% | 2.586% | 4.077% | 1.365% | 1.367% | 2.554% | 3.221% | 1.015% | 0.9921% | 0.6984% | 3.866% | 0.9233% | 2.215% | 3.656% | 2.044% | 0.9007% | 4.779%
| PDM3 |  | -16.54% | 9.331% | 0.7423% | -7.694% | 35.12% | 4.152% | 9.781% | 29.77% | 22.32% | 6.967% | -8.938% | -1.056% | 1.196% | 4.433% | -2.745% | -0.493% | 39.29% | -18.65% | 15.69% | -22.17% | -5.701% | -6.686% | -3.167% | -10.06%
| Z-Score (Absolute) |  | 1.33 | 0.74 | 0.05 | 0.62 | 2.8 | 0.32 | 0.77 | 2.37 | 1.77 | 0.55 | 0.72 | 0.09 | 0.09 | 0.34 | 0.23 | 0.05 | 3.13 | 1.5 | 1.24 | 1.78 | 0.47 | 0.54 | 0.26 | 0.81
| Analytical results for Tl in OREAS 525 (Certified Value 0.13 ppm) | [26 empty] | Certified
Tl | Round | Replicate | Lab | Lab | Lab | Lab | Lab | Lab | Lab | Lab | Lab | Lab | Lab | Lab | Lab | Lab | Lab | Lab | Lab | Lab | Lab | Lab | Lab | Lab |  |  |  | 1
| No | No | 2.01 | 2.02 | 2.03 | 2.04 | 2.05 | 2.06 | 2.07 | 2.08 | 2.11 | 2.12 | 2.14 | 2.15 | 2.16 | 2.17 | 2.18 | 2.19 | 2.21 | 2.22 | 2.24 | 2.25 | 2.26 | 2.28 |  |  |  | ppm
|  |  | AR*MS | AR*MS | AR*MS | AR*OES | AR*OES | AR*OES/MS | AR*MS | AR*OES/MS | AR*OES/MS | AR*OES/MS | AR*MS | AR*MS | AR*MS | AR*MS | AR*MS | AR*OES/MS | AR*OES/MS | AR*OES/MS | AR*MS | AR*OES/MS | AR*OES/MS | AR*MS |  |  |  | 2
|  |  | 0.5g | 25g | 0.2g | 0.5g | 01g | 0.5g | 0.25g | 01g | 0.25g | 0.25g | 0.5g | 0.5g | 0.5g | 0.5g | 0.5g | 01g | 15g | 0.2g | 15g | 0.25g | 0.5g | 25g |  |  |  | 3
| 1 | 1 | 0.14 | 0.14 | 0.13814 | < 10 | < 5 | 0.14 | 0.14 | 0.19 | 0.12 | 0.14 | 0.12 | 0.14 | 0.13 | 0.13 | 0.14 | 0.14851 | 0.1149 | < 5 | 0.13 | 0.14 | 0.13 | 0.13 |  |  |  | 1
| 1 | 2 | 0.13 | 0.14 | 0.13981 | < 10 | < 5 | 0.15 | 0.13 | 0.2 | 0.12 | 0.15 | 0.13 | 0.13 | 0.13 | 0.13 | 0.15 | 0.14356 | 0.1111 | < 5 | 0.13 | 0.13 | 0.15 | 0.14 |  |  |  | 40
| 1 | 3 | 0.13 | 0.14 | 0.1398 | < 10 | < 5 | 0.14 | 0.13 | 0.19 | 0.12 | 0.14 | 0.12 | 0.13 | 0.12 | 0.13 | 0.16 | 0.14575 | 0.1111 | < 5 | 0.14 | 0.14 | 0.14 | 0.14 |  |  |  | 16
| 1 | 4 | 0.12 | 0.14 | 0.13561 | < 10 | < 5 | 0.15 | 0.12 | 0.19 | 0.12 | 0.13 | 0.13 | 0.14 | 0.12 | 0.13 | 0.16 | 0.14976 | 0.1062 | < 5 | 0.13 | 0.13 | 0.13 | 0.13 |  |  |  | 0.13405
| 1 | 5 | 0.12 | 0.14 | 0.13826 | < 10 | < 5 | 0.15 | 0.13 | 0.18 | 0.13 | 0.15 | 0.11 | 0.13 | 0.13 | 0.13 | 0.14 | 0.14357 | 0.1139 | < 5 | 0.13 | 0.13 | 0.13 | 0.14 |  |  |  | 113
| 1 | 6 | 0.13 | 0.14 | 0.13757 | < 10 | < 5 | 0.14 | 0.13 | 0.18 | 0.12 | 0.14 | 0.13 | 0.13 | 0.13 | 0.13 | 0.16 | 0.1461 | 0.1236 | < 5 | 0.13 | 0.14 | 0.15 | 0.15
| Mean |  | 0.12833 | 0.14 | 0.1382 |  |  | 0.145 | 0.13 | 0.18833 | 0.12167 | 0.14167 | 0.12333 | 0.13333 | 0.12667 | 0.13 | 0.15167 | 0.14621 | 0.11347 |  | 0.13167 | 0.135 | 0.13833 | 0.13833
| Median |  | 0.13 | 0.14 | 0.1382 |  |  | 0.145 | 0.13 | 0.19 | 0.12 | 0.14 | 0.125 | 0.13 | 0.13 | 0.13 | 0.155 | 0.14592 | 0.1125 |  | 0.13 | 0.135 | 0.135 | 0.14
| Std Dev. |  | 0.0075277 | 0 | 0.001566 |  |  | 0.0054772 | 0.0063246 | 0.0075277 | 0.0040825 | 0.0075277 | 0.008165 | 0.005164 | 0.005164 | 0 | 0.0098319 | 0.0025333 | 0.0058126 |  | 0.0040825 | 0.0054772 | 0.0098319 | 0.0075277
| Rel.Std.Dev. |  | 5.866% | 0% | 1.133% |  |  | 3.777% | 4.865% | 3.997% | 3.355% | 5.314% | 6.62% | 3.873% | 4.077% | 0% | 6.483% | 1.733% | 5.123% |  | 3.101% | 4.057% | 7.107% | 5.442%
| PDM3 |  | -4.264% | 4.44% | 3.097% |  |  | 8.17% | -3.02% | 40.5% | -9.237% | 5.683% | -7.994% | -0.5336% | -5.507% | -3.02% | 13.14% | 9.071% | -15.35% |  | -1.777% | 0.7097% | 3.196% | 3.196%
| Z-Score (Absolute) |  | 0.81 | 0.14 | 0.01 | 396.57 | 192.65 | 0.55 | 0.67 | 4.08 | 1.35 | 0.28 | 1.22 | 0.4 | 0.95 | 0.67 | 1.09 | 0.65 | 2.02 | 192.65 | 0.54 | 0.27 | 0.01 | 0.01
| Analytical results for Tm in OREAS 525 (Indicative Value 0.19 ppm) | [26 empty] | Indicative
Tm | Round | Replicate | 2.01: Lab; 2.02: Lab; 2.03: Lab |  |  |  | 1
| No | No | 2.01: 2.02; 2.02: 2.03; 2.03: 2.06 |  |  |  | ppm
|  |  | 2.01: AR*MS; 2.02: AR*MS; 2.03: AR*OES/MS |  |  |  | 2
|  |  | 2.01: 25g; 2.02: 0.2g; 2.03: 0.5g |  |  |  | 2
| 1 | 1 | 2.01: 0.194; 2.02: 0.18721; 2.03: 0.2 |  |  |  | 1
| 1 | 2 | 2.01: 0.193; 2.02: 0.17857; 2.03: 0.2 |  |  |  | 8
| 1 | 3 | 2.01: 0.191; 2.02: 0.17809; 2.03: 0.2 |  |  |  | 16
| 1 | 4 | 2.01: 0.187; 2.02: 0.18289; 2.03: 0.2 |  |  |  | 0.19118
| 1 | 5 | 2.01: 0.195; 2.02: 0.18341; 2.03: 0.2 |  |  |  | 14
| 1 | 6 | 2.01: 0.183; 2.02: 0.18815; 2.03: 0.2
| Mean |  | 2.01: 0.1905; 2.02: 0.18305; 2.03: 0.2
| Median |  | 2.01: 0.192; 2.02: 0.18315; 2.03: 0.2
| Std Dev. |  | 2.01: 0.0046368; 2.02: 0.004199; 2.03: 3.0405e-17
| Rel.Std.Dev. |  | 2.01: 2.434%; 2.02: 2.294%; 2.03: 1.52e-14%
| PDM3 |  | 2.01: -0.3578%; 2.02: -4.253%; 2.03: 4.611%
| Z-Score (Absolute) |  | 2.01: 0; 2.02: 0.67; 2.03: 0.86
| Analytical results for U in OREAS 525 (Certified Value 27.3 ppm) | [26 empty] | Certified
U | Round | Replicate | Lab | Lab | Lab | Lab | Lab | Lab | Lab | Lab | Lab | Lab | Lab | Lab | Lab | Lab | Lab | Lab | Lab | Lab | Lab | Lab | Lab |  |  |  |  | 1
| No | No | 2.01 | 2.02 | 2.03 | 2.06 | 2.07 | 2.08 | 2.11 | 2.12 | 2.14 | 2.15 | 2.16 | 2.17 | 2.18 | 2.19 | 2.21 | 2.22 | 2.24 | 2.25 | 2.26 | 2.27 | 2.28 |  |  |  |  | ppm
|  |  | AR*MS | AR*MS | AR*MS | AR*OES/MS | AR*MS | AR*OES/MS | AR*OES/MS | AR*OES/MS | AR*MS | AR*MS | AR*OES | AR*MS | AR*MS | AR*OES/MS | AR*OES/MS | AR*MS | AR*MS | AR*OES/MS | AR*OES/MS | AR*MS | AR*MS |  |  |  |  | 1
|  |  | 0.5g | 25g | 0.2g | 0.5g | 0.25g | 01g | 0.25g | 0.25g | 0.5g | 0.5g | 01g | 0.5g | 0.5g | 01g | 15g | 0.2g | 15g | 0.25g | 0.5g | 0.25g | 0.4g |  |  |  |  | 2
| 1 | 1 | 28.21 | 28.1 | 27.6851 | 24.2 | 27.46 | 26.6 | 28.4 | 24.8 | 25.6 | 28.9 | 20 | 28.1 | 27.7 | 27.4889 | 26.9077 | 25.75 | 25.3 | 27.24 | 26.67 | 25.79 | 27.32 |  |  |  |  | 1
| 1 | 2 | 26.8 | 28.61 | 28.0948 | 25.1 | 25.9 | 26.5 | 28.3 | 26.5 | 28.5 | 27.1 | 20 | 27.6 | 27.5 | 27.1962 | 27.3731 | 26.33 | 25.8 | 27.38 | 26.84 | 25.13 | 24.46 |  |  |  |  | 42
| 1 | 3 | 28.45 | 28.04 | 27.1315 | 24.3 | 27.78 | 25.7 | 29.2 | 24.6 | 26.7 | 28.8 | 20 | 26.9 | 28 | 27.2566 | 27.5711 | 27.44 | 26.5 | 26.71 | 27.34 | 24.94 | 25.96 |  |  |  |  | 16
| 1 | 4 | 27.55 | 27.76 | 27.7168 | 25.5 | 27.53 | 26.6 | 29.5 | 24.6 | 28.3 | 28.8 | 20 | 27.8 | 28.3 | 27.2219 | 26.8709 | 27.23 | 26.8 | 27.63 | 27.56 | 25.39 | 26.49 |  |  |  |  | 27.2728
| 1 | 5 | 27.19 | 27.67 | 29.0534 | 25.2 | 27.32 | 27.1 | 29.1 | 25.1 | 26.6 | 28.3 | 20 | 27.9 | 27.4 | 27.9776 | 27.6803 | 26.5 | 24.9 | 27.21 | 26.36 | 24.92 | 24.51 |  |  |  |  | 114
| 1 | 6 | 27.07 | 27.98 | 28.6747 | 23.9 | 27.11 | 27.6 | 27.9 | 24.5 | 28.4 | 28.4 | 20 | 27.7 | 27.7 | 28.1274 | 29.0155 | 27.17 | 24.8 | 26.57 | 28.12 | 25.46 | 25.87
| Mean |  | 27.545 | 28.0267 | 28.0594 | 24.7 | 27.1833 | 26.6833 | 28.7333 | 25.0167 | 27.35 | 28.3833 | 20 | 27.6667 | 27.7667 | 27.5448 | 27.5698 | 26.7367 | 25.6833 | 27.1233 | 27.1483 | 25.2717 | 25.7683
| Median |  | 27.37 | 28.01 | 27.9058 | 24.7 | 27.39 | 26.6 | 28.75 | 24.7 | 27.5 | 28.6 | 20 | 27.75 | 27.7 | 27.3728 | 27.4721 | 26.835 | 25.55 | 27.225 | 27.09 | 25.26 | 25.915
| Std Dev. |  | 0.65848 | 0.33056 | 0.70516 | 0.64807 | 0.66689 | 0.63692 | 0.62183 | 0.75741 | 1.2145 | 0.67355 | 0 | 0.41312 | 0.33267 | 0.40957 | 0.7833 | 0.65127 | 0.83287 | 0.40515 | 0.64741 | 0.3382 | 1.1199
| Rel.Std.Dev. |  | 2.391% | 1.179% | 2.513% | 2.624% | 2.453% | 2.387% | 2.164% | 3.028% | 4.441% | 2.373% | 0% | 1.493% | 1.198% | 1.487% | 2.841% | 2.436% | 3.243% | 1.494% | 2.385% | 1.338% | 4.346%
| PDM3 |  | 0.998% | 2.764% | 2.884% | -9.434% | -0.3281% | -2.161% | 5.355% | -8.272% | 0.283% | 4.072% | -26.67% | 1.444% | 1.811% | 0.9971% | 1.089% | -1.966% | -5.828% | -0.5481% | -0.4564% | -7.338% | -5.516%
| Z-Score (Absolute) |  | 0.34 | 0.92 | 0.96 | 3.11 | 0.1 | 0.71 | 1.78 | 2.73 | 0.1 | 1.35 | NA | 0.48 | 0.61 | 0.34 | 0.37 | 0.64 | 1.92 | 0.17 | 0.14 | 2.42 | 1.81
| Analytical results for V in OREAS 525 (Certified Value 97 ppm) | [26 empty] | Certified
V | Round | Replicate | Lab | Lab | Lab | Lab | Lab | Lab | Lab | Lab | Lab | Lab | Lab | Lab | Lab | Lab | Lab | Lab | Lab | Lab | Lab | Lab | Lab | Lab | Lab | Lab | Lab | 1
| No | No | 2.01 | 2.02 | 2.03 | 2.04 | 2.05 | 2.06 | 2.07 | 2.08 | 2.09 | 2.11 | 2.12 | 2.14 | 2.15 | 2.16 | 2.17 | 2.18 | 2.19 | 2.21 | 2.22 | 2.23 | 2.24 | 2.25 | 2.26 | 2.27 | 2.28 | ppm
|  |  | AR*MS | AR*OES | AR*MS | AR*OES | AR*OES | AR*OES/MS | AR*OES | AR*OES/MS | AR*OES | AR*OES/MS | AR*OES/MS | AR*MS | AR*MS | AR*OES | AR*MS | AR*MS | AR*OES/MS | AR*OES/MS | AR*MS | AR*OES | AR*MS | AR*OES/MS | AR*OES/MS | AR*OES | AR*OES | 0
|  |  | 0.5g | 25g | 0.2g | 0.5g | 01g | 0.5g | 0.25g | 01g | 0.5g | 0.25g | 0.25g | 0.5g | 0.5g | 01g | 0.5g | 0.5g | 01g | 15g | 0.2g | 0.25g | 15g | 0.25g | 0.5g | 0.25g | 0.4g | 1
| 1 | 1 | 93 | 104 | 96.7668 | 95.0295 | 94.2 | 82 | 96 | 108 | 100.3476 | 108 | 105 | 91 | 91 | 93 | 89 | 91 | 103.2102 | 61.7059 | 91 | 100 | 93 | 101 | 102 | 100 | 101 | 1
| 1 | 2 | 90 | 104 | 95.6811 | 93.8032 | 96.3 | 87 | 95 | 109 | 99.379 | 106 | 104 | 90 | 94 | 94 | 89 | 91 | 100.3963 | 63.4246 | 95 | 101 | 92 | 101 | 100 | 102 | 94 | 43
| 1 | 3 | 92 | 103 | 93.6763 | 95.1213 | 96 | 84 | 94 | 108 | 102.4896 | 109 | 105 | 90 | 93 | 92 | 88 | 91 | 100.8822 | 61.9228 | 97 | 101 | 94 | 99 | 103 | 96 | 96 | 16
| 1 | 4 | 92 | 103 | 95.4629 | 94.5274 | 95.1 | 87 | 96 | 110 | 101.745 | 108 | 105 | 90 | 93 | 91 | 89 | 91 | 99.0168 | 60.5166 | 94 | 101 | 93 | 98 | 101 | 100 | 100 | 96.9315
| 1 | 5 | 91 | 102 | 95.1674 | 95.0212 | 96 | 86 | 95 | 107 | 103.4688 | 108 | 105 | 92 | 93 | 92 | 89 | 91 | 103.611 | 64.8643 | 92 | 100 | 92 | 99 | 101 | 103 | 93 | 115
| 1 | 6 | 90 | 103 | 95.6602 | 93.9358 | 97.2 | 85 | 96 | 110 | 101.8266 | 106 | 105 | 92 | 92 | 93 | 89 | 92 | 104.1103 | 66.4687 | 96 | 100 | 93 | 99 | 98 | 101 | 98
| Mean |  | 91.3333 | 103.1667 | 95.4025 | 94.5731 | 95.8 | 85.1667 | 95.3333 | 108.6667 | 101.5428 | 107.5 | 104.8333 | 90.8333 | 92.6667 | 92.5 | 88.8333 | 91.1667 | 101.8711 | 63.1505 | 94.1667 | 100.5 | 92.8333 | 99.5 | 100.8333 | 100.3333 | 97
| Median |  | 91.5 | 103 | 95.5615 | 94.7743 | 96 | 85.5 | 95.5 | 108.5 | 101.7858 | 108 | 105 | 90.5 | 93 | 92.5 | 89 | 91 | 102.0462 | 62.6737 | 94.5 | 100.5 | 93 | 99 | 101 | 100.5 | 97
| Std Dev. |  | 1.2111 | 0.75277 | 1.0044 | 0.58491 | 1.0334 | 1.9408 | 0.8165 | 1.2111 | 1.4723 | 1.2247 | 0.40825 | 0.98319 | 1.0328 | 1.0488 | 0.40825 | 0.40825 | 2.056 | 2.2161 | 2.3166 | 0.54772 | 0.75277 | 1.2247 | 1.7224 | 2.4221 | 3.2249
| Rel.Std.Dev. |  | 1.326% | 0.7297% | 1.053% | 0.6185% | 1.079% | 2.279% | 0.8565% | 1.114% | 1.45% | 1.139% | 0.3894% | 1.082% | 1.115% | 1.134% | 0.4596% | 0.4478% | 2.018% | 3.509% | 2.46% | 0.545% | 0.8109% | 1.231% | 1.708% | 2.414% | 3.325%
| PDM3 |  | -5.775% | 6.433% | -1.577% | -2.433% | -1.167% | -12.14% | -1.649% | 12.11% | 4.757% | 10.9% | 8.152% | -6.291% | -4.4% | -4.572% | -8.355% | -5.947% | 5.096% | -34.85% | -2.852% | 3.681% | -4.228% | 2.65% | 4.025% | 3.51% | 0.07066%
| Z-Score (Absolute) |  | 0.6 | 1.15 | 0 | 0.12 | 0.06 | 1.51 | 0.01 | 1.96 | 0.91 | 1.79 | 1.39 | 0.67 | 0.4 | 0.43 | 0.97 | 0.63 | 0.95 | 4.76 | 0.18 | 0.75 | 0.38 | 0.6 | 0.8 | 0.73 | 0.24
| Analytical results for W in OREAS 525 (Certified Value 67 ppm) | [26 empty] | Certified
W | Round | Replicate | Lab | Lab | Lab | Lab | Lab | Lab | Lab | Lab | Lab | Lab | Lab | Lab | Lab | Lab | Lab | Lab | Lab | Lab | Lab | Lab | Lab | Lab | Lab |  |  | 1
| No | No | 2.01 | 2.02 | 2.03 | 2.04 | 2.05 | 2.06 | 2.07 | 2.08 | 2.11 | 2.12 | 2.14 | 2.15 | 2.16 | 2.17 | 2.18 | 2.19 | 2.21 | 2.22 | 2.23 | 2.24 | 2.25 | 2.26 | 2.28 |  |  | ppm
|  |  | AR*MS | AR*MS | AR*MS | AR*OES | AR*OES | AR*OES/MS | AR*MS | AR*OES/MS | AR*OES/MS | AR*OES/MS | AR*MS | AR*MS | AR*MS | AR*MS | AR*MS | AR*OES/MS | AR*OES/MS | AR*MS | AR*OES | AR*MS | AR*OES/MS | AR*OES/MS | AR*MS |  |  | 0
|  |  | 0.5g | 25g | 0.2g | 0.5g | 01g | 0.5g | 0.25g | 01g | 0.25g | 0.25g | 0.5g | 0.5g | 0.5g | 0.5g | 0.5g | 01g | 15g | 0.2g | 0.25g | 15g | 0.25g | 0.5g | 25g |  |  | 1
| 1 | 1 | 57.76 | 63.92 | 63.194 | 71.9555 | < 5 | 61.6 | 66.4 | 39.3 | 69 | 67.7 | 66 | 72.8 | 71.2 | 66.3 | 72.9 | 70.6745 | 83.892 | 61.4 | 69 | 54.6 | 72.2 | 64.55 | 65 |  |  | 1
| 1 | 2 | 57.26 | 65.9 | 63.5807 | 70.8088 | < 5 | 62.3 | 65.9 | 39.5 | 68 | 70.2 | 74.6 | 70.6 | 72.1 | 66.1 | 70.9 | 69.7312 | 86.0748 | 61.69 | 72 | 55.7 | 72.5 | 63.88 | 64 |  |  | 44
| 1 | 3 | 56.26 | 65.44 | 62.5791 | 71.1289 | < 5 | 61.7 | 65.5 | 40.4 | 68 | 66.1 | 70.7 | 69.2 | 75 | 64.3 | 71.9 | 69.6453 | 88.0297 | 65.91 | 69 | 57.6 | 70.3 | 64.71 | 65 |  |  | 16
| 1 | 4 | 56.56 | 65.05 | 64.836 | 72.2572 | < 5 | 63.3 | 71.1 | 38.3 | 69.6 | 67.1 | 72.5 | 73.2 | 73.7 | 66.2 | 73 | 68.294 | 85.57 | 61.69 | 71 | 57.3 | 73.8 | 65.71 | 67 |  |  | 66.8351
| 1 | 5 | 56.38 | 64.27 | 65.5476 | 71.8641 | < 5 | 63.1 | 70.4 | 39.8 | 68.7 | 67.5 | 68.6 | 70.5 | 74.9 | 65.3 | 70.9 | 72.0358 | 86.3748 | 62.74 | 72 | 54.1 | 73.3 | 62.21 | 67 |  |  | 116
| 1 | 6 | 56.24 | 63.65 | 65.8295 | 70.4877 | < 5 | 58.4 | 63.4 | 39.6 | 67.2 | 67.8 | 72.8 | 69.8 | 70.2 | 66.8 | 72.6 | 71.9078 | 89.6676 | 65.08 | 69 | 53.4 | 70 | 66.15 | 68
| Mean |  | 56.7433 | 64.705 | 64.2612 | 71.417 |  | 61.7333 | 67.1167 | 39.4833 | 68.4167 | 67.7333 | 70.8667 | 71.0167 | 72.85 | 65.8333 | 72.0333 | 70.3815 | 86.6015 | 63.085 | 70.3333 | 55.45 | 72.0167 | 64.535 | 66
| Median |  | 56.47 | 64.66 | 64.2084 | 71.4965 |  | 62 | 66.15 | 39.55 | 68.35 | 67.6 | 71.6 | 70.55 | 72.9 | 66.15 | 72.25 | 70.2028 | 86.2248 | 62.215 | 70 | 55.15 | 72.35 | 64.63 | 66
| Std Dev. |  | 0.625 | 0.89507 | 1.3324 | 0.70887 |  | 1.7761 | 3.0023 | 0.69113 | 0.85421 | 1.3574 | 3.1367 | 1.6229 | 1.9927 | 0.89368 | 0.95847 | 1.4474 | 2.0087 | 1.9396 | 1.5055 | 1.7237 | 1.5562 | 1.4039 | 1.5492
| Rel.Std.Dev. |  | 1.101% | 1.383% | 2.073% | 0.9926% |  | 2.877% | 4.473% | 1.75% | 1.249% | 2.004% | 4.426% | 2.285% | 2.735% | 1.357% | 1.331% | 2.057% | 2.32% | 3.075% | 2.141% | 3.108% | 2.161% | 2.175% | 2.347%
| PDM3 |  | -15.1% | -3.187% | -3.851% | 6.856% |  | -7.633% | 0.4213% | -40.92% | 2.366% | 1.344% | 6.032% | 6.257% | 9% | -1.499% | 7.778% | 5.306% | 29.57% | -5.611% | 5.234% | -17.03% | 7.753% | -3.441% | -1.249%
| Z-Score (Absolute) |  | 1.79 | 0.42 | 0.49 | 0.74 | 11.17 | 0.93 | 0 | 4.78 | 0.22 | 0.11 | 0.65 | 0.67 | 0.99 | 0.22 | 0.85 | 0.56 | 3.37 | 0.7 | 0.56 | 2.02 | 0.85 | 0.45 | 0.19
| Analytical results for Y in OREAS 525 (Certified Value 13.9 ppm) | [26 empty] | Certified
Y | Round | Replicate | Lab | Lab | Lab | Lab | Lab | Lab | Lab | Lab | Lab | Lab | Lab | Lab | Lab | Lab | Lab | Lab | Lab | Lab | Lab | Lab | [5 empty] | 1
| No | No | 2.02 | 2.03 | 2.04 | 2.06 | 2.07 | 2.08 | 2.11 | 2.12 | 2.14 | 2.15 | 2.16 | 2.17 | 2.18 | 2.19 | 2.22 | 2.23 | 2.25 | 2.26 | 2.27 | 2.28 | [5 empty] | ppm
|  |  | AR*MS | AR*MS | AR*OES | AR*OES/MS | AR*MS | AR*OES/MS | AR*OES/MS | AR*OES/MS | AR*MS | AR*MS | AR*MS | AR*MS | AR*MS | AR*OES/MS | AR*MS | AR*OES | AR*OES/MS | AR*OES/MS | AR*MS | AR*MS | [5 empty] | 1
|  |  | 25g | 0.2g | 0.5g | 0.5g | 0.25g | 01g | 0.25g | 0.25g | 0.5g | 0.5g | 0.5g | 0.5g | 0.5g | 01g | 0.2g | 0.25g | 0.25g | 0.5g | 0.25g | 0.4g | [5 empty] | 2
| 1 | 1 | 13.7 | 14.2495 | 12.9 | 12.3 | 14.21 | 14.7 | 14 | 14 | 12.1 | 13.8 | 14.55 | 13.45 | 14.1 | 15.3449 | 13.46 | 9.7 | 13.7 | 14.71 | 13.66 | 14.2 | [5 empty] | 1
| 1 | 2 | 13.62 | 14.0018 | 12.7 | 13 | 14.56 | 14.5 | 13.5 | 14 | 13.75 | 14.45 | 14.8 | 13.2 | 13.7 | 14.8043 | 14.17 | 9.8 | 14.05 | 14.79 | 13.24 | 13.1 | [5 empty] | 45
| 1 | 3 | 13.6 | 14.0142 | 13 | 12.3 | 13.97 | 14.6 | 14 | 13.7 | 13.7 | 14.35 | 15.15 | 13 | 13.9 | 15.2064 | 14.52 | 9.8 | 13.88 | 14.86 | 13.34 | 13.65 | [5 empty] | 16
| 1 | 4 | 13.75 | 14.083 | 13 | 13 | 14.59 | 14.4 | 14.2 | 14 | 13.55 | 15.25 | 14.85 | 13.35 | 13.75 | 14.903 | 14.33 | 9.9 | 14.03 | 14.85 | 13.34 | 13.8 | [5 empty] | 13.8926
| 1 | 5 | 13.93 | 14.2183 | 13 | 12.9 | 14.62 | 14.1 | 13.9 | 14.1 | 12.55 | 14.35 | 15.15 | 12.85 | 13.4 | 15.1593 | 13.97 | 10 | 14.01 | 14.6 | 13.42 | 12.4 | [5 empty] | 117
| 1 | 6 | 13.64 | 14.0716 | 12.7 | 12.1 | 13.94 | 14.7 | 13.7 | 13.8 | 13.4 | 14.4 | 14.7 | 13.15 | 14 | 15.2979 | 14.43 | 9.7 | 13.81 | 15.43 | 13.27 | 13.4
| Mean |  | 13.7067 | 14.1064 | 12.8833 | 12.6 | 14.315 | 14.5 | 13.8833 | 13.9333 | 13.175 | 14.4333 | 14.8667 | 13.1667 | 13.8083 | 15.1193 | 14.1467 | 9.8167 | 13.9133 | 14.8733 | 13.3783 | 13.425
| Median |  | 13.67 | 14.0773 | 12.95 | 12.6 | 14.385 | 14.55 | 13.95 | 14 | 13.475 | 14.375 | 14.825 | 13.175 | 13.825 | 15.1828 | 14.25 | 9.8 | 13.945 | 14.82 | 13.34 | 13.525
| Std Dev. |  | 0.12258 | 0.1041 | 0.1472 | 0.40988 | 0.31602 | 0.22804 | 0.24833 | 0.15055 | 0.68465 | 0.46547 | 0.24221 | 0.22061 | 0.24983 | 0.21815 | 0.38898 | 0.1169 | 0.14067 | 0.28946 | 0.15158 | 0.6243
| Rel.Std.Dev. |  | 0.8943% | 0.738% | 1.143% | 3.253% | 2.208% | 1.573% | 1.789% | 1.081% | 5.197% | 3.225% | 1.629% | 1.675% | 1.809% | 1.443% | 2.75% | 1.191% | 1.011% | 1.946% | 1.133% | 4.65%
| PDM3 |  | -1.338% | 1.539% | -7.265% | -9.304% | 3.04% | 4.372% | -0.06668% | 0.2932% | -5.165% | 3.892% | 7.011% | -5.225% | -0.6065% | 8.83% | 1.829% | -29.34% | 0.1493% | 7.059% | -3.702% | -3.366%
| Z-Score (Absolute) |  | 0.25 | 0.27 | 1.3 | 1.66 | 0.53 | 0.77 | 0.02 | 0.04 | 0.92 | 0.68 | 1.24 | 0.94 | 0.12 | 1.56 | 0.32 | 5.22 | 0.02 | 1.25 | 0.66 | 0.61
| Analytical results for Yb in OREAS 525 (Certified Value 1.18 ppm) | [26 empty] | Certified
Yb | Round | Replicate | 2.02: Lab; 2.03: Lab; 2.04: Lab; 2.06: Lab; 2.07: Lab; 2.08: Lab; 2.11: Lab; 2.12: Lab; 2.14: Lab | [5 empty] | 1
| No | No | 2.02: 2.02; 2.03: 2.03; 2.04: 2.06; 2.06: 2.07; 2.07: 2.09; 2.08: 2.11; 2.11: 2.25; 2.12: 2.27; 2.14: 2.28 | [5 empty] | ppm
|  |  | 2.02: AR*MS; 2.03: AR*MS; 2.04: AR*OES/MS; 2.06: AR*MS; 2.07: AR*MS; 2.08: AR*OES/MS; 2.11: AR*OES/MS; 2.12: AR*MS; 2.14: AR*MS | [5 empty] | 2
|  |  | 2.02: 25g; 2.03: 0.2g; 2.04: 0.5g; 2.06: 0.25g; 2.07: 0.5g; 2.08: 0.25g; 2.11: 0.25g; 2.12: 0.25g; 2.14: 0.4g | [5 empty] | 3
| 1 | 1 | 2.02: 1.22; 2.03: 1.2351; 2.04: 1.1; 2.06: 1.2; 2.07: 1.7482; 2.08: 1.1; 2.11: 1.1; 2.12: 1.2; 2.14: 1.3 | [5 empty] | 1
| 1 | 2 | 2.02: 1.246; 2.03: 1.1961; 2.04: 1.1; 2.06: 1.3; 2.07: 1.7484; 2.08: 1.1; 2.11: 1.1; 2.12: 1.2; 2.14: 1.2 | [5 empty] | 46
| 1 | 3 | 2.02: 1.27; 2.03: 1.2255; 2.04: 1.1; 2.06: 1.2; 2.07: 1.7549; 2.08: 1.1; 2.11: 1.1; 2.12: 1.2; 2.14: 1.2 | [5 empty] | 16
| 1 | 4 | 2.02: 1.218; 2.03: 1.235; 2.04: 1.1; 2.06: 1.2; 2.07: 1.7055; 2.08: 1.2; 2.11: 1.1; 2.12: 1.2; 2.14: 1.3 | [5 empty] | 1.1839
| 1 | 5 | 2.02: 1.172; 2.03: 1.24; 2.04: 1.1; 2.06: 1.3; 2.07: 1.8617; 2.08: 1.2; 2.11: 1.1; 2.12: 1.2; 2.14: 1.2 | [5 empty] | 118
| 1 | 6 | 2.02: 1.185; 2.03: 1.245; 2.04: 1.1; 2.06: 1.2; 2.07: 1.8681; 2.08: 1.1; 2.11: 1.1; 2.12: 1.2; 2.14: 1.3
| Mean |  | 2.02: 1.2185; 2.03: 1.2294; 2.04: 1.1; 2.06: 1.2333; 2.07: 1.7812; 2.08: 1.1333; 2.11: 1.1; 2.12: 1.2; 2.14: 1.25
| Median |  | 2.02: 1.219; 2.03: 1.235; 2.04: 1.1; 2.06: 1.2; 2.07: 1.7517; 2.08: 1.1; 2.11: 1.1; 2.12: 1.2; 2.14: 1.25
| Std Dev. |  | 2.02: 0.036594; 2.03: 0.017584; 2.04: 2.4324e-16; 2.06: 0.05164; 2.07: 0.067248; 2.08: 0.05164; 2.11: 2.4324e-16; 2.12: 0; 2.14: 0.054772
| Rel.Std.Dev. |  | 2.02: 3.003%; 2.03: 1.43%; 2.04: 2.211e-14%; 2.06: 4.187%; 2.07: 3.776%; 2.08: 4.556%; 2.11: 2.211e-14%; 2.12: 0%; 2.14: 4.382%
| PDM3 |  | 2.02: 2.922%; 2.03: 3.845%; 2.04: -7.087%; 2.06: 4.175%; 2.07: 50.45%; 2.08: -4.272%; 2.11: -7.087%; 2.12: 1.359%; 2.14: 5.582%
| Z-Score (Absolute) |  | 2.02: 0; 2.03: 0.23; 2.04: 2.54; 2.06: 0.32; 2.07: 12.04; 2.08: 1.82; 2.11: 2.54; 2.12: 0.4; 2.14: 0.67
| Analytical results for Zn in OREAS 525 (Certified Value 47.7 ppm) | [26 empty] | Certified
Zn | Round | Replicate | Lab | Lab | Lab | Lab | Lab | Lab | Lab | Lab | Lab | Lab | Lab | Lab | Lab | Lab | Lab | Lab | Lab | Lab | Lab | Lab | Lab | Lab | Lab | Lab |  | 1
| No | No | 2.01 | 2.02 | 2.03 | 2.04 | 2.05 | 2.06 | 2.07 | 2.08 | 2.09 | 2.11 | 2.12 | 2.14 | 2.15 | 2.16 | 2.17 | 2.18 | 2.19 | 2.21 | 2.22 | 2.23 | 2.24 | 2.25 | 2.26 | 2.28 |  | ppm
|  |  | AR*MS | AR*MS | AR*MS | AR*OES | AR*OES | AR*OES/MS | AR*OES | AR*OES/MS | AR*OES | AR*OES/MS | AR*OES/MS | AR*MS | AR*MS | AR*MS | AR*MS | AR*MS | AR*OES/MS | AR*OES/MS | AR*MS | AR*OES | AR*MS | AR*OES/MS | AR*OES/MS | AR*MS |  | 1
|  |  | 0.5g | 25g | 0.2g | 0.5g | 01g | 0.5g | 0.25g | 01g | 0.5g | 0.25g | 0.25g | 0.5g | 0.5g | 0.5g | 0.5g | 0.5g | 01g | 15g | 0.2g | 0.25g | 15g | 0.25g | 0.5g | 0.4g |  | 2
| 1 | 1 | 49.8 | 50 | 47.6722 | 53.4 | 60.8 | 47.8 | 46 | 47 | 45.3594 | 15 | 53 | 45 | 45 | 46 | 41 | 43 | 55.036 | 47.2627 | 48 | 47 | 46.6 | 49 | 59 | 50 |  | 1
| 1 | 2 | 47 | 51 | 48.4807 | 52.9 | 61.9 | 50.8 | 45 | 46 | 46.206 | 16 | 53 | 44 | 46 | 47 | 42 | 42 | 53.9851 | 47.9406 | 47 | 46 | 47 | 50 | 59 | 47 |  | 25
| 1 | 3 | 48.3 | 50 | 46.9741 | 53.5 | 62.4 | 48.8 | 45 | 46 | 49.1844 | 16 | 52 | 44 | 45 | 46 | 43 | 43 | 54.2407 | 49.0797 | 48 | 46 | 47.3 | 47 | 60 | 49 |  | 16
| 1 | 4 | 48 | 51 | 47.0577 | 53.9 | 62.2 | 49.8 | 45 | 48 | 49.5618 | 17 | 52 | 44 | 46 | 46 | 42 | 42 | 54.4978 | 46.6101 | 46 | 49 | 46.4 | 49 | 59 | 49 |  | 47.6812
| 1 | 5 | 47.8 | 51 | 47.1497 | 54.2 | 61.1 | 49.3 | 45 | 46 | 45.0506 | 16 | 53 | 49 | 45 | 47 | 42 | 43 | 53.8433 | 46.9265 | 50 | 47 | 46.7 | 49 | 59 | 46 |  | 119
| 1 | 6 | 46.9 | 50 | 47.2113 | 53 | 61.4 | 50.5 | 47 | 46 | 48.297 | 17 | 53 | 45 | 45 | 46 | 41 | 42 | 54.1356 | 48.3685 | 50 | 46 | 46.6 | 47 | 58 | 46
| Mean |  | 47.9667 | 50.5 | 47.4243 | 53.4833 | 61.6333 | 49.5 | 45.5 | 46.5 | 47.2765 | 16.1667 | 52.6667 | 45.1667 | 45.3333 | 46.3333 | 41.8333 | 42.5 | 54.2897 | 47.698 | 48.1667 | 46.8333 | 46.7667 | 48.5 | 59 | 47.8333
| Median |  | 47.9 | 50.5 | 47.1805 | 53.45 | 61.65 | 49.55 | 45 | 46 | 47.2515 | 16 | 53 | 44.5 | 45 | 46 | 42 | 42.5 | 54.1882 | 47.6017 | 48 | 46.5 | 46.65 | 49 | 59 | 48
| Std Dev. |  | 1.0558 | 0.54772 | 0.57188 | 0.50365 | 0.63456 | 1.1136 | 0.83666 | 0.83666 | 1.9839 | 0.75277 | 0.5164 | 1.9408 | 0.5164 | 0.5164 | 0.75277 | 0.54772 | 0.42861 | 0.93656 | 1.6021 | 1.169 | 0.3266 | 1.2247 | 0.63246 | 1.7224
| Rel.Std.Dev. |  | 2.201% | 1.085% | 1.206% | 0.9417% | 1.03% | 2.25% | 1.839% | 1.799% | 4.196% | 4.656% | 0.9805% | 4.297% | 1.139% | 1.115% | 1.799% | 1.289% | 0.7895% | 1.964% | 3.326% | 2.496% | 0.6984% | 2.525% | 1.072% | 3.601%
| PDM3 |  | 0.5987% | 5.912% | -0.5388% | 12.17% | 29.26% | 3.814% | -4.575% | -2.477% | -0.8487% | -66.09% | 10.46% | -5.274% | -4.924% | -2.827% | -12.26% | -10.87% | 13.86% | 0.0353% | 1.018% | -1.778% | -1.918% | 1.717% | 23.74% | 0.3191%
| Z-Score (Absolute) |  | 0.14 | 0.99 | 0.05 | 2 | 4.74 | 0.65 | 0.69 | 0.36 | 0.1 | 10.58 | 1.72 | 0.81 | 0.75 | 0.41 | 1.93 | 1.71 | 2.27 | 0.05 | 0.2 | 0.25 | 0.27 | 0.32 | 3.86 | 0.09
| Analytical results for Zr in OREAS 525 (Certified Value 66 ppm) | [26 empty] | Certified
Zr | Round | Replicate | Lab | Lab | Lab | Lab | Lab | Lab | Lab | Lab | Lab | Lab | Lab | Lab | Lab | Lab | Lab | Lab | Lab | Lab | Lab | Lab | Lab | Lab |  |  |  | 1
| No | No | 2.02 | 2.03 | 2.04 | 2.05 | 2.06 | 2.07 | 2.08 | 2.09 | 2.11 | 2.12 | 2.14 | 2.15 | 2.16 | 2.17 | 2.18 | 2.19 | 2.22 | 2.23 | 2.25 | 2.26 | 2.27 | 2.28 |  |  |  | ppm
|  |  | AR*MS | AR*MS | AR*OES | AR*OES | AR*OES/MS | AR*OES | AR*OES/MS | AR*OES | AR*OES/MS | AR*OES/MS | AR*MS | AR*MS | AR*MS | AR*MS | AR*MS | AR*OES/MS | AR*OES/MS | AR*OES | AR*OES/MS | AR*OES/MS | AR*OES | AR*OES |  |  |  | 0
|  |  | 25g | 0.2g | 0.5g | 01g | 0.5g | 0.25g | 01g | 0.5g | 0.25g | 0.25g | 0.5g | 0.5g | 0.5g | 0.5g | 0.5g | 01g | 0.2g | 0.25g | 0.25g | 0.5g | 0.25g | 0.4g |  |  |  | 1
| 1 | 1 | 66.5 | 64.7434 | 66.4 | 78.7 | 67.6 | 65.6 | 72.3 | 79.0908 | 66.7 | 67 | 62.6 | 68.4 | 72 | 67.2 | 69.1 | 65.446 | 60 | 69.6 | 66.8 | 78.5 | 76.7 | 65.8 |  |  |  | 1
| 1 | 2 | 67.8 | 63.5657 | 64.8 | 74.7 | 73.3 | 64.7 | 66.2 | 78.846 | 66.9 | 66.8 | 70.6 | 69.4 | 70.6 | 66.5 | 69.2 | 63.4307 | 61 | 68.5 | 66.7 | 77.7 | 76.8 | 56.4 |  |  |  | 14
| 1 | 3 | 65 | 64.1948 | 66.5 | 76.2 | 69.7 | 62.7 | 65.1 | 81.1206 | 67.6 | 65.3 | 68.8 | 67.2 | 69.3 | 64.9 | 69.9 | 64.9189 | 62 | 68.5 | 67.3 | 78.3 | 73.6 | 57.6 |  |  |  | 16
| 1 | 4 | 65.9 | 64.7227 | 66.8 | 77.8 | 72 | 65.1 | 68.2 | 81.1512 | 67.3 | 66.5 | 69.5 | 70.9 | 69.4 | 65.4 | 70.5 | 63.9311 | 61 | 69.1 | 67.9 | 78.1 | 78.1 | 60.3 |  |  |  | 66.4767
| 1 | 5 | 67.3 | 64.6485 | 65.9 | 77.3 | 67.8 | 64.4 | 64.8 | 84.6294 | 67.8 | 67.3 | 65.8 | 68.2 | 67.9 | 64.4 | 68.7 | 65.925 | 61 | 69.1 | 67.1 | 78.4 | 77.3 | 54.6 |  |  |  | 120
| 1 | 6 | 66.4 | 64.4426 | 65.1 | 74.5 | 70.4 | 65.6 | 64.7 | 80.9268 | 67.2 | 66.3 | 69.6 | 67.7 | 71.6 | 64.2 | 70.8 | 66.508 | 61 | 67.8 | 66.6 | 81.2 | 75.5 | 59.4
| Mean |  | 66.4833 | 64.3863 | 65.9167 | 76.5333 | 70.1333 | 64.6833 | 66.8833 | 80.9608 | 67.25 | 66.5333 | 67.8167 | 68.6333 | 70.1333 | 65.4333 | 69.7 | 65.0266 | 61 | 68.7667 | 67.0667 | 78.7 | 76.3333 | 59.0167
| Median |  | 66.45 | 64.5455 | 66.15 | 76.75 | 70.05 | 64.9 | 65.65 | 81.0237 | 67.25 | 66.65 | 69.15 | 68.3 | 70 | 65.15 | 69.55 | 65.1824 | 61 | 68.8 | 66.95 | 78.35 | 76.75 | 58.5
| Std Dev. |  | 0.99482 | 0.45223 | 0.8085 | 1.7025 | 2.2642 | 1.0834 | 2.9607 | 2.0732 | 0.41352 | 0.70048 | 3.0334 | 1.3337 | 1.5539 | 1.1944 | 0.83666 | 1.1778 | 0.63246 | 0.6314 | 0.48442 | 1.257 | 1.5858 | 3.903
| Rel.Std.Dev. |  | 1.496% | 0.7024% | 1.227% | 2.225% | 3.228% | 1.675% | 4.427% | 2.561% | 0.6149% | 1.053% | 4.473% | 1.943% | 2.216% | 1.825% | 1.2% | 1.811% | 1.037% | 0.9182% | 0.7223% | 1.597% | 2.077% | 6.613%
| PDM3 |  | 0.009925% | -3.145% | -0.8425% | 15.13% | 5.501% | -2.698% | 0.6116% | 21.79% | 1.163% | 0.08514% | 2.016% | 3.244% | 5.501% | -1.57% | 4.849% | -2.181% | -8.239% | 3.445% | 0.8874% | 18.39% | 14.83% | -11.22%
| Z-Score (Absolute) |  | 0.2 | 0.81 | 0.36 | 2.74 | 0.87 | 0.72 | 0.08 | 4.04 | 0.03 | 0.18 | 0.19 | 0.43 | 0.87 | 0.5 | 0.74 | 0.62 | 1.8 | 0.47 | 0.03 | 3.38 | 2.69 | 2.38
Note on C17: Z-Scores have been calculated inclusive of individual outliers. In general, laboratory batches are rejected if Z-Score > 2.5.
Note on C36: Z-Scores have been calculated inclusive of individual outliers. In general, laboratory batches are rejected if Z-Score > 2.5.
Note on C54: Z-Scores have been calculated inclusive of individual outliers. In general, laboratory batches are rejected if Z-Score > 2.5.
Note on C72: Z-Scores have been calculated inclusive of individual outliers. In general, laboratory batches are rejected if Z-Score > 2.5.
Note on C90: Z-Scores have been calculated inclusive of individual outliers. In general, laboratory batches are rejected if Z-Score > 2.5.
Note on C108: Z-Scores have been calculated inclusive of individual outliers. In general, laboratory batches are rejected if Z-Score > 2.5.
Note on C127: Z-Scores have been calculated inclusive of individual outliers. In general, laboratory batches are rejected if Z-Score > 2.5.
Note on C145: Z-Scores have been calculated inclusive of individual outliers. In general, laboratory batches are rejected if Z-Score > 2.5.
Note on C163: Z-Scores have been calculated inclusive of individual outliers. In general, laboratory batches are rejected if Z-Score > 2.5.
Note on C182: Z-Scores have been calculated inclusive of individual outliers. In general, laboratory batches are rejected if Z-Score > 2.5.
Note on C200: Z-Scores have been calculated inclusive of individual outliers. In general, laboratory batches are rejected if Z-Score > 2.5.
Note on C218: Z-Scores have been calculated inclusive of individual outliers. In general, laboratory batches are rejected if Z-Score > 2.5.
Note on C236: Z-Scores have been calculated inclusive of individual outliers. In general, laboratory batches are rejected if Z-Score > 2.5.
Note on C255: Z-Scores have been calculated inclusive of individual outliers. In general, laboratory batches are rejected if Z-Score > 2.5.
Note on C273: Z-Scores have been calculated inclusive of individual outliers. In general, laboratory batches are rejected if Z-Score > 2.5.
Note on C291: Z-Scores have been calculated inclusive of individual outliers. In general, laboratory batches are rejected if Z-Score > 2.5.
Note on C309: Z-Scores have been calculated inclusive of individual outliers. In general, laboratory batches are rejected if Z-Score > 2.5.
Note on C327: Z-Scores have been calculated inclusive of individual outliers. In general, laboratory batches are rejected if Z-Score > 2.5.
Note on C345: Z-Scores have been calculated inclusive of individual outliers. In general, laboratory batches are rejected if Z-Score > 2.5.
Note on C364: Z-Scores have been calculated inclusive of individual outliers. In general, laboratory batches are rejected if Z-Score > 2.5.
Note on C382: Z-Scores have been calculated inclusive of individual outliers. In general, laboratory batches are rejected if Z-Score > 2.5.
Note on C401: Z-Scores have been calculated inclusive of individual outliers. In general, laboratory batches are rejected if Z-Score > 2.5.
Note on C419: Z-Scores have been calculated inclusive of individual outliers. In general, laboratory batches are rejected if Z-Score > 2.5.
Note on C437: Z-Scores have been calculated inclusive of individual outliers. In general, laboratory batches are rejected if Z-Score > 2.5.
Note on C455: Z-Scores have been calculated inclusive of individual outliers. In general, laboratory batches are rejected if Z-Score > 2.5.
Note on C473: Z-Scores have been calculated inclusive of individual outliers. In general, laboratory batches are rejected if Z-Score > 2.5.
Note on C491: Z-Scores have been calculated inclusive of individual outliers. In general, laboratory batches are rejected if Z-Score > 2.5.
Note on C509: Z-Scores have been calculated inclusive of individual outliers. In general, laboratory batches are rejected if Z-Score > 2.5.
Note on C528: Z-Scores have been calculated inclusive of individual outliers. In general, laboratory batches are rejected if Z-Score > 2.5.
Note on C547: Z-Scores have been calculated inclusive of individual outliers. In general, laboratory batches are rejected if Z-Score > 2.5.
Note on C565: Z-Scores have been calculated inclusive of individual outliers. In general, laboratory batches are rejected if Z-Score > 2.5.
Note on C583: Z-Scores have been calculated inclusive of individual outliers. In general, laboratory batches are rejected if Z-Score > 2.5.
Note on C601: Z-Scores have been calculated inclusive of individual outliers. In general, laboratory batches are rejected if Z-Score > 2.5.
Note on C619: Z-Scores have been calculated inclusive of individual outliers. In general, laboratory batches are rejected if Z-Score > 2.5.
Note on C637: Z-Scores have been calculated inclusive of individual outliers. In general, laboratory batches are rejected if Z-Score > 2.5.
Note on C655: Z-Scores have been calculated inclusive of individual outliers. In general, laboratory batches are rejected if Z-Score > 2.5.
Note on C673: Z-Scores have been calculated inclusive of individual outliers. In general, laboratory batches are rejected if Z-Score > 2.5.
Note on C692: Z-Scores have been calculated inclusive of individual outliers. In general, laboratory batches are rejected if Z-Score > 2.5.
Note on C710: Z-Scores have been calculated inclusive of individual outliers. In general, laboratory batches are rejected if Z-Score > 2.5.
Note on C728: Z-Scores have been calculated inclusive of individual outliers. In general, laboratory batches are rejected if Z-Score > 2.5.
Note on C746: Z-Scores have been calculated inclusive of individual outliers. In general, laboratory batches are rejected if Z-Score > 2.5.
Note on C764: Z-Scores have been calculated inclusive of individual outliers. In general, laboratory batches are rejected if Z-Score > 2.5.
Note on C782: Z-Scores have been calculated inclusive of individual outliers. In general, laboratory batches are rejected if Z-Score > 2.5.
Note on C800: Z-Scores have been calculated inclusive of individual outliers. In general, laboratory batches are rejected if Z-Score > 2.5.
Note on C818: Z-Scores have been calculated inclusive of individual outliers. In general, laboratory batches are rejected if Z-Score > 2.5.
Note on C837: Z-Scores have been calculated inclusive of individual outliers. In general, laboratory batches are rejected if Z-Score > 2.5.
Note on C856: Z-Scores have been calculated inclusive of individual outliers. In general, laboratory batches are rejected if Z-Score > 2.5.
Note on C874: Z-Scores have been calculated inclusive of individual outliers. In general, laboratory batches are rejected if Z-Score > 2.5.
Note on C892: Z-Scores have been calculated inclusive of individual outliers. In general, laboratory batches are rejected if Z-Score > 2.5.
Note on C910: Z-Scores have been calculated inclusive of individual outliers. In general, laboratory batches are rejected if Z-Score > 2.5.
Note on C928: Z-Scores have been calculated inclusive of individual outliers. In general, laboratory batches are rejected if Z-Score > 2.5.
Note on C946: Z-Scores have been calculated inclusive of individual outliers. In general, laboratory batches are rejected if Z-Score > 2.5.
Note on C965: Z-Scores have been calculated inclusive of individual outliers. In general, laboratory batches are rejected if Z-Score > 2.5.
Note on C983: Z-Scores have been calculated inclusive of individual outliers. In general, laboratory batches are rejected if Z-Score > 2.5.
Note on C1001: Z-Scores have been calculated inclusive of individual outliers. In general, laboratory batches are rejected if Z-Score > 2.5.
Note on C1019: Z-Scores have been calculated inclusive of individual outliers. In general, laboratory batches are rejected if Z-Score > 2.5.
Note on C1037: Z-Scores have been calculated inclusive of individual outliers. In general, laboratory batches are rejected if Z-Score > 2.5.
Note on C1055: Z-Scores have been calculated inclusive of individual outliers. In general, laboratory batches are rejected if Z-Score > 2.5.
Note on C1073: Z-Scores have been calculated inclusive of individual outliers. In general, laboratory batches are rejected if Z-Score > 2.5.
Note on C1091: Z-Scores have been calculated inclusive of individual outliers. In general, laboratory batches are rejected if Z-Score > 2.5.
Note on C1109: Z-Scores have been calculated inclusive of individual outliers. In general, laboratory batches are rejected if Z-Score > 2.5.
Note on C1127: Z-Scores have been calculated inclusive of individual outliers. In general, laboratory batches are rejected if Z-Score > 2.5.
Note on C1145: Z-Scores have been calculated inclusive of individual outliers. In general, laboratory batches are rejected if Z-Score > 2.5.
Note on C1163: Z-Scores have been calculated inclusive of individual outliers. In general, laboratory batches are rejected if Z-Score > 2.5.

## PF ICP
| Analytical results for Ag in OREAS 525 (Indicative Value 2.08 ppm) | [23 empty] | Indicative
Ag | Round | Replicate | Lab | Lab | Lab | [19 empty] | 1
| No | No | 2.05 | 2.07 | 2.28 | [19 empty] | ppm
|  |  | PF*OES | PF*MS | PF*MS | [19 empty] | 2
2
| 1 | 1 | 2.12 | 2 | < 10 | [19 empty] | 1
| 1 | 2 | 2.15 | 2 | < 10 | [19 empty] | 11
| 1 | 3 | 2.33 | 2 | < 10 | [19 empty] | 16
| 1 | 4 | 2.05 | 2 | < 10 | [19 empty] | 2.082
| 1 | 5 | < 0.5 | 2 | < 10 | [19 empty] | 17
| 1 | 6 | 2.17 | 2 | < 10
| Mean |  | 2.164 | 2
| Median |  | 2.15 | 2
| Std Dev. |  | 0.10334 | 0
| Rel.Std.Dev. |  | 4.776% | 0%
| PDM3 |  | 3.939% | -3.939%
| Z-Score (Absolute) |  | 0.67 | 0 | 13.05
| Analytical results for Al in OREAS 525 (Certified Value 5.38 wt.%) | [23 empty] | Certified
Al | Round | Replicate | Lab | Lab | Lab | Lab | Lab | Lab | Lab | Lab | Lab | Lab | Lab | Lab | Lab | Lab | Lab | Lab | Lab | Lab | Lab | Lab | Lab |  | 1
| No | No | 2.01 | 2.02 | 2.03 | 2.04 | 2.05 | 2.06 | 2.07 | 2.08 | 2.09 | 2.11 | 2.14 | 2.15 | 2.16 | 2.17 | 2.18 | 2.19 | 2.24 | 2.25 | 2.26 | 2.27 | 2.28 |  | wt.%
|  |  | PF*OES | PF*OES | PF*OES/MS | PF*OES | PF*OES | PF*OES/MS | PF*OES | PF*OES/MS | PF*OES | PF*OES | PF*OES | PF*OES | PF*OES | PF*OES | PF*OES | PF*OES | PF*OES | PF*OES | PF*OES | PF*OES | PF*OES |  | 2
3
| 1 | 1 | 5.8 | 5.24 | 5.5011 | 5.41 | 1.15 | 5.38 | 5.2 | 5.6 | 4.9432 | 5.23 | 5.372 | 5.398 | 5.292 | 5.239 | 5.451 | 5.5462 | 5.23 | 5.42 | 5.5 | 5.5 | 5.39 |  | 1
| 1 | 2 | 5.87 | 5.09 | 5.6268 | 5.41 | 1.09 | 5.34 | 5.3 | 5.59 | 4.9245 | 5.28 | 5.372 | 5.398 | 5.218 | 5.292 | 5.478 | 5.3475 | 5.42 | 5.31 | 5.43 | 5.67 | 5.28 |  | 0
| 1 | 3 | 5.65 | 5.37 | 5.5706 | 5.4 | 1.18 | 5.46 | 5.23 | 5.66 | 4.8962 | 5.32 | 5.398 | 5.345 | 5.022 | 5.292 | 5.372 | 5.4715 | 5.17 | 5.39 | 5.5 | 5.3 | 5.35 |  | 16
| 1 | 4 | 5.71 | 5.3 | 5.5033 | 5.4 | 1.15 | 5.39 | 5.28 | 5.61 | 4.884 | 5.31 | 5.372 | 5.319 | 5.319 | 5.319 | 5.372 | 5.5049 | 5.33 | 5.26 | 5.5 | 5.65 | 5.36 |  | 5.3753
| 1 | 5 | 5.68 | 5.25 | 5.4762 | 5.39 | 1.17 | 5.31 | 5.44 | 5.58 | 4.9706 | 5.41 | 5.319 | 5.319 | 5.319 | 5.208 | 5.531 | 5.4401 | 5.45 | 5.41 | 5.3 | 5.4 | 5.32 |  | 122
| 1 | 6 | 5.82 | 4.99 | 5.4819 | 5.41 | 1.12 | 5.35 | 5.27 | 5.68 | 4.9483 | 5.32 | 5.292 | 5.372 | 5.229 | 5.239 | 5.504 | 5.3364 | 5.31 | 5.35 | 5.4 | 5.04 | 5.28
| Mean |  | 5.755 | 5.2067 | 5.5266 | 5.4033 | 1.1433 | 5.3717 | 5.2867 | 5.62 | 4.9278 | 5.3117 | 5.3542 | 5.3585 | 5.2332 | 5.2648 | 5.4513 | 5.4411 | 5.3183 | 5.3567 | 5.4383 | 5.4267 | 5.33
| Median |  | 5.755 | 5.245 | 5.5022 | 5.405 | 1.15 | 5.365 | 5.275 | 5.605 | 4.9339 | 5.315 | 5.372 | 5.3585 | 5.2605 | 5.2655 | 5.4645 | 5.4558 | 5.32 | 5.37 | 5.465 | 5.45 | 5.335
| Std Dev. |  | 0.08735 | 0.14067 | 0.059495 | 0.008165 | 0.033267 | 0.051929 | 0.083347 | 0.040497 | 0.032922 | 0.059133 | 0.039942 | 0.036347 | 0.11228 | 0.042367 | 0.066962 | 0.084582 | 0.10741 | 0.062503 | 0.080104 | 0.23695 | 0.044721
| Rel.Std.Dev. |  | 1.518% | 2.702% | 1.077% | 0.1511% | 2.91% | 0.9667% | 1.577% | 0.7206% | 0.6681% | 1.113% | 0.746% | 0.6783% | 2.146% | 0.8047% | 1.228% | 1.555% | 2.02% | 1.167% | 1.473% | 4.366% | 0.839%
| PDM3 |  | 7.064% | -3.137% | 2.816% | 0.5221% | -78.73% | -0.06701% | -1.648% | 4.553% | -8.325% | -1.183% | -0.3926% | -0.312% | -2.644% | -2.055% | 1.415% | 1.225% | -1.059% | -0.3461% | 1.173% | 0.9562% | -0.8422%
| Z-Score (Absolute) |  | 3.29 | 1.24 | 1.4 | 0.39 | 34.79 | 0.12 | 0.58 | 2.17 | 3.54 | 0.37 | 0.02 | 0.02 | 1.02 | 0.76 | 0.78 | 0.7 | 0.32 | 0 | 0.67 | 0.58 | 0.22
| Analytical results for As in OREAS 525 (Certified Value 329 ppm) | [23 empty] | Certified
As | Round | Replicate | Lab | Lab | Lab | Lab | Lab | Lab | Lab | Lab | Lab | Lab | Lab | Lab | Lab | Lab | Lab | Lab | Lab | Lab | Lab | Lab |  |  | 1
| No | No | 2.01 | 2.02 | 2.04 | 2.05 | 2.06 | 2.07 | 2.08 | 2.11 | 2.14 | 2.15 | 2.16 | 2.17 | 2.18 | 2.19 | 2.23 | 2.24 | 2.25 | 2.26 | 2.27 | 2.28 |  |  | ppm
|  |  | PF*OES | PF*MS | PF*OES | PF*OES | PF*OES/MS | PF*MS | PF*OES/MS | PF*OES | PF*OES | PF*OES | PF*OES | PF*OES | PF*OES | PF*MS | PF*OES/MS | PF*OES | PF*OES | PF*OES | PF*MS | PF*MS |  |  | 0
0
| 1 | 1 | 331 | 351 | 339 | 306.8 | 314 | 308 | 340 | 266 | 400 | 300 | 400 | 400 | 400 | 394.283 | 300 | 300 | 390 | 400 | 248 | 315 |  |  | 1
| 1 | 2 | 308 | 335 | 330 | 306.9 | 329 | 312 | 340 | 266 | 400 | 300 | 400 | 400 | 300 | 386.8552 | 200 | 300 | 370 | 300 | 238 | 314 |  |  | 33
| 1 | 3 | 294 | 353 | 339 | 306.9 | 318 | 309 | 350 | 261 | 400 | 300 | 300 | 400 | 400 | 391.0771 | 300 | 300 | 380 | 300 | 248 | 301 |  |  | 16
| 1 | 4 | 328 | 343 | 335 | 312.6 | 320 | 310 | 350 | 260 | 400 | 300 | 400 | 400 | 400 | 378.691 | 200 | 300 | 380 | 400 | 239 | 299 |  |  | 328.5175
| 1 | 5 | 312 | 342 | 332 | 306.5 | 332 | 316 | 340 | 264 | 400 | 300 | 400 | 400 | 400 | 371.2953 | 400 | 400 | 380 | 300 | 246 | 302 |  |  | 123
| 1 | 6 | 316 | 321 | 329 | 308 | 355 | 310 | 350 | 264 | 400 | 300 | 400 | 400 | 300 | 376.2533 | 300 | 400 | 390 | 400 | 247 | 293
| Mean |  | 314.8333 | 340.8333 | 334 | 307.95 | 328 | 310.8333 | 345 | 263.5 | 400 | 300 | 383.3333 | 400 | 366.6667 | 383.0758 | 283.3333 | 333.3333 | 381.6667 | 350 | 244.3333 | 304
| Median |  | 314 | 342.5 | 333.5 | 306.9 | 324.5 | 310 | 345 | 264 | 400 | 300 | 400 | 400 | 400 | 382.7731 | 300 | 300 | 380 | 350 | 246.5 | 301.5
| Std Dev. |  | 13.6002 | 11.7033 | 4.3818 | 2.3347 | 14.8728 | 2.8577 | 5.4772 | 2.51 | 0 | 0 | 40.8248 | 0 | 51.6398 | 9.0383 | 75.2773 | 51.6398 | 7.5277 | 54.7723 | 4.5898 | 8.7178
| Rel.Std.Dev. |  | 4.32% | 3.434% | 1.312% | 0.7582% | 4.534% | 0.9194% | 1.588% | 0.9526% | 0% | 0% | 10.65% | 0% | 14.08% | 2.359% | 26.57% | 15.49% | 1.972% | 15.65% | 1.879% | 2.868%
| PDM3 |  | -4.165% | 3.749% | 1.669% | -6.261% | -0.1575% | -5.383% | 5.017% | -19.79% | 21.76% | -8.681% | 16.69% | 21.76% | 11.61% | 16.61% | -13.75% | 1.466% | 16.18% | 6.539% | -25.63% | -7.463%
| Z-Score (Absolute) |  | 0.24 | 0.71 | 0.46 | 0.49 | 0.24 | 0.39 | 0.86 | 2.12 | NA | NA | NA | NA | NA | 2.26 | NA | NA | 2.21 | NA | 2.82 | 0.64
Results from laboratories 2.14, 2.15, 2.16, 2.17, 2.18, 2.23, 2.24 and 2.26 were removed due to their 100 ppm reading resolution.
| Analytical results for B in OREAS 525 (Indicative Value 54 ppm) | [23 empty] | Indicative
B | Round | Replicate | 2.01: Lab; 2.02: Lab; 2.04: Lab; 2.05: Lab; 2.06: Lab |  |  | 1
| No | No | 2.01: 2.02; 2.02: 2.06; 2.04: 2.19; 2.05: 2.25; 2.06: 2.28 |  |  | ppm
|  |  | 2.01: PF*OES; 2.02: PF*OES/MS; 2.04: PF*OES; 2.05: PF*OES; 2.06: PF*OES |  |  | 0
0
| 1 | 1 | 2.01: 60; 2.02: 70; 2.04: 78.7008; 2.05: 10; 2.06: 369 |  |  | 1
| 1 | 2 | 2.01: 54; 2.02: 60; 2.04: 85.2946; 2.05: < 10; 2.06: 375 |  |  | 5
| 1 | 3 | 2.01: 59; 2.02: 70; 2.04: 84.14; 2.05: < 10; 2.06: 388 |  |  | 16
| 1 | 4 | 2.01: 58; 2.02: 70; 2.04: 84.9428; 2.05: 10; 2.06: 376 |  |  | 53.5798
| 1 | 5 | 2.01: 59; 2.02: 70; 2.04: 79.4993; 2.05: 10; 2.06: 364 |  |  | 18
| 1 | 6 | 2.01: 54; 2.02: 60; 2.04: 84.3377; 2.05: < 10; 2.06: 371
| Mean |  | 2.01: 57.3333; 2.02: 66.6667; 2.04: 82.8192; 2.05: 10; 2.06: 373.8333
| Median |  | 2.01: 58.5; 2.02: 70; 2.04: 84.2389; 2.05: 10; 2.06: 373
| Std Dev. |  | 2.01: 2.6583; 2.02: 5.164; 2.04: 2.9213; 2.05: 0; 2.06: 8.1833
| Rel.Std.Dev. |  | 2.01: 4.637%; 2.02: 7.746%; 2.04: 3.527%; 2.05: 0%; 2.06: 2.189%
| PDM3 |  | 2.01: 7.006%; 2.02: 24.43%; 2.04: 54.57%; 2.05: -81.34%; 2.06: 597.7%
| Z-Score (Absolute) |  | 2.01: 0.39; 2.02: 0; 2.04: 0.67; 2.05: 2.47; 2.06: 12.82
| Analytical results for Ba in OREAS 525 (Certified Value 1.55 wt.%) | [23 empty] | Certified
Ba | Round | Replicate | Lab | Lab | Lab | Lab | Lab | Lab | Lab | Lab | Lab | Lab | Lab | Lab | Lab | Lab | Lab | [7 empty] | 1
| No | No | 2.01 | 2.02 | 2.03 | 2.04 | 2.05 | 2.06 | 2.07 | 2.08 | 2.09 | 2.11 | 2.19 | 2.25 | 2.26 | 2.27 | 2.28 | [7 empty] | wt.%
|  |  | PF*OES | PF*MS | PF*OES/MS | PF*OES | PF*OES | PF*OES/MS | PF*OES | PF*OES/MS | PF*OES | PF*OES | PF*MS | PF*OES | PF*OES | PF*OES | PF*OES | [7 empty] | 2
2
| 1 | 1 | > 1 | 1.6925 | 1.6105 | 1.69 | 0.86323 | > 1 | > 1 | 1.76 | 1.3488 | 1.143 | 1.672 | 1.693 | 1.4229 | 1.509 | 0.7331 | [7 empty] | 1
| 1 | 2 | > 1 | 1.5984 | 1.6293 | 1.67 | 0.89376 | > 1 | > 1 | 1.78 | 1.3673 | 1.1629 | 1.6727 | 1.698 | 1.4909 | 1.5574 | 0.6294 | [7 empty] | 3
| 1 | 3 | > 1 | 1.6658 | 1.6225 | 1.67 | 0.88635 | > 1 | > 1 | 1.74 | 1.3902 | 1.154 | 1.6612 | 1.68 | 1.4196 | 1.4855 | 0.6456 | [7 empty] | 16
| 1 | 4 | > 1 | 1.6606 | 1.6307 | 1.67 | 0.93228 | > 1 | > 1 | 1.74 | 1.392 | 1.1101 | 1.6574 | 1.672 | 1.4973 | 1.4875 | 0.7208 | [7 empty] | 1.5538
| 1 | 5 | > 1 | 1.6623 | 1.63 | 1.66 | 0.89213 | > 1 | > 1 | 1.73 | 1.3845 | 1.1891 | 1.6636 | 1.69 | 1.4609 | 1.499 | 0.5108 | [7 empty] | 124
| 1 | 6 | > 1 | 1.5381 | 1.6784 | 1.68 | 0.91364 | > 1 | > 1 | 1.71 | 1.3509 | 1.1435 | 1.652 | 1.695 | 1.497 | 1.4212 | 0.6431
| Mean |  |  | 1.6363 | 1.6336 | 1.6733 | 0.8969 |  |  | 1.7433 | 1.3723 | 1.1504 | 1.6631 | 1.688 | 1.4648 | 1.4933 | 0.64713
| Median |  |  | 1.6615 | 1.6296 | 1.67 | 0.89294 |  |  | 1.74 | 1.3759 | 1.1487 | 1.6624 | 1.6915 | 1.4759 | 1.4932 | 0.64435
| Std Dev. |  |  | 0.057227 | 0.023257 | 0.010328 | 0.023705 |  |  | 0.024221 | 0.019455 | 0.026051 | 0.0081135 | 0.00998 | 0.036299 | 0.044002 | 0.07967
| Rel.Std.Dev. |  |  | 3.497% | 1.424% | 0.6172% | 2.643% |  |  | 1.389% | 1.418% | 2.264% | 0.4878% | 0.5912% | 2.478% | 2.947% | 12.31%
| PDM3 |  |  | 5.308% | 5.134% | 7.693% | -42.28% |  |  | 12.2% | -11.68% | -25.96% | 7.037% | 8.637% | -5.73% | -3.896% | -58.35%
| Z-Score (Absolute) |  | NA | 0.42 | 0.4 | 0.63 | 3.83 | NA | NA | 1.03 | 1.1 | 2.38 | 0.57 | 0.72 | 0.57 | 0.4 | 5.27
| Analytical results for Be in OREAS 525 (Certified Value 2.16 ppm) | [23 empty] | Certified
Be | Round | Replicate | Lab | Lab | Lab | Lab | Lab | Lab | Lab | Lab | Lab | Lab | [12 empty] | 1
| No | No | 2.02 | 2.05 | 2.06 | 2.07 | 2.08 | 2.11 | 2.19 | 2.25 | 2.27 | 2.28 | [12 empty] | ppm
|  |  | PF*MS | PF*OES | PF*OES/MS | PF*OES | PF*OES/MS | PF*OES | PF*MS | PF*OES | PF*MS | PF*MS | [12 empty] | 2
2
| 1 | 1 | 2 | < 2 | < 3 | < 5 | 2 | < 5 | 2.4341 | < 5 | 2 | 2.2 | [12 empty] | 1
| 1 | 2 | 2 | < 2 | < 3 | < 5 | 1 | < 5 | 2.5425 | < 5 | 2 | 2.4 | [12 empty] | 35
| 1 | 3 | 2 | < 2 | < 3 | < 5 | 2 | < 5 | 2.4527 | < 5 | 2 | 2.4 | [12 empty] | 16
| 1 | 4 | 2 | < 2 | < 3 | < 5 | 2 | < 5 | 2.4096 | < 5 | 2 | 2.6 | [12 empty] | 2.1633
| 1 | 5 | 2 | < 2 | < 3 | < 5 | 2 | < 5 | 2.5468 | < 5 | 2 | 2.4 | [12 empty] | 125
| 1 | 6 | 2 | < 2 | < 3 | < 5 | 2 | < 5 | 2.5127 | < 5 | 2 | 2
| Mean |  | 2.01: 2; 2.05: 1.8333; 2.07: 2.4831; 2.09: 2; 2.11: 2.3333
| Median |  | 2.01: 2; 2.05: 2; 2.07: 2.4827; 2.09: 2; 2.11: 2.4
| Std Dev. |  | 2.01: 0; 2.05: 0.40825; 2.07: 0.058636; 2.09: 0; 2.11: 0.20656
| Rel.Std.Dev. |  | 2.01: 0%; 2.05: 22.27%; 2.07: 2.361%; 2.09: 0%; 2.11: 8.853%
| PDM3 |  | 2.01: -7.548%; 2.05: -15.25%; 2.07: 14.78%; 2.09: -7.548%; 2.11: 7.861%
| Z-Score (Absolute) |  | 0.34 | 2.36 | 1.35 | 0.67 | 0.67 | 0.67 | 0.64 | 0.67 | 0.34 | 0.34
| Analytical results for Bi in OREAS 525 (Certified Value 8.67 ppm) | [23 empty] | Certified
Bi | Round | Replicate | 2.01: Lab; 2.02: Lab; 2.03: Lab; 2.04: Lab; 2.05: Lab; 2.06: Lab; 2.07: Lab | [7 empty] | 1
| No | No | 2.01: 2.02; 2.02: 2.05; 2.03: 2.06; 2.04: 2.07; 2.05: 2.08; 2.06: 2.19; 2.07: 2.28 | [7 empty] | ppm
|  |  | 2.01: PF*MS; 2.02: PF*OES; 2.03: PF*OES/MS; 2.04: PF*MS; 2.05: PF*OES/MS; 2.06: PF*MS; 2.07: PF*MS | [7 empty] | 2
3
| 1 | 1 | 2.01: 9.1; 2.02: < 5; 2.03: 8; 2.04: 8.2; 2.05: 81200; 2.06: 8.5157; 2.07: 8.9 | [7 empty] | 1
| 1 | 2 | 2.01: 8.9; 2.02: < 5; 2.03: 8; 2.04: 8.7; 2.05: 87600; 2.06: 8.7101; 2.07: 9.1 | [7 empty] | 36
| 1 | 3 | 2.01: 9.1; 2.02: < 5; 2.03: 8; 2.04: 8.6; 2.05: 84400; 2.06: 8.4645; 2.07: 8.5 | [7 empty] | 16
| 1 | 4 | 2.01: 9.2; 2.02: < 5; 2.03: 8; 2.04: 8.5; 2.05: 82700; 2.06: 8.7302; 2.07: 9.6 | [7 empty] | 8.6651
| 1 | 5 | 2.01: 9.4; 2.02: < 5; 2.03: 8; 2.04: 8.8; 2.05: 84300; 2.06: 8.4321; 2.07: 9.1 | [7 empty] | 126
| 1 | 6 | 2.01: 8.8; 2.02: < 5; 2.03: 8; 2.04: 8.6; 2.05: 86200; 2.06: 8.6995; 2.07: 9.3
| Mean |  | 2.01: 9.0833; 2.03: 8; 2.04: 8.5667; 2.05: 84400; 2.06: 8.592; 2.07: 9.0833
| Median |  | 2.01: 9.1; 2.03: 8; 2.04: 8.6; 2.05: 84350; 2.06: 8.6076; 2.07: 9.1
| Std Dev. |  | 2.01: 0.2137; 2.03: 0; 2.04: 0.20656; 2.05: 2307.3795; 2.06: 0.13584; 2.07: 0.37103
| Rel.Std.Dev. |  | 2.01: 2.353%; 2.03: 0%; 2.04: 2.411%; 2.05: 2.734%; 2.06: 1.581%; 2.07: 4.085%
| PDM3 |  | 2.01: 4.827%; 2.03: -7.675%; 2.04: -1.136%; 2.05: 973926%; 2.06: -0.843%; 2.07: 4.827%
| Z-Score (Absolute) |  | 2.01: 0.67; 2.02: 8.36; 2.03: 0.81; 2.04: 0.03; 2.05: 115824.21; 2.06: 0; 2.07: 0.67
| Analytical results for Ca in OREAS 525 (Certified Value 2.45 wt.%) | [23 empty] | Certified
Ca | Round | Replicate | Lab | Lab | Lab | Lab | Lab | Lab | Lab | Lab | Lab | Lab | Lab | Lab | Lab | Lab | Lab | Lab | Lab | Lab | Lab |  |  |  | 1
| No | No | 2.01 | 2.02 | 2.04 | 2.05 | 2.06 | 2.07 | 2.08 | 2.11 | 2.14 | 2.15 | 2.16 | 2.17 | 2.18 | 2.19 | 2.24 | 2.25 | 2.26 | 2.27 | 2.28 |  |  |  | wt.%
|  |  | PF*OES | PF*OES | PF*OES | PF*OES | PF*OES/MS | PF*OES | PF*OES/MS | PF*OES | PF*OES | PF*OES | PF*OES | PF*OES | PF*OES | PF*OES | PF*OES | PF*OES | PF*OES | PF*OES | PF*OES |  |  |  | 2
3
| 1 | 1 | 2.56 | 2.5 | 2.58 | 2.15 | 2.36 | 2.4 | 2.73 | 2.55 | 2.387 | 2.423 | 2.33 | 2.509 | 2.587 | 2.3442 | 2.44 | 2.48 | 2.53 | 2.2 | 2.4 |  |  |  | 1
| 1 | 2 | 2.44 | 2.4 | 2.53 | 2.09 | 2.38 | 2.4 | 2.74 | 2.58 | 2.523 | 2.494 | 2.323 | 2.423 | 2.43 | 2.3875 | 2.54 | 2.48 | 2.54 | 2.3 | 2.4 |  |  |  | 0
| 1 | 3 | 2.5 | 2.5 | 2.53 | 2.06 | 2.53 | 2.4 | 2.72 | 2.59 | 2.423 | 2.38 | 2.437 | 2.523 | 2.544 | 2.3678 | 2.43 | 2.47 | 2.68 | 2.2 | 2.4 |  |  |  | 16
| 1 | 4 | 2.58 | 2.5 | 2.56 | 2.07 | 2.39 | 2.4 | 2.7 | 2.58 | 2.437 | 2.38 | 2.459 | 2.437 | 2.494 | 2.3901 | 2.48 | 2.38 | 2.55 | 2.3 | 2.4 |  |  |  | 2.4484
| 1 | 5 | 2.52 | 2.5 | 2.52 | 2.01 | 2.41 | 2.5 | 2.72 | 2.62 | 2.38 | 2.409 | 2.459 | 2.423 | 2.601 | 2.3709 | 2.54 | 2.53 | 2.54 | 2.3 | 2.4 |  |  |  | 127
| 1 | 6 | 2.49 | 2.4 | 2.56 | 2.08 | 2.38 | 2.4 | 2.72 | 2.57 | 2.337 | 2.373 | 2.437 | 2.509 | 2.423 | 2.3476 | 2.47 | 2.43 | 2.54 | 2.1 | 2.4
| Mean |  | 2.515 | 2.4667 | 2.5467 | 2.0767 | 2.4083 | 2.4167 | 2.7217 | 2.5817 | 2.4145 | 2.4098 | 2.4075 | 2.4707 | 2.5132 | 2.368 | 2.4833 | 2.4617 | 2.5633 | 2.2333 | 2.4
| Median |  | 2.51 | 2.5 | 2.545 | 2.075 | 2.385 | 2.4 | 2.72 | 2.58 | 2.405 | 2.3945 | 2.437 | 2.473 | 2.519 | 2.3694 | 2.475 | 2.475 | 2.54 | 2.25 | 2.4
| Std Dev. |  | 0.050498 | 0.05164 | 0.023381 | 0.045461 | 0.061779 | 0.040825 | 0.013292 | 0.023166 | 0.063724 | 0.045596 | 0.063548 | 0.047656 | 0.076852 | 0.019287 | 0.04761 | 0.051153 | 0.057504 | 0.08165 | 0
| Rel.Std.Dev. |  | 2.008% | 2.094% | 0.9181% | 2.189% | 2.565% | 1.689% | 0.4884% | 0.8973% | 2.639% | 1.892% | 2.64% | 1.929% | 3.058% | 0.8145% | 1.917% | 2.078% | 2.243% | 3.656% | 0%
| PDM3 |  | 2.722% | 0.7478% | 4.015% | -15.18% | -1.635% | -1.294% | 11.16% | 5.445% | -1.383% | -1.574% | -1.669% | 0.9112% | 2.647% | -3.281% | 1.429% | 0.5436% | 4.696% | -8.782% | -1.975%
| Z-Score (Absolute) |  | 0.67 | 0.06 | 1.07 | 4.87 | 0.67 | 0.57 | 3.29 | 1.52 | 0.6 | 0.66 | 0.69 | 0.11 | 0.65 | 1.18 | 0.27 | 0 | 1.29 | 2.89 | 0.78
| Analytical results for Cd in OREAS 525 (Indicative Value 0.4 ppm) | [23 empty] | Indicative
Cd | Round | Replicate | 2.01: Lab; 2.02: Lab; 2.04: Lab; 2.05: Lab; 2.06: Lab; 2.07: Lab; 2.08: Lab; 2.11: Lab; 2.14: Lab; 2.15: Lab |  |  |  | 1
| No | No | 2.01: 2.01; 2.02: 2.02; 2.04: 2.05; 2.05: 2.06; 2.06: 2.07; 2.07: 2.11; 2.08: 2.19; 2.11: 2.25; 2.14: 2.27; 2.15: 2.28 |  |  |  | ppm
|  |  | 2.01: PF*OES; 2.02: PF*MS; 2.04: PF*OES; 2.05: PF*OES/MS; 2.06: PF*MS; 2.07: PF*OES; 2.08: PF*MS; 2.11: PF*OES; 2.14: PF*MS; 2.15: PF*MS |  |  |  | 2
2
| 1 | 1 | 2.01: < 100; 2.02: < 10; 2.04: 6.1; 2.05: < 2; 2.06: < 0.2; 2.07: < 10; 2.08: < 10; 2.11: < 10; 2.14: 0.5; 2.15: 0.7 |  |  |  | 1
| 1 | 2 | 2.01: < 100; 2.02: < 10; 2.04: 6.1; 2.05: < 2; 2.06: < 0.2; 2.07: < 10; 2.08: < 10; 2.11: < 10; 2.14: 0.5; 2.15: < 0.5 |  |  |  | 13
| 1 | 3 | 2.01: < 100; 2.02: < 10; 2.04: 6; 2.05: < 2; 2.06: < 0.2; 2.07: < 10; 2.08: < 10; 2.11: < 10; 2.14: 0.6; 2.15: 0.5 |  |  |  | 16
| 1 | 4 | 2.01: < 100; 2.02: < 10; 2.04: 5.9; 2.05: < 2; 2.06: < 0.2; 2.07: < 10; 2.08: < 10; 2.11: < 10; 2.14: 0.5; 2.15: 0.8 |  |  |  | 0.39722
| 1 | 5 | 2.01: < 100; 2.02: < 10; 2.04: 6.3; 2.05: < 2; 2.06: 0.2; 2.07: < 10; 2.08: < 10; 2.11: < 10; 2.14: 0.5; 2.15: 0.6 |  |  |  | 19
| 1 | 6 | 2.01: < 100; 2.02: < 10; 2.04: 5.7; 2.05: < 2; 2.06: < 0.2; 2.07: < 10; 2.08: < 10; 2.11: < 10; 2.14: 0.5; 2.15: 0.5
| Mean |  | 2.04: 6.0167; 2.06: 0.2; 2.14: 0.51667; 2.15: 0.62
| Median |  | 2.04: 6.05; 2.06: 0.2; 2.14: 0.5; 2.15: 0.6
| Std Dev. |  | 2.04: 0.20412; 2.14: 0.040825; 2.15: 0.13038
| Rel.Std.Dev. |  | 2.04: 3.393%; 2.14: 7.902%; 2.15: 21.03%
| PDM3 |  | 2.04: 1415%; 2.06: -49.65%; 2.14: 30.07%; 2.15: 56.08%
| Z-Score (Absolute) |  | 2.01: 12.1; 2.02: 0; 2.04: 0.27; 2.05: 1.08; 2.06: 1.31; 2.07: 0; 2.08: 0; 2.11: 0; 2.14: 1.21; 2.15: 1.19
| Analytical results for Ce in OREAS 525 (Certified Value 175 ppm) | [23 empty] | Certified
Ce | Round | Replicate | 2.01: Lab; 2.02: Lab; 2.04: Lab; 2.05: Lab; 2.06: Lab; 2.07: Lab; 2.08: Lab |  |  |  | 1
| No | No | 2.01: 2.03; 2.02: 2.06; 2.04: 2.07; 2.05: 2.09; 2.06: 2.26; 2.07: 2.27; 2.08: 2.28 |  |  |  | ppm
|  |  | 2.01: PF*OES/MS; 2.02: PF*OES/MS; 2.04: PF*MS; 2.05: PF*MS; 2.06: PF*OES; 2.07: PF*MS; 2.08: PF*MS |  |  |  | 0
0
| 1 | 1 | 2.01: 171.1741; 2.02: 160; 2.04: 161; 2.05: 190.1178; 2.06: 169.2; 2.07: 194; 2.08: 177 |  |  |  | 1
| 1 | 2 | 2.01: 174.9507; 2.02: 161; 2.04: 167; 2.05: 184.8054; 2.06: 160; 2.07: 195; 2.08: 178 |  |  |  | 38
| 1 | 3 | 2.01: 172.2656; 2.02: 164; 2.04: 164; 2.05: 185.4504; 2.06: 166.3; 2.07: 193; 2.08: 178 |  |  |  | 16
| 1 | 4 | 2.01: 173.2367; 2.02: 157; 2.04: 165; 2.05: 189.9373; 2.06: 168.4; 2.07: 200; 2.08: 183 |  |  |  | 175.3632
| 1 | 5 | 2.01: 172.5026; 2.02: 165; 2.04: 170; 2.05: 191.3597; 2.06: 160.9; 2.07: 195; 2.08: 181 |  |  |  | 128
| 1 | 6 | 2.01: 175.4683; 2.02: 156; 2.04: 169; 2.05: 189.1858; 2.06: 161; 2.07: 191; 2.08: 185
| Mean |  | 2.01: 173.2663; 2.02: 160.5; 2.04: 166; 2.05: 188.4761; 2.06: 164.3; 2.07: 194.6667; 2.08: 180.3333
| Median |  | 2.01: 172.8696; 2.02: 160.5; 2.04: 166; 2.05: 189.5616; 2.06: 163.65; 2.07: 194.5; 2.08: 179.5
| Std Dev. |  | 2.01: 1.6522; 2.02: 3.6194; 2.04: 3.3466; 2.05: 2.6936; 2.06: 4.1415; 2.07: 3.0111; 2.08: 3.2042
| Rel.Std.Dev. |  | 2.01: 0.9536%; 2.02: 2.255%; 2.04: 2.016%; 2.05: 1.429%; 2.06: 2.521%; 2.07: 1.547%; 2.08: 1.777%
| PDM3 |  | 2.01: -1.196%; 2.02: -8.476%; 2.04: -5.339%; 2.05: 7.478%; 2.06: -6.309%; 2.07: 11.01%; 2.08: 2.834%
| Z-Score (Absolute) |  | 2.01: 0; 2.02: 0.96; 2.04: 0.55; 2.05: 1.14; 2.06: 0.67; 2.07: 1.61; 2.08: 0.53
| Analytical results for Co in OREAS 525 (Certified Value 385 ppm) | [23 empty] | Certified
Co | Round | Replicate | Lab | Lab | Lab | Lab | Lab | Lab | Lab | Lab | Lab | Lab | Lab | Lab | Lab | Lab | Lab | Lab | Lab | Lab | Lab | Lab |  |  | 1
| No | No | 2.01 | 2.02 | 2.03 | 2.04 | 2.05 | 2.06 | 2.07 | 2.08 | 2.11 | 2.14 | 2.15 | 2.16 | 2.17 | 2.18 | 2.19 | 2.24 | 2.25 | 2.26 | 2.27 | 2.28 |  |  | ppm
|  |  | PF*OES | PF*MS | PF*OES/MS | PF*OES | PF*OES | PF*OES/MS | PF*MS | PF*OES/MS | PF*OES | PF*OES | PF*OES | PF*OES | PF*OES | PF*OES | PF*MS | PF*OES | PF*OES | PF*OES | PF*MS | PF*MS |  |  | 0
0
| 1 | 1 | 382 | 397 | 395.0519 | 393 | 358.2 | 375 | 388 | 379 | 357 | 400 | 400 | 350 | 370 | 370 | 419.5504 | 400 | 410 | 379 | 396 | 386 |  |  | 1
| 1 | 2 | 378 | 381 | 393.8826 | 393 | 359 | 375 | 403 | 379 | 359 | 410 | 380 | 360 | 380 | 380 | 423.8158 | 410 | 410 | 389 | 383 | 387 |  |  | 39
| 1 | 3 | 350 | 400 | 396.6645 | 392 | 360.2 | 387 | 396 | 376 | 359 | 400 | 390 | 330 | 370 | 390 | 418.1505 | 380 | 410 | 379 | 396 | 386 |  |  | 16
| 1 | 4 | 409 | 394 | 392.6989 | 393 | 378.9 | 387 | 400 | 369 | 359 | 410 | 370 | 350 | 360 | 380 | 402.8177 | 400 | 400 | 380 | 392 | 400 |  |  | 385.3067
| 1 | 5 | 393 | 395 | 393.5697 | 384 | 350.3 | 382 | 411 | 373 | 358 | 390 | 380 | 360 | 370 | 370 | 406.5281 | 410 | 410 | 386 | 395 | 385 |  |  | 129
| 1 | 6 | 387 | 394 | 392.5703 | 392 | 368.2 | 400 | 396 | 371 | 359 | 390 | 390 | 360 | 360 | 370 | 411.7076 | 390 | 400 | 382 | 388 | 376
| Mean |  | 383.1667 | 393.5 | 394.073 | 391.1667 | 362.4667 | 384.3333 | 399 | 374.5 | 358.5 | 400 | 385 | 351.6667 | 368.3333 | 376.6667 | 413.7617 | 398.3333 | 406.6667 | 382.5 | 391.6667 | 386.6667
| Median |  | 384.5 | 394.5 | 393.7262 | 392.5 | 359.6 | 384.5 | 398 | 374.5 | 359 | 400 | 385 | 355 | 370 | 375 | 414.929 | 400 | 410 | 381 | 393.5 | 386
| Std Dev. |  | 19.5286 | 6.5345 | 1.5563 | 3.5449 | 9.8622 | 9.3737 | 7.746 | 4.1833 | 0.83666 | 8.9443 | 10.4881 | 11.6905 | 7.5277 | 8.165 | 8.1262 | 11.6905 | 5.164 | 4.1352 | 5.2409 | 7.6855
| Rel.Std.Dev. |  | 5.097% | 1.661% | 0.3949% | 0.9063% | 2.721% | 2.439% | 1.941% | 1.117% | 0.2334% | 2.236% | 2.724% | 3.324% | 2.044% | 2.168% | 1.964% | 2.935% | 1.27% | 1.081% | 1.338% | 1.988%
| PDM3 |  | -0.5554% | 2.126% | 2.275% | 1.521% | -5.928% | -0.2526% | 3.554% | -2.805% | -6.957% | 3.813% | -0.07961% | -8.731% | -4.405% | -2.242% | 7.385% | 3.381% | 5.544% | -0.7284% | 1.651% | 0.3529%
| Z-Score (Absolute) |  | 0.18 | 0.5 | 0.54 | 0.35 | 1.54 | 0.1 | 0.87 | 0.75 | 1.8 | 0.93 | 0.05 | 2.25 | 1.15 | 0.6 | 1.84 | 0.82 | 1.37 | 0.22 | 0.38 | 0.05
| Analytical results for Cr in OREAS 525 (Indicative Value 57 ppm) | [23 empty] | Indicative
Cr | Round | Replicate | Lab | Lab | Lab | Lab | Lab | Lab | Lab | Lab | Lab | Lab | Lab | Lab | Lab | Lab | Lab | Lab | Lab | Lab |  |  |  |  | 1
| No | No | 2.01 | 2.02 | 2.04 | 2.06 | 2.07 | 2.08 | 2.11 | 2.14 | 2.15 | 2.16 | 2.17 | 2.18 | 2.19 | 2.24 | 2.25 | 2.26 | 2.27 | 2.28 |  |  |  |  | ppm
|  |  | PF*OES | PF*OES | PF*OES | PF*OES/MS | PF*OES | PF*OES/MS | PF*OES | PF*OES | PF*OES | PF*OES | PF*OES | PF*OES | PF*OES | PF*OES | PF*OES | PF*OES | PF*OES | PF*OES |  |  |  |  | 0
0
| 1 | 1 | < 100 | < 50 | 24.69 | 40 | 26 | < 50 | 34 | 70 | 70 | 140 | < 70 | < 70 | < 50 | < 100 | 30 | < 100 | 35 | 47 |  |  |  |  | 1
| 1 | 2 | < 100 | < 50 | 23.36 | 40 | 26 | < 50 | 29 | 70 | 70 | 140 | < 70 | 70 | < 50 | < 100 | 30 | < 100 | 45 | 42 |  |  |  |  | 14
| 1 | 3 | < 100 | < 50 | 24.295 | 60 | 23 | < 50 | 32 | 70 | 70 | 210 | < 70 | < 70 | < 50 | < 100 | 40 | < 100 | 40 | 39 |  |  |  |  | 16
| 1 | 4 | < 100 | < 50 | 23.8455 | 50 | 27 | < 50 | 28 | < 70 | 140 | 140 | < 70 | < 70 | < 50 | < 100 | 40 | < 100 | 50 | 46 |  |  |  |  | 57.3232
| 1 | 5 | < 100 | < 50 | 23.919 | 40 | 23 | < 50 | 29 | 70 | 70 | 140 | < 70 | 210 | < 50 | < 100 | 30 | < 100 | 50 | 45 |  |  |  |  | 20
| 1 | 6 | < 100 | 67 | 24.48 | 40 | 22 | < 50 | 32 | < 70 | 70 | 70 | < 70 | 70 | < 50 | < 100 | 30 | < 100 | 40 | 62
| Mean |  |  | 67 | 24.0983 | 45 | 24.5 |  | 30.6667 | 70 | 81.6667 | 140 |  | 116.6667 |  |  | 33.3333 |  | 43.3333 | 46.8333
| Median |  |  | 67 | 24.107 | 40 | 24.5 |  | 30.5 | 70 | 70 | 140 |  | 70 |  |  | 30 |  | 42.5 | 45.5
| Std Dev. |  |  |  | 0.4849 | 8.3666 | 2.0736 |  | 2.3381 | 0 | 28.5774 | 44.2719 |  | 80.829 |  |  | 5.164 |  | 6.0553 | 7.9854
| Rel.Std.Dev. |  |  |  | 2.012% | 18.59% | 8.464% |  | 7.624% | 0% | 34.99% | 31.62% |  | 69.28% |  |  | 15.49% |  | 13.97% | 17.05%
| PDM3 |  |  | 16.88% | -57.96% | -21.5% | -57.26% |  | -46.5% | 22.11% | 42.47% | 144.2% |  | 103.5% |  |  | -41.85% |  | -24.41% | -18.3%
| Z-Score (Absolute) |  | 0.24 | 0.64 | 1.03 | NA | 1.01 | 0.98 | 0.71 | 0.59 | 1.7 | 4.5 | 0.53 | 1.42 | 0.98 | 0.24 | NA | 0.24 | 0.09 | 0.09
| Analytical results for Cs in OREAS 525 (Certified Value 2.37 ppm) | [23 empty] | Certified
Cs | Round | Replicate | 2.01: Lab; 2.02: Lab; 2.04: Lab; 2.06: Lab; 2.07: Lab; 2.08: Lab; 2.11: Lab; 2.14: Lab; 2.15: Lab |  |  |  |  | 1
| No | No | 2.01: 2.02; 2.02: 2.03; 2.04: 2.06; 2.06: 2.07; 2.07: 2.08; 2.08: 2.19; 2.11: 2.26; 2.14: 2.27; 2.15: 2.28 |  |  |  |  | ppm
|  |  | 2.01: PF*MS; 2.02: PF*OES/MS; 2.04: PF*OES/MS; 2.06: PF*MS; 2.07: PF*OES/MS; 2.08: PF*MS; 2.11: PF*OES; 2.14: PF*MS; 2.15: PF*MS |  |  |  |  | 2
3
| 1 | 1 | 2.01: 2.5; 2.02: 2.0954; 2.04: 2.2; 2.06: 2.4; 2.07: 2.6; 2.08: 2.1866; 2.11: 2.4; 2.14: 2.5; 2.15: 2.5 |  |  |  |  | 1
| 1 | 2 | 2.01: 2.4; 2.02: 2.1255; 2.04: 2.2; 2.06: 2.5; 2.07: 2.4; 2.08: 2.2903; 2.11: 2.2; 2.14: 2.6; 2.15: 2.4 |  |  |  |  | 41
| 1 | 3 | 2.01: 2.5; 2.02: 2.1077; 2.04: 2.3; 2.06: 2.4; 2.07: 2.4; 2.08: 2.1835; 2.11: 2.2; 2.14: 2.5; 2.15: 2.5 |  |  |  |  | 16
| 1 | 4 | 2.01: 2.4; 2.02: 2.0968; 2.04: 2.4; 2.06: 2.5; 2.07: 2.5; 2.08: 2.2643; 2.11: 2.3; 2.14: 2.7; 2.15: 2.4 |  |  |  |  | 2.3698
| 1 | 5 | 2.01: 2.6; 2.02: 2.1527; 2.04: 2.2; 2.06: 2.5; 2.07: 2.5; 2.08: 2.2784; 2.11: 2.2; 2.14: 2.5; 2.15: 2.5 |  |  |  |  | 130
| 1 | 6 | 2.01: 2.4; 2.02: 2.1814; 2.04: 2.5; 2.06: 2.4; 2.07: 2.4; 2.08: 2.3042; 2.11: 2.3; 2.14: 2.6; 2.15: 2.3
| Mean |  | 2.01: 2.4667; 2.02: 2.1266; 2.04: 2.3; 2.06: 2.45; 2.07: 2.4667; 2.08: 2.2512; 2.11: 2.2667; 2.14: 2.5667; 2.15: 2.4333
| Median |  | 2.01: 2.45; 2.02: 2.1166; 2.04: 2.25; 2.06: 2.45; 2.07: 2.45; 2.08: 2.2713; 2.11: 2.25; 2.14: 2.55; 2.15: 2.45
| Std Dev. |  | 2.01: 0.08165; 2.02: 0.03436; 2.04: 0.12649; 2.06: 0.054772; 2.07: 0.08165; 2.08: 0.052938; 2.11: 0.08165; 2.14: 0.08165; 2.15: 0.08165
| Rel.Std.Dev. |  | 2.01: 3.31%; 2.02: 1.616%; 2.04: 5.5%; 2.06: 2.236%; 2.07: 3.31%; 2.08: 2.352%; 2.11: 3.602%; 2.14: 3.181%; 2.15: 3.355%
| PDM3 |  | 2.01: 4.089%; 2.02: -10.26%; 2.04: -2.944%; 2.06: 3.386%; 2.07: 4.089%; 2.08: -5.002%; 2.11: -4.35%; 2.14: 8.309%; 2.15: 2.683%
| Z-Score (Absolute) |  | 2.01: 0.17; 2.02: 1.55; 2.04: 0.67; 2.06: 0.08; 2.07: 0.17; 2.08: 0.92; 2.11: 0.84; 2.14: 0.67; 2.15: 0
| Analytical results for Cu in OREAS 525 (Certified Value 1.35 wt.%) | [23 empty] | Certified
Cu | Round | Replicate | Lab | Lab | Lab | Lab | Lab | Lab | Lab | Lab | Lab | Lab | Lab | Lab | Lab | Lab | Lab | Lab | Lab | Lab | Lab | Lab | Lab |  | 1
| No | No | 2.01 | 2.02 | 2.04 | 2.05 | 2.06 | 2.07 | 2.08 | 2.09 | 2.11 | 2.14 | 2.15 | 2.16 | 2.17 | 2.18 | 2.19 | 2.23 | 2.24 | 2.25 | 2.26 | 2.27 | 2.28 |  | wt.%
|  |  | PF*OES | PF*OES | PF*OES | PF*OES | PF*OES/MS | PF*OES | PF*OES/MS | PF*OES | PF*OES | PF*OES | PF*OES | PF*OES | PF*OES | PF*OES | PF*OES | PF*OES/MS | PF*OES | PF*OES | PF*OES | PF*OES | PF*OES |  | 2
3
| 1 | 1 | 1.3608 | 1.3573 | 1.4246 | 1.3122 | > 1 | 1.34 | 1.36 | 1.3704 | 1.3398 | 1.365 | 1.355 | 1.315 | 1.36 | 1.345 | 1.3417 | 1.4 | 1.342 | 1.577 | 1.377 | 1.4566 | 1.3926 |  | 1
| 1 | 2 | 1.3694 | 1.2949 | 1.4063 | 1.2434 | > 1 | 1.36 | 1.37 | 1.3143 | 1.3681 | 1.385 | 1.33 | 1.3 | 1.37 | 1.315 | 1.3476 | 1.38 | 1.378 | 1.57 | 1.365 | 1.502 | 1.3673 |  | 25
| 1 | 3 | 1.3174 | 1.3996 | 1.4486 | 1.3062 | > 1 | 1.36 | 1.35 | 1.3672 | 1.3552 | 1.375 | 1.315 | 1.245 | 1.375 | 1.345 | 1.3405 | 1.39 | 1.284 | 1.582 | 1.379 | 1.4122 | 1.3869 |  | 16
| 1 | 4 | 1.3482 | 1.346 | 1.4316 | 1.2891 | > 1 | 1.35 | 1.34 | 1.359 | 1.324 | 1.35 | 1.325 | 1.325 | 1.375 | 1.34 | 1.3375 | 1.39 | 1.346 | 1.564 | 1.383 | 1.4855 | 1.3816 |  | 1.3541
| 1 | 5 | 1.3464 | 1.3657 | 1.4269 | 1.2365 | > 1 | 1.36 | 1.38 | 1.3373 | 1.3878 | 1.34 | 1.32 | 1.345 | 1.345 | 1.355 | 1.3427 | 1.39 | 1.383 | 1.572 | 1.341 | 1.434 | 1.3751 |  | 131
| 1 | 6 | 1.3604 | 1.3685 | 1.4233 | 1.261 | > 1 | 1.35 | 1.37 | 1.3466 | 1.3542 | 1.345 | 1.335 | 1.31 | 1.365 | 1.34 | 1.3463 | 1.41 | 1.341 | 1.584 | 1.363 | 1.334 | 1.3627
| Mean |  | 1.3504 | 1.3553 | 1.4269 | 1.2747 |  | 1.3533 | 1.3617 | 1.3491 | 1.3549 | 1.36 | 1.33 | 1.3067 | 1.365 | 1.34 | 1.3427 | 1.3933 | 1.3457 | 1.5748 | 1.368 | 1.4374 | 1.3777
| Median |  | 1.3543 | 1.3615 | 1.4257 | 1.2751 |  | 1.355 | 1.365 | 1.3528 | 1.3547 | 1.3575 | 1.3275 | 1.3125 | 1.3675 | 1.3425 | 1.3422 | 1.39 | 1.344 | 1.5745 | 1.371 | 1.4453 | 1.3783
| Std Dev. |  | 0.018325 | 0.034593 | 0.013684 | 0.032369 |  | 0.008165 | 0.01472 | 0.021134 | 0.022091 | 0.017889 | 0.014142 | 0.033862 | 0.011402 | 0.013416 | 0.0037498 | 0.010328 | 0.035433 | 0.0076004 | 0.015427 | 0.060322 | 0.011505
| Rel.Std.Dev. |  | 1.357% | 2.552% | 0.959% | 2.539% |  | 0.6033% | 1.081% | 1.566% | 1.631% | 1.315% | 1.063% | 2.592% | 0.8353% | 1.001% | 0.2793% | 0.7412% | 2.633% | 0.4826% | 1.128% | 4.197% | 0.8351%
| PDM3 |  | -0.2733% | 0.08851% | 5.371% | -5.863% |  | -0.05919% | 0.5562% | -0.3689% | 0.05281% | 0.4331% | -1.782% | -3.505% | 0.8024% | -1.044% | -0.8444% | 2.895% | -0.6254% | 16.3% | 1.024% | 6.148% | 1.74%
| Z-Score (Absolute) |  | 0.25 | 0.01 | 3.83 | 4.28 | NA | 0.09 | 0.35 | 0.32 | 0.01 | 0.26 | 1.34 | 2.58 | 0.53 | 0.8 | 0.66 | 2.04 | 0.5 | 11.71 | 0.69 | 4.39 | 1.21
| Analytical results for Dy in OREAS 525 (Certified Value 4.31 ppm) | [23 empty] | Certified
Dy | Round | Replicate | 2.01: Lab; 2.02: Lab; 2.04: Lab; 2.05: Lab; 2.06: Lab; 2.07: Lab |  | 1
| No | No | 2.01: 2.03; 2.02: 2.06; 2.04: 2.07; 2.05: 2.26; 2.06: 2.27; 2.07: 2.28 |  | ppm
|  |  | 2.01: PF*OES/MS; 2.02: PF*OES/MS; 2.04: PF*MS; 2.05: PF*OES; 2.06: PF*MS; 2.07: PF*MS |  | 2
3
| 1 | 1 | 2.01: 4.5234; 2.02: 3.9; 2.04: 4.13; 2.05: 4.19; 2.06: 5.04; 2.07: 4 |  | 1
| 1 | 2 | 2.01: 4.3681; 2.02: 4.4; 2.04: 4.42; 2.05: 4.26; 2.06: 5.01; 2.07: 4.5 |  | 7
| 1 | 3 | 2.01: 4.4014; 2.02: 4.1; 2.04: 4.28; 2.05: 4.25; 2.06: 5.15; 2.07: 4.5 |  | 16
| 1 | 4 | 2.01: 4.3766; 2.02: 4.1; 2.04: 4.33; 2.05: 4; 2.06: 5.02; 2.07: 4.4 |  | 4.3121
| 1 | 5 | 2.01: 4.5027; 2.02: 3.9; 2.04: 4.44; 2.05: 4.22; 2.06: 5.12; 2.07: 4.2 |  | 132
| 1 | 6 | 2.01: 4.5217; 2.02: 4.4; 2.04: 4.38; 2.05: 4.32; 2.06: 5.06; 2.07: 4.8
| Mean |  | 2.01: 4.449; 2.02: 4.1333; 2.04: 4.33; 2.05: 4.2067; 2.06: 5.0667; 2.07: 4.4
| Median |  | 2.01: 4.452; 2.02: 4.1; 2.04: 4.355; 2.05: 4.235; 2.06: 5.05; 2.07: 4.45
| Std Dev. |  | 2.01: 0.074489; 2.02: 0.22509; 2.04: 0.11419; 2.05: 0.11021; 2.06: 0.056451; 2.07: 0.27568
| Rel.Std.Dev. |  | 2.01: 1.674%; 2.02: 5.446%; 2.04: 2.637%; 2.05: 2.62%; 2.06: 1.114%; 2.07: 6.265%
| PDM3 |  | 2.01: 3.175%; 2.02: -4.145%; 2.04: 0.416%; 2.05: -2.444%; 2.06: 17.5%; 2.07: 2.039%
| Z-Score (Absolute) |  | 2.01: 0.47; 2.02: 1.29; 2.04: 0.19; 2.05: 0.88; 2.06: 3.91; 2.07: 0.19
| Analytical results for Er in OREAS 525 (Certified Value 2.11 ppm) | [23 empty] | Certified
Er | Round | Replicate | 2.01: Lab; 2.02: Lab; 2.04: Lab; 2.05: Lab; 2.06: Lab; 2.07: Lab |  | 1
| No | No | 2.01: 2.03; 2.02: 2.06; 2.04: 2.07; 2.05: 2.26; 2.06: 2.27; 2.07: 2.28 |  | ppm
|  |  | 2.01: PF*OES/MS; 2.02: PF*OES/MS; 2.04: PF*MS; 2.05: PF*OES; 2.06: PF*MS; 2.07: PF*MS |  | 2
3
| 1 | 1 | 2.01: 2.1458; 2.02: 1.8; 2.04: 2.11; 2.05: 2.14; 2.06: 2.21; 2.07: 2 |  | 1
| 1 | 2 | 2.01: 2.2569; 2.02: 2.1; 2.04: 2.23; 2.05: 2.06; 2.06: 2.09; 2.07: 1.9 |  | 8
| 1 | 3 | 2.01: 2.1884; 2.02: 1.7; 2.04: 2.18; 2.05: 2.14; 2.06: 2.22; 2.07: 2.2 |  | 16
| 1 | 4 | 2.01: 2.2192; 2.02: 2; 2.04: 2.16; 2.05: 2.08; 2.06: 2.12; 2.07: 2.2 |  | 2.1131
| 1 | 5 | 2.01: 2.2222; 2.02: 1.8; 2.04: 2.19; 2.05: 2; 2.06: 2.14; 2.07: 2.1 |  | 133
| 1 | 6 | 2.01: 2.3306; 2.02: 2.2; 2.04: 2.26; 2.05: 2.01; 2.06: 2.17; 2.07: 2.2
| Mean |  | 2.01: 2.2272; 2.02: 1.9333; 2.04: 2.1883; 2.05: 2.0717; 2.06: 2.1583; 2.07: 2.1
| Median |  | 2.01: 2.2207; 2.02: 1.9; 2.04: 2.185; 2.05: 2.07; 2.06: 2.155; 2.07: 2.15
| Std Dev. |  | 2.01: 0.062945; 2.02: 0.19664; 2.04: 0.052694; 2.05: 0.0608; 2.06: 0.051153; 2.07: 0.12649
| Rel.Std.Dev. |  | 2.01: 2.826%; 2.02: 10.17%; 2.04: 2.408%; 2.05: 2.935%; 2.06: 2.37%; 2.07: 6.023%
| PDM3 |  | 2.01: 5.396%; 2.02: -8.509%; 2.04: 3.558%; 2.05: -1.963%; 2.06: 2.139%; 2.07: -0.6218%
| Z-Score (Absolute) |  | 2.01: 1.13; 2.02: 2.26; 2.04: 0.68; 2.05: 0.66; 2.06: 0.34; 2.07: 0.34
| Analytical results for Eu in OREAS 525 (Indicative Value 4.22 ppm) | [23 empty] | Indicative
Eu | Round | Replicate | 2.01: Lab; 2.02: Lab; 2.04: Lab; 2.05: Lab; 2.06: Lab; 2.07: Lab |  | 1
| No | No | 2.01: 2.03; 2.02: 2.06; 2.04: 2.07; 2.05: 2.26; 2.06: 2.27; 2.07: 2.28 |  | ppm
|  |  | 2.01: PF*OES/MS; 2.02: PF*OES/MS; 2.04: PF*MS; 2.05: PF*OES; 2.06: PF*MS; 2.07: PF*MS |  | 2
2
| 1 | 1 | 2.01: 3.9261; 2.02: 5.8; 2.04: 2.04; 2.05: 2.99; 2.06: 3.27; 2.07: 6.4 |  | 1
| 1 | 2 | 2.01: 3.9847; 2.02: 6.5; 2.04: 2.03; 2.05: 3.12; 2.06: 3.37; 2.07: 6.5 |  | 9
| 1 | 3 | 2.01: 3.9141; 2.02: 6.3; 2.04: 2.03; 2.05: 3.3; 2.06: 3.44; 2.07: 6.4 |  | 16
| 1 | 4 | 2.01: 3.9836; 2.02: 6.1; 2.04: 2; 2.05: 3.08; 2.06: 3.28; 2.07: 6.7 |  | 4.2176
| 1 | 5 | 2.01: 3.9476; 2.02: 6.4; 2.04: 2.05; 2.05: 3.15; 2.06: 3.43; 2.07: 6.4 |  | 21
| 1 | 6 | 2.01: 4.0078; 2.02: 6.9; 2.04: 2.02; 2.05: 3.12; 2.06: 3.45; 2.07: 6.5
| Mean |  | 2.01: 3.9607; 2.02: 6.3333; 2.04: 2.0283; 2.05: 3.1267; 2.06: 3.3733; 2.07: 6.4833
| Median |  | 2.01: 3.9656; 2.02: 6.35; 2.04: 2.03; 2.05: 3.12; 2.06: 3.4; 2.07: 6.45
| Std Dev. |  | 2.01: 0.037039; 2.02: 0.37238; 2.04: 0.017224; 2.05: 0.10152; 2.06: 0.081158; 2.07: 0.1169
| Rel.Std.Dev. |  | 2.01: 0.9352%; 2.02: 5.88%; 2.04: 0.8492%; 2.05: 3.247%; 2.06: 2.406%; 2.07: 1.803%
| PDM3 |  | 2.01: -6.092%; 2.02: 50.16%; 2.04: -51.91%; 2.05: -25.87%; 2.06: -20.02%; 2.07: 53.72%
| Z-Score (Absolute) |  | 2.01: 0.18; 2.02: 1.65; 2.04: 1.01; 2.05: 0.33; 2.06: 0.18; 2.07: 1.74
| Analytical results for Fe in OREAS 525 (Certified Value 17.18 wt.%) | [23 empty] | Certified
Fe | Round | Replicate | Lab | Lab | Lab | Lab | Lab | Lab | Lab | Lab | Lab | Lab | Lab | Lab | Lab | Lab | Lab | Lab | Lab | Lab | Lab | Lab | Lab | Lab | 1
| No | No | 2.01 | 2.02 | 2.03 | 2.04 | 2.05 | 2.06 | 2.07 | 2.08 | 2.09 | 2.11 | 2.14 | 2.15 | 2.16 | 2.17 | 2.18 | 2.19 | 2.23 | 2.24 | 2.25 | 2.26 | 2.27 | 2.28 | wt.%
|  |  | PF*OES | PF*OES | PF*OES/MS | PF*OES | PF*OES | PF*OES/MS | PF*OES | PF*OES/MS | PF*OES | PF*OES | PF*OES | PF*OES | PF*OES | PF*OES | PF*OES | PF*OES | PF*OES/MS | PF*OES | PF*OES | PF*OES | PF*OES | PF*OES | 2
3
| 1 | 1 | 18.61 | 16.59 | 17.5101 | 17.85 | 17.55 | 17.2 | 16.73 | 17.5 | 15.9378 | 17.1 | 16.787 | 17.07 | 16.927 | 17.28 | 17.49 | 17.7164 | 17.68 | 16.97 | 17.02 | 17.56 | 16.57 | 17.53 | 1
| 1 | 2 | 18.98 | 16.13 | 17.1705 | 17.6 | 16.49 | 17.2 | 17 | 17.7 | 15.1555 | 17.6 | 16.927 | 17.14 | 16.577 | 17.35 | 17.21 | 17.8777 | 17.29 | 17.35 | 17.16 | 16.95 | 17.14 | 17.29 | 26
| 1 | 3 | 18.01 | 16.99 | 17.1649 | 17.71 | 16.73 | 17.6 | 17.01 | 17.5 | 15.5019 | 17.3 | 16.927 | 17.21 | 15.318 | 17.28 | 17.28 | 17.8411 | 17.55 | 16.58 | 17.31 | 17.12 | 16.37 | 17.48 | 16
| 1 | 4 | 18.06 | 16.74 | 17.535 | 17.79 | 16.58 | 17.2 | 17.05 | 17.5 | 16.2193 | 17.3 | 17.067 | 17 | 17.067 | 17.42 | 17.07 | 17.8781 | 17.55 | 17.05 | 17.08 | 16.89 | 16.61 | 17.57 | 17.1825
| 1 | 5 | 18.51 | 16.57 | 17.4692 | 17.73 | 16.58 | 17.2 | 17.38 | 17.6 | 16.2825 | 17.3 | 16.717 | 17.07 | 16.857 | 17.07 | 17.56 | 17.8333 | 17.46 | 17.42 | 17.14 | 17.5 | 16.49 | 17.37 | 134
| 1 | 6 | 19.15 | 15.83 | 17.3413 | 17.7 | 16.88 | 17.1 | 16.9 | 17.5 | 15.3653 | 17.2 | 16.787 | 17.21 | 16.647 | 17.14 | 17.35 | 17.7248 | 17.75 | 16.99 | 17.32 | 17.08 | 15.67 | 17.19
| Mean |  | 18.5533 | 16.475 | 17.3652 | 17.73 | 16.8017 | 17.25 | 17.0117 | 17.55 | 15.7437 | 17.3 | 16.8687 | 17.1167 | 16.5655 | 17.2567 | 17.3267 | 17.8119 | 17.5467 | 17.06 | 17.1717 | 17.1833 | 16.475 | 17.405
| Median |  | 18.56 | 16.58 | 17.4053 | 17.72 | 16.655 | 17.2 | 17.005 | 17.5 | 15.7198 | 17.3 | 16.857 | 17.105 | 16.752 | 17.28 | 17.315 | 17.8372 | 17.55 | 17.02 | 17.15 | 17.1 | 16.53 | 17.425
| Std Dev. |  | 0.46513 | 0.42255 | 0.16689 | 0.085088 | 0.39158 | 0.17607 | 0.21405 | 0.083666 | 0.46941 | 0.16733 | 0.12844 | 0.084774 | 0.63721 | 0.13033 | 0.18074 | 0.073114 | 0.16281 | 0.30239 | 0.12139 | 0.2819 | 0.47513 | 0.14775
| Rel.Std.Dev. |  | 2.507% | 2.565% | 0.9611% | 0.4799% | 2.331% | 1.021% | 1.258% | 0.4767% | 2.982% | 0.9672% | 0.7614% | 0.4953% | 3.847% | 0.7553% | 1.043% | 0.4105% | 0.9279% | 1.773% | 0.7069% | 1.641% | 2.884% | 0.8489%
| PDM3 |  | 7.978% | -4.117% | 1.063% | 3.186% | -2.216% | 0.393% | -0.9941% | 2.139% | -8.373% | 0.6839% | -1.826% | -0.383% | -3.591% | 0.4318% | 0.8391% | 3.663% | 2.12% | -0.7128% | -0.06294% | 0.004962% | -4.117% | 1.295%
| Z-Score (Absolute) |  | 3.37 | 1.87 | 0.37 | 1.29 | 1.05 | 0.08 | 0.52 | 0.84 | 3.71 | 0.21 | 0.88 | 0.26 | 1.64 | 0.09 | 0.27 | 1.5 | 0.83 | 0.39 | 0.11 | 0.08 | 1.87 | 0.47
| Analytical results for Ga in OREAS 525 (Certified Value 18.5 ppm) | [23 empty] | Certified
Ga | Round | Replicate | 2.01: Lab; 2.02: Lab; 2.03: Lab; 2.04: Lab; 2.05: Lab; 2.06: Lab; 2.07: Lab; 2.08: Lab; 2.09: Lab; 2.11: Lab; 2.14: Lab | 1
| No | No | 2.02 | 2.03 | 2.04 | 2.05 | 2.06 | 2.07 | 2.08 | 2.19 | 2.26 | 2.27 | 2.28 | [11 empty] | ppm
|  |  | PF*MS | PF*OES/MS | PF*OES | PF*OES | PF*OES/MS | PF*MS | PF*OES/MS | PF*MS | PF*OES | PF*MS | PF*MS | [11 empty] | 1
2
| 1 | 1 | 18 | 19.5299 | 21.735 | < 5 | 18.3 | 18 | 22.5 | 18.767 | 20 | 19 | 18 | [11 empty] | 1
| 1 | 2 | 17 | 18.9512 | 22.0826 | < 5 | 18.7 | 18 | 22.9 | 18.7499 | 19 | 19 | 18 | [11 empty] | 46
| 1 | 3 | 18 | 19.2305 | 21.565 | < 5 | 18 | 18 | 22.6 | 18.8428 | 18 | 20 | 19 | [11 empty] | 16
| 1 | 4 | 17 | 19.4375 | 21.23 | < 5 | 17.2 | 19 | 21 | 18.3185 | 19 | 20 | 19 | [11 empty] | 18.5126
| 1 | 5 | 17 | 19.1961 | 23.218 | < 5 | 17.8 | 19 | 21.1 | 18.1883 | 18 | 19 | 18 | [11 empty] | 135
| 1 | 6 | 17 | 19.4217 | 22.665 | < 5 | 17.8 | 18 | 21.9 | 19.1725 | 19 | 19 | 18
| Mean |  | 17.3333 | 19.2945 | 22.0826 |  | 17.9667 | 18.3333 | 22 | 18.6732 | 18.8333 | 19.3333 | 18.3333
| Median |  | 17 | 19.3261 | 21.9088 |  | 17.9 | 18 | 22.2 | 18.7585 | 19 | 19 | 18
| Std Dev. |  | 0.5164 | 0.21151 | 0.74081 |  | 0.50859 | 0.5164 | 0.80498 | 0.36161 | 0.75277 | 0.5164 | 0.5164
| Rel.Std.Dev. |  | 2.979% | 1.096% | 3.355% |  | 2.831% | 2.817% | 3.659% | 1.937% | 3.997% | 2.671% | 2.817%
| PDM3 |  | -6.37% | 4.223% | 19.28% |  | -2.949% | -0.9685% | 18.84% | 0.8672% | 1.732% | 4.433% | -0.9685%
| Z-Score (Absolute) |  | 1.37 | 0.63 | 3.48 | 16.52 | 0.72 | 0.35 | 3.4 | 0 | 0.16 | 0.67 | 0.35
| Analytical results for Gd in OREAS 525 (Certified Value 5.76 ppm) | [23 empty] | Certified
Gd | Round | Replicate | 2.02: Lab; 2.03: Lab; 2.04: Lab; 2.05: Lab; 2.06: Lab; 2.07: Lab | [11 empty] | 1
| No | No | 2.02: 2.03; 2.03: 2.06; 2.04: 2.07; 2.05: 2.26; 2.06: 2.27; 2.07: 2.28 | [11 empty] | ppm
|  |  | 2.02: PF*OES/MS; 2.03: PF*OES/MS; 2.04: PF*MS; 2.05: PF*OES; 2.06: PF*MS; 2.07: PF*MS | [11 empty] | 2
3
| 1 | 1 | 2.02: 6.3186; 2.03: 6.1; 2.04: 5.65; 2.05: 5; 2.06: 5.37; 2.07: 5.7 | [11 empty] | 1
| 1 | 2 | 2.02: 6.3514; 2.03: 6.1; 2.04: 5.44; 2.05: 5; 2.06: 5.39; 2.07: 6.2 | [11 empty] | 47
| 1 | 3 | 2.02: 6.2638; 2.03: 6; 2.04: 5.58; 2.05: 5; 2.06: 5.47; 2.07: 5.9 | [11 empty] | 16
| 1 | 4 | 2.02: 6.481; 2.03: 6.1; 2.04: 5.55; 2.05: 5; 2.06: 5.45; 2.07: 6.2 | [11 empty] | 5.7581
| 1 | 5 | 2.02: 6.4836; 2.03: 6.5; 2.04: 5.79; 2.05: 5; 2.06: 5.27; 2.07: 6 | [11 empty] | 136
| 1 | 6 | 2.02: 6.5617; 2.03: 7.1; 2.04: 5.66; 2.05: 5; 2.06: 5.45; 2.07: 5.8
| Mean |  | 2.02: 6.41; 2.03: 6.3167; 2.04: 5.6117; 2.05: 5; 2.06: 5.4; 2.07: 5.9667
| Median |  | 2.02: 6.4162; 2.03: 6.1; 2.04: 5.615; 2.05: 5; 2.06: 5.42; 2.07: 5.95
| Std Dev. |  | 2.02: 0.11543; 2.03: 0.42151; 2.04: 0.11822; 2.05: 0; 2.06: 0.074565; 2.07: 0.20656
| Rel.Std.Dev. |  | 2.02: 1.801%; 2.03: 6.673%; 2.04: 2.107%; 2.05: 0%; 2.06: 1.381%; 2.07: 3.462%
| PDM3 |  | 2.02: 11.32%; 2.03: 9.701%; 2.04: -2.542%; 2.05: -13.17%; 2.06: -6.218%; 2.07: 3.623%
| Z-Score (Absolute) |  | 2.02: 0.91; 2.03: 0.78; 2.04: 0.26; 2.05: 1.16; 2.06: 0.57; 2.07: 0.26
| Analytical results for Ge in OREAS 525 (Indicative Value 1.08 ppm) | [23 empty] | Indicative
Ge | Round | Replicate | Lab | Lab | Lab | Lab | Lab | Lab | Lab | [15 empty] | 1
| No | No | 2.02 | 2.06 | 2.07 | 2.08 | 2.19 | 2.27 | 2.28 | [15 empty] | ppm
|  |  | PF*MS | PF*OES/MS | PF*MS | PF*OES/MS | PF*MS | PF*MS | PF*MS | [15 empty] | 2
2
| 1 | 1 | < 1 | 1.1 | 1 | 0.9 | < 1 | 1 | 2 | [15 empty] | 1
| 1 | 2 | < 1 | 1.3 | 1 | 1.1 | < 1 | 1 | 3 | [15 empty] | 16
| 1 | 3 | < 1 | 1 | < 1 | 1.4 | < 1 | 1 | 2 | [15 empty] | 16
| 1 | 4 | < 1 | 1.8 | 1 | 1.2 | 1.0467 | 1 | 2 | [15 empty] | 1.0778
| 1 | 5 | < 1 | 1.6 | < 1 | 1.3 | < 1 | 1 | 1 | [15 empty] | 22
| 1 | 6 | < 1 | 1.3 | 1 | 1.2 | < 1 | 1 | 1
| Mean |  | 2.03: 1.35; 2.04: 1; 2.05: 1.1833; 2.06: 1.0467; 2.07: 1; 2.08: 1.8333
| Median |  | 2.03: 1.3; 2.04: 1; 2.05: 1.2; 2.06: 1.0467; 2.07: 1; 2.08: 2
| Std Dev. |  | 2.03: 0.30166; 2.04: 0; 2.05: 0.17224; 2.07: 0; 2.08: 0.75277
| Rel.Std.Dev. |  | 2.03: 22.35%; 2.04: 0%; 2.05: 14.56%; 2.07: 0%; 2.08: 41.06%
| PDM3 |  | 2.03: 25.26%; 2.04: -7.216%; 2.05: 9.794%; 2.06: -2.883%; 2.07: -7.216%; 2.08: 70.1%
| Z-Score (Absolute) |  | 0.96 | 0.67 | 0.32 | 0.35 | 0.79 | 0 | 1.61
| Analytical results for Hf in OREAS 525 (Indicative Value 5.96 ppm) | [23 empty] | Indicative
Hf | Round | Replicate | 2.02: Lab; 2.03: Lab; 2.04: Lab | [11 empty] | 1
| No | No | 2.02: 2.03; 2.03: 2.06; 2.04: 2.07 | [11 empty] | ppm
|  |  | 2.02: PF*OES/MS; 2.03: PF*OES/MS; 2.04: PF*MS | [11 empty] | 2
2
| 1 | 1 | 2.02: 5.8264; 2.03: < 10; 2.04: 6 | [11 empty] | 1
| 1 | 2 | 2.02: 5.8458; 2.03: < 10; 2.04: 6 | [11 empty] | 11
| 1 | 3 | 2.02: 5.9083; 2.03: < 10; 2.04: 6 | [11 empty] | 16
| 1 | 4 | 2.02: 5.9287; 2.03: < 10; 2.04: 6 | [11 empty] | 5.957
| 1 | 5 | 2.02: 5.9055; 2.03: < 10; 2.04: 6 | [11 empty] | 17
| 1 | 6 | 2.02: 6.0699; 2.03: < 10; 2.04: 6
| Mean |  | 2.02: 5.9141; 2.04: 6
| Median |  | 2.02: 5.9069; 2.04: 6
| Std Dev. |  | 2.02: 0.085987; 2.04: 0
| Rel.Std.Dev. |  | 2.02: 1.454%; 2.04: 0%
| PDM3 |  | 2.02: -0.721%; 2.04: 0.721%
| Z-Score (Absolute) |  | 2.02: 0; 2.03: 7.18; 2.04: 0.67
| Analytical results for Hg in OREAS 525 (Indicative Value < 5 ppm) | [23 empty] | Indicative
Hg | Round | Replicate | 2.02: Lab | [11 empty] | 1
| No | No | 2.02: 2.05 | [11 empty] | ppm
|  |  | 2.02: PF*OES | [11 empty] | 2
2
| 1 | 1 | 2.02: < 5 | [11 empty] | 1
| 1 | 2 | 2.02: < 5 | [11 empty] | 3
| 1 | 3 | 2.02: < 5 | [11 empty] | 16
| 1 | 4 | 2.02: < 5 | [11 empty] | < 5
| 1 | 5 | 2.02: < 5 | [11 empty] | 18
| 1 | 6 | 2.02: < 5
Mean
Median
Std Dev.
Rel.Std.Dev.
PDM3
Z-Score (Absolute) | bar: 2.02
| Analytical results for Ho in OREAS 525 (Certified Value 0.82 ppm) | [23 empty] | Certified
Ho | Round | Replicate | 2.02: Lab; 2.03: Lab; 2.04: Lab; 2.05: Lab; 2.06: Lab; 2.07: Lab | [11 empty] | 1
| No | No | 2.02: 2.03; 2.03: 2.06; 2.04: 2.07; 2.05: 2.26; 2.06: 2.27; 2.07: 2.28 | [11 empty] | ppm
|  |  | 2.02: PF*OES/MS; 2.03: PF*OES/MS; 2.04: PF*MS; 2.05: PF*OES; 2.06: PF*MS; 2.07: PF*MS | [11 empty] | 2
3
| 1 | 1 | 2.02: 0.85259; 2.03: 0.8; 2.04: 0.76; 2.05: 0.76; 2.06: 0.85; 2.07: 0.8 | [11 empty] | 1
| 1 | 2 | 2.02: 0.82214; 2.03: 0.8; 2.04: 0.83; 2.05: 0.79; 2.06: 0.84; 2.07: 0.8 | [11 empty] | 7
| 1 | 3 | 2.02: 0.80878; 2.03: 0.8; 2.04: 0.8; 2.05: 0.83; 2.06: 0.85; 2.07: 0.9 | [11 empty] | 16
| 1 | 4 | 2.02: 0.82452; 2.03: 0.8; 2.04: 0.8; 2.05: 0.79; 2.06: 0.85; 2.07: 0.8 | [11 empty] | 0.81972
| 1 | 5 | 2.02: 0.83342; 2.03: 0.9; 2.04: 0.82; 2.05: 0.78; 2.06: 0.89; 2.07: 0.8 | [11 empty] | 137
| 1 | 6 | 2.02: 0.82859; 2.03: 0.9; 2.04: 0.83; 2.05: 0.78; 2.06: 0.89; 2.07: 0.8
| Mean |  | 2.02: 0.82834; 2.03: 0.83333; 2.04: 0.80667; 2.05: 0.78833; 2.06: 0.86167; 2.07: 0.81667
| Median |  | 2.02: 0.82656; 2.03: 0.8; 2.04: 0.81; 2.05: 0.785; 2.06: 0.85; 2.07: 0.8
| Std Dev. |  | 2.02: 0.01449; 2.03: 0.05164; 2.04: 0.026583; 2.05: 0.023166; 2.06: 0.022286; 2.07: 0.040825
| Rel.Std.Dev. |  | 2.02: 1.749%; 2.03: 6.197%; 2.04: 3.295%; 2.05: 2.939%; 2.06: 2.586%; 2.07: 4.999%
| PDM3 |  | 2.02: 1.051%; 2.03: 1.66%; 2.04: -1.593%; 2.05: -3.829%; 2.06: 5.117%; 2.07: -0.3729%
| Z-Score (Absolute) |  | 2.02: 0.3; 2.03: 0.55; 2.04: 0.8; 2.05: 1.73; 2.06: 1.98; 2.07: 0.3
| Analytical results for In in OREAS 525 (Certified Value 0.32 ppm) | [23 empty] | Certified
In | Round | Replicate | Lab | Lab | Lab | Lab | Lab | Lab | Lab | [15 empty] | 1
| No | No | 2.02 | 2.06 | 2.07 | 2.08 | 2.19 | 2.27 | 2.28 | [15 empty] | ppm
|  |  | PF*MS | PF*OES/MS | PF*MS | PF*OES/MS | PF*MS | PF*MS | PF*MS | [15 empty] | 2
2
| 1 | 1 | 0.3 | 0.3 | 0.3 | 0.37 | 0.31429 | 0.4 | 0.3 | [15 empty] | 1
| 1 | 2 | 0.3 | 0.3 | 0.3 | 0.39 | 0.31328 | 0.4 | 0.3 | [15 empty] | 34
| 1 | 3 | 0.4 | 0.2 | 0.3 | 0.34 | 0.25425 | 0.4 | 0.3 | [15 empty] | 16
| 1 | 4 | 0.3 | 0.3 | 0.3 | 0.39 | 0.25958 | 0.4 | 0.3 | [15 empty] | 0.32446
| 1 | 5 | 0.3 | 0.2 | 0.3 | 0.32 | 0.29129 | 0.4 | 0.3 | [15 empty] | 138
| 1 | 6 | 0.4 | 0.3 | 0.3 | 0.48 | 0.30451 | 0.4 | 0.3
| Mean |  | 0.33333 | 0.26667 | 0.3 | 0.38167 | 0.28953 | 0.4 | 0.3
| Median |  | 0.3 | 0.3 | 0.3 | 0.38 | 0.2979 | 0.4 | 0.3
| Std Dev. |  | 0.05164 | 0.05164 | 0 | 0.055648 | 0.02663 | 6.0809e-17 | 0
| Rel.Std.Dev. |  | 15.49% | 19.36% | 0% | 14.58% | 9.197% | 1.52e-14% | 0%
| PDM3 |  | 2.736% | -17.81% | -7.538% | 17.63% | -10.76% | 23.28% | -7.538%
| Z-Score (Absolute) |  | 0.67 | 0.67 | 0 | 1.65 | 0.21 | 2.02 | 0
| Analytical results for K in OREAS 525 (Certified Value 3.39 wt.%) | [23 empty] | Certified
K | Round | Replicate | Lab | Lab | Lab | Lab | Lab | Lab | Lab | Lab | Lab | Lab | Lab | Lab | Lab | Lab | Lab | Lab | Lab | Lab | Lab | Lab | Lab |  | 1
| No | No | 2.01 | 2.02 | 2.03 | 2.04 | 2.05 | 2.06 | 2.07 | 2.08 | 2.09 | 2.11 | 2.14 | 2.15 | 2.16 | 2.17 | 2.18 | 2.19 | 2.24 | 2.25 | 2.26 | 2.27 | 2.28 |  | wt.%
|  |  | PF*OES | PF*OES | PF*OES/MS | PF*OES | PF*OES | PF*OES/MS | PF*OES | PF*OES/MS | PF*OES | PF*OES | PF*OES | PF*OES | PF*OES | PF*OES | PF*OES | PF*OES | PF*OES | PF*OES | PF*OES | PF*OES | PF*OES |  | 2
3
| 1 | 1 | 4.1 | 3.4 | 3.4775 | 3.5 | 0.57 | 3.3 | 3.3 | 3.63 | 2.0865 | 3.2 | 3.346 | 3.429 | 3.321 | 3.354 | 3.462 | 3.3138 | 3.21 | 3.76 | 3.5 | 3.7 | 3.8 |  | 1
| 1 | 2 | 4.1 | 3.3 | 3.5251 | 3.46 | 0.54 | 3.3 | 3.4 | 3.57 | 2.0542 | 3.3 | 3.395 | 3.42 | 3.329 | 3.337 | 3.42 | 3.3253 | 3.48 | 3.8 | 3.4 | 3.8 | 3.7 |  | 0
| 1 | 3 | 4.4 | 3.46 | 3.4774 | 3.52 | 0.54 | 3.5 | 3.4 | 3.56 | 2.0998 | 3.2 | 3.354 | 3.37 | 3.113 | 3.287 | 3.387 | 3.3191 | 3.16 | 3.78 | 3.5 | 3.6 | 3.8 |  | 16
| 1 | 4 | 3.6 | 3.41 | 3.4651 | 3.5 | 0.56 | 3.4 | 3.4 | 3.56 | 2.0193 | 3.2 | 3.312 | 3.429 | 3.379 | 3.354 | 3.387 | 3.2882 | 3.38 | 3.66 | 3.4 | 3.8 | 3.8 |  | 3.3858
| 1 | 5 | 3.7 | 3.41 | 3.4659 | 3.47 | 0.53 | 3.3 | 3.5 | 3.52 | 2.0577 | 3.3 | 3.321 | 3.404 | 3.354 | 3.271 | 3.412 | 3.2904 | 3.43 | 3.78 | 3.4 | 3.7 | 3.7 |  | 139
| 1 | 6 | 4 | 3.23 | 3.428 | 3.49 | 0.55 | 3.4 | 3.4 | 3.53 | 2.0593 | 3.2 | 3.321 | 3.337 | 3.321 | 3.337 | 3.429 | 3.3184 | 3.33 | 3.72 | 3.4 | 3.3 | 3.7
| Mean |  | 3.9833 | 3.3683 | 3.4732 | 3.49 | 0.54833 | 3.3667 | 3.4 | 3.5617 | 2.0628 | 3.2333 | 3.3415 | 3.3982 | 3.3028 | 3.3233 | 3.4162 | 3.3092 | 3.3317 | 3.75 | 3.4333 | 3.65 | 3.75
| Median |  | 4.05 | 3.405 | 3.4716 | 3.495 | 0.545 | 3.35 | 3.4 | 3.56 | 2.0585 | 3.2 | 3.3335 | 3.412 | 3.325 | 3.337 | 3.416 | 3.3161 | 3.355 | 3.77 | 3.4 | 3.7 | 3.75
| Std Dev. |  | 0.29269 | 0.085654 | 0.031253 | 0.021909 | 0.01472 | 0.08165 | 0.063246 | 0.038687 | 0.028048 | 0.05164 | 0.03082 | 0.037274 | 0.095709 | 0.035534 | 0.02828 | 0.015859 | 0.12513 | 0.051769 | 0.05164 | 0.18708 | 0.054772
| Rel.Std.Dev. |  | 7.348% | 2.543% | 0.8999% | 0.6278% | 2.684% | 2.425% | 1.86% | 1.086% | 1.36% | 1.597% | 0.9224% | 1.097% | 2.898% | 1.069% | 0.8278% | 0.4793% | 3.756% | 1.38% | 1.504% | 5.126% | 1.461%
| PDM3 |  | 17.65% | -0.5154% | 2.581% | 3.078% | -83.8% | -0.5647% | 0.4198% | 5.195% | -39.07% | -4.503% | -1.308% | 0.3657% | -2.45% | -1.845% | 0.8973% | -2.262% | -1.598% | 10.76% | 1.404% | 7.804% | 10.76%
| Z-Score (Absolute) |  | 4.44 | 0.23 | 0.57 | 0.7 | 21.62 | 0.24 | 0.01 | 1.24 | 10.13 | 1.25 | 0.43 | 0 | 0.72 | 0.57 | 0.14 | 0.67 | 0.5 | 2.67 | 0.27 | 1.91 | 2.67
| Analytical results for La in OREAS 525 (Certified Value 176 ppm) | [23 empty] | Certified
La | Round | Replicate | 2.01: Lab; 2.02: Lab; 2.03: Lab; 2.04: Lab; 2.05: Lab; 2.06: Lab; 2.07: Lab; 2.08: Lab; 2.09: Lab; 2.11: Lab; 2.14: Lab |  | 1
| No | No | 2.03 | 2.04 | 2.05 | 2.06 | 2.07 | 2.09 | 2.11 | 2.25 | 2.26 | 2.27 | 2.28 | [11 empty] | ppm
|  |  | PF*OES/MS | PF*OES | PF*OES | PF*OES/MS | PF*MS | PF*MS | PF*OES | PF*OES | PF*OES | PF*MS | PF*MS | [11 empty] | 0
0
| 1 | 1 | 171.4545 | 179 | 131 | 169 | 165 | 185.6661 | 158 | 180 | 165.3 | 193 | 172 | [11 empty] | 1
| 1 | 2 | 170.5276 | 182 | 134.7 | 169 | 171 | 190.825 | 155 | 180 | 168.89 | 195 | 172 | [11 empty] | 35
| 1 | 3 | 173.5984 | 182 | 131.4 | 172 | 170 | 185.7156 | 155 | 190 | 174.81 | 192 | 174 | [11 empty] | 16
| 1 | 4 | 173.3374 | 179 | 128.3 | 172 | 170 | 184.7482 | 155 | 190 | 165.48 | 192 | 179 | [11 empty] | 175.8004
| 1 | 5 | 170.4985 | 178 | 124.9 | 172 | 173 | 193.3437 | 157 | 180 | 169.64 | 191 | 177 | [11 empty] | 140
| 1 | 6 | 176.1771 | 181 | 135.7 | 181 | 174 | 184.3694 | 155 | 190 | 169.92 | 195 | 175
| Mean |  | 172.5989 | 180.1667 | 131 | 172.5 | 170.5 | 187.4447 | 155.8333 | 185 | 169.0067 | 193 | 174.8333
| Median |  | 172.396 | 180 | 131.2 | 172 | 170.5 | 185.6909 | 155 | 185 | 169.265 | 192.5 | 174.5
| Std Dev. |  | 2.2073 | 1.7224 | 4.011 | 4.4159 | 3.1464 | 3.7177 | 1.3292 | 5.4772 | 3.4958 | 1.6733 | 2.7869
| Rel.Std.Dev. |  | 1.279% | 0.956% | 3.062% | 2.56% | 1.845% | 1.983% | 0.8529% | 2.961% | 2.068% | 0.867% | 1.594%
| PDM3 |  | -1.821% | 2.484% | -25.48% | -1.877% | -3.015% | 6.624% | -11.36% | 5.233% | -3.864% | 9.784% | -0.5501%
| Z-Score (Absolute) |  | 0 | 0.67 | 3.71 | 0.01 | 0.19 | 1.32 | 1.49 | 1.1 | 0.32 | 1.82 | 0.2
| Analytical results for Li in OREAS 525 (Certified Value 16.6 ppm) | [23 empty] | Certified
Li | Round | Replicate | Lab | Lab | Lab | Lab | Lab | Lab | Lab | Lab | Lab | Lab | Lab | Lab | Lab | Lab | [8 empty] | 1
| No | No | 2.01 | 2.02 | 2.04 | 2.06 | 2.07 | 2.08 | 2.09 | 2.11 | 2.19 | 2.24 | 2.25 | 2.26 | 2.27 | 2.28 | [8 empty] | ppm
|  |  | PF*OES | PF*MS | PF*OES | PF*OES/MS | PF*OES | PF*OES/MS | PF*MS | PF*OES | PF*MS | PF*OES | PF*OES | PF*OES | PF*OES | PF*MS | [8 empty] | 1
1
| 1 | 1 | 20 | 16 | 18.8626 | 16 | 20 | 16.3 | 10.8117 | 14 | 16.8998 | 10 | 20 | < 20 | < 10 | 16.6 | [8 empty] | 1
| 1 | 2 | 20 | 15 | 18.2626 | 17 | 20 | 17.2 | 10.8158 | 13 | 19.2491 | 20 | 20 | < 20 | 15 | 16.2 | [8 empty] | 0
| 1 | 3 | 20 | 16 | 18.7444 | 18 | 19 | 16.5 | 11.1168 | 13 | 16.2615 | 10 | 20 | < 20 | < 10 | 17.1 | [8 empty] | 16
| 1 | 4 | 20 | 17 | 18.5456 | 17 | 21 | 16.3 | 11.497 | 18 | 19.5052 | 20 | 20 | < 20 | 40 | 17.1 | [8 empty] | 16.6317
| 1 | 5 | 20 | 16 | 18.0994 | 16 | 21 | 15.7 | 11.8402 | 17 | 20.6691 | 20 | 20 | < 20 | < 10 | 16.5 | [8 empty] | 141
| 1 | 6 | 20 | 17 | 18.4814 | 16 | 19 | 16.5 | 11.0088 | 17 | 19.7409 | 20 | 20 | < 20 | < 10 | 16.7
| Mean |  | 20 | 16.1667 | 18.4993 | 16.6667 | 20 | 16.4167 | 11.1817 | 15.3333 | 18.7209 | 16.6667 | 20 |  | 27.5 | 16.7
| Median |  | 20 | 16 | 18.5135 | 16.5 | 20 | 16.4 | 11.0628 | 15.5 | 19.3771 | 20 | 20 |  | 27.5 | 16.65
| Std Dev. |  | 0 | 0.75277 | 0.28653 | 0.8165 | 0.89443 | 0.48339 | 0.40939 | 2.2509 | 1.7375 | 5.164 | 0 |  | 17.6777 | 0.35214
| Rel.Std.Dev. |  | 0% | 4.656% | 1.549% | 4.899% | 4.472% | 2.945% | 3.661% | 14.68% | 9.281% | 30.98% | 0% |  | 64.28% | 2.109%
| PDM3 |  | 20.25% | -2.796% | 11.23% | 0.2102% | 20.25% | -1.293% | -32.77% | -7.807% | 12.56% | 0.2102% | 20.25% |  | 65.35% | 0.4106%
| Z-Score (Absolute) |  | NA | 0.08 | 0.67 | 0.08 | 1.16 | 0 | 1.69 | 0.35 | 0.75 | NA | NA | 2.08 | 1.27 | 0.09
Results from laboratories 2.01, 2.24 and 2.25 were removed due to their 10 ppm reading resolution.
| Analytical results for Lu in OREAS 525 (Certified Value 0.32 ppm) | [23 empty] | Certified
Lu | Round | Replicate | 2.03: Lab; 2.04: Lab; 2.05: Lab; 2.06: Lab; 2.07: Lab | [11 empty] | 1
| No | No | 2.03: 2.03; 2.04: 2.07; 2.05: 2.26; 2.06: 2.27; 2.07: 2.28 | [11 empty] | ppm
|  |  | 2.03: PF*OES/MS; 2.04: PF*MS; 2.05: PF*OES; 2.06: PF*MS; 2.07: PF*MS | [11 empty] | 2
3
| 1 | 1 | 2.03: 0.31615; 2.04: 0.29; 2.05: 0.39; 2.06: 0.29; 2.07: 0.3 | [11 empty] | 1
| 1 | 2 | 2.03: 0.31365; 2.04: 0.32; 2.05: 0.35; 2.06: 0.31; 2.07: 0.3 | [11 empty] | 36
| 1 | 3 | 2.03: 0.31301; 2.04: 0.3; 2.05: 0.35; 2.06: 0.31; 2.07: 0.3 | [11 empty] | 16
| 1 | 4 | 2.03: 0.32605; 2.04: 0.3; 2.05: 0.39; 2.06: 0.32; 2.07: 0.3 | [11 empty] | 0.32026
| 1 | 5 | 2.03: 0.32152; 2.04: 0.31; 2.05: 0.36; 2.06: 0.33; 2.07: 0.3 | [11 empty] | 142
| 1 | 6 | 2.03: 0.31741; 2.04: 0.3; 2.05: 0.36; 2.06: 0.32; 2.07: 0.4
| Mean |  | 2.03: 0.31797; 2.04: 0.30333; 2.05: 0.36667; 2.06: 0.31333; 2.07: 0.31667
| Median |  | 2.03: 0.31678; 2.04: 0.3; 2.05: 0.36; 2.06: 0.315; 2.07: 0.3
| Std Dev. |  | 2.03: 0.0049937; 2.04: 0.010328; 2.05: 0.018619; 2.06: 0.013663; 2.07: 0.040825
| Rel.Std.Dev. |  | 2.03: 1.571%; 2.04: 3.405%; 2.05: 5.078%; 2.06: 4.36%; 2.07: 12.89%
| PDM3 |  | 2.03: -0.7163%; 2.04: -5.285%; 2.05: 14.49%; 2.06: -2.163%; 2.07: -1.122%
| Z-Score (Absolute) |  | 2.03: 0.26; 2.04: 2.7; 2.05: 10.11; 2.06: 0.67; 2.07: 0
| Analytical results for Mg in OREAS 525 (Certified Value 0.801 wt.%) | [23 empty] | Certified
Mg | Round | Replicate | Lab | Lab | Lab | Lab | Lab | Lab | Lab | Lab | Lab | Lab | Lab | Lab | Lab | Lab | Lab | Lab | Lab | Lab | Lab | Lab |  |  | 1
| No | No | 2.01 | 2.02 | 2.03 | 2.04 | 2.05 | 2.06 | 2.07 | 2.08 | 2.11 | 2.14 | 2.15 | 2.16 | 2.17 | 2.18 | 2.19 | 2.24 | 2.25 | 2.26 | 2.27 | 2.28 |  |  | wt.%
|  |  | PF*OES | PF*OES | PF*OES/MS | PF*OES | PF*OES | PF*OES/MS | PF*OES | PF*OES/MS | PF*OES | PF*OES | PF*OES | PF*OES | PF*OES | PF*OES | PF*OES | PF*OES | PF*OES | PF*OES | PF*OES | PF*OES |  |  | 3
3
| 1 | 1 | 0.87 | 0.78 | 0.8237 | 0.85 | 0.67 | 0.81 | 0.79 | 0.82 | 0.77 | 0.802 | 0.79 | 0.796 | 0.784 | 0.832 | 0.79789 | 0.81 | 0.79 | 0.85 | 0.73 | 0.79 |  |  | 1
| 1 | 2 | 0.86 | 0.76 | 0.85183 | 0.8415 | 0.71 | 0.81 | 0.8 | 0.81 | 0.79 | 0.814 | 0.79 | 0.796 | 0.79 | 0.784 | 0.79602 | 0.83 | 0.78 | 0.84 | 0.75 | 0.8 |  |  | 0
| 1 | 3 | 0.84 | 0.8 | 0.83674 | 0.8585 | 0.73 | 0.82 | 0.8 | 0.82 | 0.81 | 0.802 | 0.796 | 0.784 | 0.79 | 0.814 | 0.79623 | 0.77 | 0.8 | 0.86 | 0.72 | 0.81 |  |  | 16
| 1 | 4 | 0.86 | 0.79 | 0.84468 | 0.84864 | 0.69 | 0.81 | 0.8 | 0.82 | 0.77 | 0.808 | 0.784 | 0.796 | 0.796 | 0.808 | 0.79237 | 0.83 | 0.79 | 0.85 | 0.73 | 0.78 |  |  | 0.80093
| 1 | 5 | 0.85 | 0.78 | 0.82652 | 0.8415 | 0.7 | 0.82 | 0.82 | 0.81 | 0.82 | 0.796 | 0.784 | 0.808 | 0.784 | 0.802 | 0.79839 | 0.84 | 0.79 | 0.84 | 0.73 | 0.77 |  |  | 143
| 1 | 6 | 0.87 | 0.74 | 0.81032 | 0.85 | 0.72 | 0.8 | 0.79 | 0.83 | 0.8 | 0.802 | 0.796 | 0.796 | 0.784 | 0.784 | 0.79345 | 0.81 | 0.8 | 0.84 | 0.69 | 0.8
| Mean |  | 0.85833 | 0.775 | 0.8323 | 0.84836 | 0.70333 | 0.81167 | 0.8 | 0.81833 | 0.79333 | 0.804 | 0.79 | 0.796 | 0.788 | 0.804 | 0.79572 | 0.815 | 0.79167 | 0.84667 | 0.725 | 0.79167
| Median |  | 0.86 | 0.78 | 0.83163 | 0.84932 | 0.705 | 0.81 | 0.8 | 0.82 | 0.795 | 0.802 | 0.79 | 0.796 | 0.787 | 0.805 | 0.79612 | 0.82 | 0.79 | 0.845 | 0.73 | 0.795
| Std Dev. |  | 0.01169 | 0.021679 | 0.015129 | 0.0063623 | 0.021602 | 0.0075277 | 0.010954 | 0.0075277 | 0.020656 | 0.0061968 | 0.0053666 | 0.0075895 | 0.004899 | 0.018461 | 0.0023917 | 0.0251 | 0.0075277 | 0.008165 | 0.019748 | 0.01472
| Rel.Std.Dev. |  | 1.362% | 2.797% | 1.818% | 0.75% | 3.071% | 0.9274% | 1.369% | 0.9199% | 2.604% | 0.7707% | 0.6793% | 0.9535% | 0.6217% | 2.296% | 0.3006% | 3.08% | 0.9509% | 0.9644% | 2.724% | 1.859%
| PDM3 |  | 7.167% | -3.237% | 3.917% | 5.922% | -12.19% | 1.341% | -0.1159% | 2.173% | -0.9482% | 0.3836% | -1.364% | -0.6153% | -1.614% | 0.3836% | -0.6497% | 1.757% | -1.156% | 5.711% | -9.48% | -1.156%
| Z-Score (Absolute) |  | 3.44 | 1.31 | 1.95 | 2.87 | 5.4 | 0.78 | 0.11 | 1.16 | 0.27 | 0.35 | 0.46 | 0.11 | 0.57 | 0.35 | 0.13 | 0.97 | 0.36 | 2.77 | 4.16 | 0.36
| Analytical results for Mn in OREAS 525 (Certified Value 0.336 wt.%) | [23 empty] | Certified
Mn | Round | Replicate | Lab | Lab | Lab | Lab | Lab | Lab | Lab | Lab | Lab | Lab | Lab | Lab | Lab | Lab | Lab | Lab | Lab | Lab | Lab | Lab | Lab |  | 1
| No | No | 2.01 | 2.02 | 2.03 | 2.04 | 2.05 | 2.06 | 2.07 | 2.08 | 2.11 | 2.14 | 2.15 | 2.16 | 2.17 | 2.18 | 2.19 | 2.23 | 2.24 | 2.25 | 2.26 | 2.27 | 2.28 |  | wt.%
|  |  | PF*OES | PF*OES | PF*OES/MS | PF*OES | PF*OES | PF*OES/MS | PF*OES | PF*OES/MS | PF*OES | PF*OES | PF*OES | PF*OES | PF*OES | PF*OES | PF*OES | PF*OES/MS | PF*OES | PF*OES | PF*OES | PF*OES | PF*OES |  | 3
3
| 1 | 1 | 0.3331 | 0.3411 | 0.34627 | 0.3642 | 0.31858 | 0.321 | 0.3264 | 0.332 | 0.3403 | 0.341 | 0.333 | 0.318 | 0.333 | 0.341 | 0.34949 | 0.34 | 0.34 | 0.341 | 0.33 | 0.3273 | 0.3395 |  | 1
| 1 | 2 | 0.3267 | 0.3318 | 0.34061 | 0.36 | 0.29587 | 0.327 | 0.3312 | 0.332 | 0.343 | 0.341 | 0.325 | 0.318 | 0.341 | 0.325 | 0.3363 | 0.34 | 0.35 | 0.354 | 0.33 | 0.3382 | 0.3332 |  | 37
| 1 | 3 | 0.3099 | 0.3489 | 0.33842 | 0.3653 | 0.31462 | 0.336 | 0.3318 | 0.337 | 0.3419 | 0.341 | 0.325 | 0.302 | 0.333 | 0.341 | 0.34553 | 0.34 | 0.33 | 0.358 | 0.33 | 0.3214 | 0.3368 |  | 16
| 1 | 4 | 0.3478 | 0.3453 | 0.34307 | 0.3627 | 0.30089 | 0.334 | 0.3325 | 0.335 | 0.3424 | 0.333 | 0.325 | 0.318 | 0.341 | 0.341 | 0.34514 | 0.34 | 0.34 | 0.341 | 0.33 | 0.3285 | 0.3388 |  | 0.33558
| 1 | 5 | 0.3403 | 0.3419 | 0.34235 | 0.3591 | 0.30127 | 0.332 | 0.3385 | 0.332 | 0.3424 | 0.333 | 0.325 | 0.333 | 0.333 | 0.333 | 0.33553 | 0.34 | 0.35 | 0.353 | 0.33 | 0.3264 | 0.3356 |  | 144
| 1 | 6 | 0.3366 | 0.326 | 0.33706 | 0.3623 | 0.29486 | 0.351 | 0.3309 | 0.337 | 0.3451 | 0.333 | 0.333 | 0.318 | 0.333 | 0.333 | 0.33965 | 0.35 | 0.34 | 0.342 | 0.33 | 0.3092 | 0.3321
| Mean |  | 0.3324 | 0.33917 | 0.3413 | 0.36227 | 0.30435 | 0.3335 | 0.33188 | 0.33417 | 0.34252 | 0.337 | 0.32767 | 0.31783 | 0.33567 | 0.33567 | 0.34194 | 0.34167 | 0.34167 | 0.34817 | 0.33 | 0.32517 | 0.336
| Median |  | 0.33485 | 0.3415 | 0.34148 | 0.3625 | 0.30108 | 0.333 | 0.3315 | 0.3335 | 0.3424 | 0.337 | 0.325 | 0.318 | 0.333 | 0.337 | 0.34239 | 0.34 | 0.34 | 0.3475 | 0.33 | 0.32685 | 0.3362
| Std Dev. |  | 0.013088 | 0.0086162 | 0.0033354 | 0.0023788 | 0.0099136 | 0.010134 | 0.0038902 | 0.0024833 | 0.0015639 | 0.0043818 | 0.0041312 | 0.0098065 | 0.0041312 | 0.006532 | 0.0056289 | 0.0040825 | 0.0075277 | 0.007679 | 0 | 0.0095517 | 0.0029645
| Rel.Std.Dev. |  | 3.937% | 2.54% | 0.9773% | 0.6566% | 3.257% | 3.039% | 1.172% | 0.7431% | 0.4566% | 1.3% | 1.261% | 3.085% | 1.231% | 1.946% | 1.646% | 1.195% | 2.203% | 2.206% | 0% | 2.937% | 0.8823%
| PDM3 |  | -0.9488% | 1.068% | 1.702% | 7.951% | -9.308% | -0.6211% | -1.103% | -0.4224% | 2.066% | 0.4219% | -2.359% | -5.29% | 0.02459% | 0.02459% | 1.893% | 1.813% | 1.813% | 3.749% | -1.664% | -3.104% | 0.1239%
| Z-Score (Absolute) |  | 0.38 | 0.42 | 0.67 | 3.16 | 3.7 | 0.25 | 0.44 | 0.17 | 0.82 | 0.15 | 0.92 | 2.14 | 0 | 0 | 0.75 | 0.72 | 0.72 | 1.49 | 0.66 | 1.23 | 0.05
| Analytical results for Mo in OREAS 525 (Certified Value 195 ppm) | [23 empty] | Certified
Mo | Round | Replicate | 2.01: Lab; 2.02: Lab; 2.03: Lab; 2.04: Lab; 2.05: Lab; 2.06: Lab; 2.07: Lab; 2.08: Lab; 2.11: Lab; 2.14: Lab; 2.15: Lab; 2.16: Lab |  | 1
| No | No | 2.01: 2.02; 2.02: 2.03; 2.03: 2.04; 2.04: 2.05; 2.05: 2.06; 2.06: 2.07; 2.07: 2.08; 2.08: 2.11; 2.11: 2.19; 2.14: 2.25; 2.15: 2.27; 2.16: 2.28 |  | ppm
|  |  | 2.01: PF*MS; 2.02: PF*OES/MS; 2.03: PF*OES; 2.04: PF*OES; 2.05: PF*OES/MS; 2.06: PF*MS; 2.07: PF*OES/MS; 2.08: PF*OES; 2.11: PF*MS; 2.14: PF*OES; 2.15: PF*MS; 2.16: PF*MS |  | 0
0
| 1 | 1 | 2.01: 202; 2.02: 192.1425; 2.03: 198; 2.04: 166.9; 2.05: 180; 2.06: 188; 2.07: 212; 2.08: 161; 2.11: 228.9948; 2.14: 200; 2.15: 201; 2.16: 185 |  | 1
| 1 | 2 | 2.01: 197; 2.02: 195.4616; 2.03: 199; 2.04: 178.1; 2.05: 176; 2.06: 196; 2.07: 216; 2.08: 161; 2.11: 227.6135; 2.14: 210; 2.15: 209; 2.16: 186 |  | 38
| 1 | 3 | 2.01: 206; 2.02: 192.9013; 2.03: 203; 2.04: 166.4; 2.05: 191; 2.06: 196; 2.07: 212; 2.08: 161; 2.11: 227.6486; 2.14: 210; 2.15: 213; 2.16: 177 |  | 16
| 1 | 4 | 2.01: 199; 2.02: 196.7983; 2.03: 203; 2.04: 170.8; 2.05: 185; 2.06: 197; 2.07: 214; 2.08: 158; 2.11: 228.8872; 2.14: 200; 2.15: 203; 2.16: 181 |  | 194.8419
| 1 | 5 | 2.01: 204; 2.02: 193.9579; 2.03: 199; 2.04: 172.7; 2.05: 184; 2.06: 198; 2.07: 213; 2.08: 159; 2.11: 218.9863; 2.14: 210; 2.15: 208; 2.16: 174 |  | 145
| 1 | 6 | 2.01: 190; 2.02: 195.3834; 2.03: 201; 2.04: 181.2; 2.05: 194; 2.06: 195; 2.07: 211; 2.08: 162; 2.11: 219.339; 2.14: 200; 2.15: 199; 2.16: 179
| Mean |  | 2.01: 199.6667; 2.02: 194.4408; 2.03: 200.5; 2.04: 172.6833; 2.05: 185; 2.06: 195; 2.07: 213; 2.08: 160.3333; 2.11: 225.2449; 2.14: 205; 2.15: 205.5; 2.16: 180.3333
| Median |  | 2.01: 200.5; 2.02: 194.6706; 2.03: 200; 2.04: 171.75; 2.05: 184.5; 2.06: 196; 2.07: 212.5; 2.08: 161; 2.11: 227.631; 2.14: 205; 2.15: 205.5; 2.16: 180
| Std Dev. |  | 2.01: 5.7504; 2.02: 1.7535; 2.03: 2.1679; 2.04: 5.9724; 2.05: 6.6933; 2.06: 3.5777; 2.07: 1.7889; 2.08: 1.5055; 2.11: 4.749; 2.14: 5.4772; 2.15: 5.3572; 2.16: 4.6332
| Rel.Std.Dev. |  | 2.01: 2.88%; 2.02: 0.9018%; 2.03: 1.081%; 2.04: 3.459%; 2.05: 3.618%; 2.06: 1.835%; 2.07: 0.8398%; 2.08: 0.939%; 2.11: 2.108%; 2.14: 2.672%; 2.15: 2.607%; 2.16: 2.569%
| PDM3 |  | 2.01: 2.476%; 2.02: -0.2058%; 2.03: 2.904%; 2.04: -11.37%; 2.05: -5.051%; 2.06: 0.08116%; 2.07: 9.319%; 2.08: -17.71%; 2.11: 15.6%; 2.14: 5.214%; 2.15: 5.47%; 2.16: -7.446%
| Z-Score (Absolute) |  | 2.01: 0.15; 2.02: 0.19; 2.03: 0.21; 2.04: 1.62; 2.05: 0.81; 2.06: 0.15; 2.07: 1.03; 2.08: 2.43; 2.11: 1.84; 2.14: 0.5; 2.15: 0.54; 2.16: 1.12
| Analytical results for Na in OREAS 525 (Indicative Value 0.087 wt.%) | [23 empty] | Indicative
Na | Round | Replicate | 2.01: Lab |  | 1
| No | No | 2.01: 2.05 |  | wt.%
|  |  | 2.01: PF*OES |  | 3
3
| 1 | 1 | 2.01: 0.09 |  | 1
| 1 | 2 | 2.01: 0.09 |  | 13
| 1 | 3 | 2.01: 0.08 |  | 16
| 1 | 4 | 2.01: 0.08 |  | 0.086667
| 1 | 5 | 2.01: 0.09 |  | 19
| 1 | 6 | 2.01: 0.09
| Mean |  | 2.01: 0.086667
| Median |  | 2.01: 0.09
| Std Dev. |  | 2.01: 0.005164
| Rel.Std.Dev. |  | 2.01: 5.958%
| PDM3 |  | 2.01: -3.331e-14%
Z-Score (Absolute) | bar: 2.01
| Analytical results for Nb in OREAS 525 (Certified Value 14.9 ppm) | [23 empty] | Certified
Nb | Round | Replicate | 2.01: Lab; 2.02: Lab; 2.03: Lab; 2.04: Lab; 2.05: Lab; 2.06: Lab; 2.07: Lab; 2.08: Lab |  | 1
| No | No | 2.01: 2.03; 2.02: 2.04; 2.03: 2.06; 2.04: 2.07; 2.05: 2.19; 2.06: 2.26; 2.07: 2.27; 2.08: 2.28 |  | ppm
|  |  | 2.01: PF*OES/MS; 2.02: PF*OES; 2.03: PF*OES/MS; 2.04: PF*MS; 2.05: PF*MS; 2.06: PF*OES; 2.07: PF*MS; 2.08: PF*MS |  | 1
2
| 1 | 1 | 2.01: 14.3192; 2.02: 6.8442; 2.03: 12.4; 2.04: 14; 2.05: 15.8293; 2.06: < 20; 2.07: 16; 2.08: 14 |  | 1
| 1 | 2 | 2.01: 14.4305; 2.02: 6.8985; 2.03: 13.3; 2.04: 14; 2.05: 16.9148; 2.06: 21; 2.07: 17; 2.08: 14 |  | 39
| 1 | 3 | 2.01: 14.4466; 2.02: 6.84; 2.03: 14.4; 2.04: 14; 2.05: 16.0167; 2.06: < 20; 2.07: 16; 2.08: 14 |  | 16
| 1 | 4 | 2.01: 14.5732; 2.02: 6.9125; 2.03: 13.5; 2.04: 14; 2.05: 16.3358; 2.06: < 20; 2.07: 17; 2.08: 15 |  | 14.8716
| 1 | 5 | 2.01: 14.4642; 2.02: 6.6115; 2.03: 12.6; 2.04: 15; 2.05: 15.8546; 2.06: < 20; 2.07: 17; 2.08: 14 |  | 146
| 1 | 6 | 2.01: 14.5069; 2.02: 6.9335; 2.03: 14.7; 2.04: 14; 2.05: 16.7856; 2.06: < 20; 2.07: 17; 2.08: 14
| Mean |  | 2.01: 14.4567; 2.02: 6.84; 2.03: 13.4833; 2.04: 14.1667; 2.05: 16.2895; 2.06: 21; 2.07: 16.6667; 2.08: 14.1667
| Median |  | 2.01: 14.4554; 2.02: 6.8714; 2.03: 13.4; 2.04: 14; 2.05: 16.1763; 2.06: 21; 2.07: 17; 2.08: 14
| Std Dev. |  | 2.01: 0.084663; 2.02: 0.11803; 2.03: 0.92826; 2.04: 0.40825; 2.05: 0.47214; 2.07: 0.5164; 2.08: 0.40825
| Rel.Std.Dev. |  | 2.01: 0.5856%; 2.02: 1.726%; 2.03: 6.884%; 2.04: 2.882%; 2.05: 2.898%; 2.07: 3.098%; 2.08: 2.882%
| PDM3 |  | 2.01: -2.79%; 2.02: -54.01%; 2.03: -9.335%; 2.04: -4.74%; 2.05: 9.534%; 2.06: 41.21%; 2.07: 12.07%; 2.08: -4.74%
| Z-Score (Absolute) |  | 2.01: 0.14; 2.02: 3.52; 2.03: 0.33; 2.04: 0; 2.05: 1.02; 2.06: 1.12; 2.07: 1.2; 2.08: 0
| Analytical results for Nd in OREAS 525 (Certified Value 43.3 ppm) | [23 empty] | Certified
Nd | Round | Replicate | 2.01: Lab; 2.02: Lab; 2.03: Lab; 2.04: Lab; 2.05: Lab; 2.06: Lab; 2.07: Lab |  | 1
| No | No | 2.01: 2.03; 2.02: 2.06; 2.03: 2.07; 2.04: 2.09; 2.05: 2.26; 2.06: 2.27; 2.07: 2.28 |  | ppm
|  |  | 2.01: PF*OES/MS; 2.02: PF*OES/MS; 2.03: PF*MS; 2.04: PF*MS; 2.05: PF*OES; 2.06: PF*MS; 2.07: PF*MS |  | 1
2
| 1 | 1 | 2.01: 44.0803; 2.02: 43; 2.03: 42.3; 2.04: 49.6137; 2.05: 41.9; 2.06: 50.7; 2.07: 41.8 |  | 1
| 1 | 2 | 2.01: 44.3336; 2.02: 42.8; 2.03: 43.4; 2.04: 48.7304; 2.05: 39.5; 2.06: 50.9; 2.07: 44.4 |  | 8
| 1 | 3 | 2.01: 44.4188; 2.02: 43.2; 2.03: 43.2; 2.04: 48.6324; 2.05: 37.9; 2.06: 50.2; 2.07: 43.9 |  | 16
| 1 | 4 | 2.01: 44.5264; 2.02: 44.2; 2.03: 42.7; 2.04: 50.861; 2.05: 41.8; 2.06: 50.1; 2.07: 44.4 |  | 43.2846
| 1 | 5 | 2.01: 44.2277; 2.02: 44.2; 2.03: 44.4; 2.04: 49.7372; 2.05: 39.3; 2.06: 51.3; 2.07: 44.6 |  | 147
| 1 | 6 | 2.01: 45.9507; 2.02: 46.6; 2.03: 44; 2.04: 49.518; 2.05: 40.2; 2.06: 50.8; 2.07: 44.7
| Mean |  | 2.01: 44.5896; 2.02: 44; 2.03: 43.3333; 2.04: 49.5154; 2.05: 40.1; 2.06: 50.6667; 2.07: 43.9667
| Median |  | 2.01: 44.3762; 2.02: 43.7; 2.03: 43.3; 2.04: 49.5658; 2.05: 39.85; 2.06: 50.75; 2.07: 44.4
| Std Dev. |  | 2.01: 0.68434; 2.02: 1.4085; 2.03: 0.78401; 2.04: 0.80815; 2.05: 1.5479; 2.06: 0.45019; 2.07: 1.0967
| Rel.Std.Dev. |  | 2.01: 1.535%; 2.02: 3.201%; 2.03: 1.809%; 2.04: 1.632%; 2.05: 3.86%; 2.06: 0.8885%; 2.07: 2.494%
| PDM3 |  | 2.01: 3.015%; 2.02: 1.653%; 2.03: 0.1126%; 2.04: 14.4%; 2.05: -7.357%; 2.06: 17.05%; 2.07: 1.576%
| Z-Score (Absolute) |  | 2.01: 0.6; 2.02: 0; 2.03: 0.67; 2.04: 5.58; 2.05: 3.94; 2.06: 6.74; 2.07: 0.03
| Analytical results for Ni in OREAS 525 (Certified Value 58 ppm) | [23 empty] | Certified
Ni | Round | Replicate | Lab | Lab | Lab | Lab | Lab | Lab | Lab | Lab | Lab | Lab | Lab | Lab | Lab | Lab | Lab | Lab | Lab | Lab | Lab | Lab |  |  | 1
| No | No | 2.01 | 2.02 | 2.03 | 2.04 | 2.05 | 2.06 | 2.07 | 2.08 | 2.11 | 2.14 | 2.15 | 2.16 | 2.17 | 2.18 | 2.19 | 2.24 | 2.25 | 2.26 | 2.27 | 2.28 |  |  | ppm
|  |  | PF*OES | PF*OES | PF*OES/MS | PF*OES | PF*OES | PF*OES/MS | PF*OES | PF*OES/MS | PF*OES | PF*OES | PF*OES | PF*OES | PF*OES | PF*OES | PF*OES | PF*OES | PF*OES | PF*OES | PF*MS | PF*MS |  |  | 0
0
| 1 | 1 | 62 | 65 | 59.1797 | 57.834 | 51.12 | 50 | 63 | 60 | 48 | 60 | 60 | 180 | 150 | < 20 | 60.5322 | 50 | 60 | < 50 | 85 | 60 |  |  | 1
| 1 | 2 | 55 | 69 | 59.5642 | 56.6564 | 51.46 | 60 | 59 | 60 | 47 | 60 | 60 | 120 | 140 | 40 | 60.372 | < 50 | 60 | < 50 | 93 | 71 |  |  | 41
| 1 | 3 | 54 | 61 | 60.9213 | 57.393 | 49.24 | 60 | 60 | 60 | 47 | 60 | 70 | 180 | 110 | < 20 | 54.4849 | < 50 | 60 | < 50 | 88 | 60 |  |  | 16
| 1 | 4 | 79 | 55 | 62.6653 | 56.6972 | 52.19 | 70 | 63 | 80 | 44 | 40 | 70 | 170 | 120 | < 20 | 55.4203 | 60 | 60 | < 50 | 92 | 86 |  |  | 58.2148
| 1 | 5 | 68 | 55 | 61.0159 | 54.1065 | 50.54 | 50 | 61 | 60 | 49 | 50 | 70 | 130 | 140 | 110 | 52.2418 | 60 | 60 | < 50 | 88 | 82 |  |  | 148
| 1 | 6 | 61 | 74 | 60.1091 | 57.2515 | 48.41 | 60 | 62 | 70 | 47 | 60 | 60 | 110 | 120 | 40 | 53.1316 | < 50 | 60 | < 50 | 93 | 31
| Mean |  | 63.1667 | 63.1667 | 60.5759 | 56.6564 | 50.4933 | 58.3333 | 61.3333 | 65 | 47 | 55 | 65 | 148.3333 | 130 | 63.3333 | 56.0305 | 56.6667 | 60 |  | 89.8333 | 65
| Median |  | 61.5 | 63 | 60.5152 | 56.9744 | 50.83 | 60 | 61.5 | 60 | 47 | 60 | 65 | 150 | 130 | 40 | 54.9526 | 60 | 60 |  | 90 | 65.5
| Std Dev. |  | 9.2826 | 7.6529 | 1.2545 | 1.3257 | 1.4226 | 7.5277 | 1.633 | 8.3666 | 1.6733 | 8.3666 | 5.4772 | 31.8852 | 15.4919 | 40.4145 | 3.5954 | 5.7735 | 0 |  | 3.3116 | 19.8595
| Rel.Std.Dev. |  | 14.7% | 12.12% | 2.071% | 2.34% | 2.817% | 12.9% | 2.662% | 12.87% | 3.56% | 15.21% | 8.427% | 21.5% | 11.92% | 63.81% | 6.417% | 10.19% | 0% |  | 3.686% | 30.55%
| PDM3 |  | 8.506% | 8.506% | 4.056% | -2.677% | -13.26% | 0.2037% | 5.357% | 11.66% | -19.26% | -5.522% | 11.66% | 154.8% | 123.3% | 8.793% | -3.752% | -2.659% | 3.067% |  | 54.31% | 11.66%
| Z-Score (Absolute) |  | 0.39 | 0.39 | 0 | 0.6 | 1.54 | NA | 0.12 | NA | 2.07 | NA | NA | NA | NA | NA | 0.69 | NA | NA | 5.42 | 4.46 | 0.67
Results from laboratories 2.06, 2.08, 2.14, 2.15, 2.16, 2.17, 2.18, 2.24 and 2.25 were removed due to their 10 ppm reading resolution.
| Analytical results for P in OREAS 525 (Certified Value 0.109 wt.%) | [23 empty] | Certified
P | Round | Replicate | 2.01: Lab; 2.02: Lab; 2.03: Lab; 2.04: Lab; 2.05: Lab; 2.06: Lab; 2.07: Lab; 2.08: Lab; 2.11: Lab |  |  | 1
| No | No | 2.01: 2.03; 2.02: 2.04; 2.03: 2.05; 2.04: 2.07; 2.05: 2.08; 2.06: 2.11; 2.07: 2.25; 2.08: 2.27; 2.11: 2.28 |  |  | wt.%
|  |  | 2.01: PF*OES/MS; 2.02: PF*OES; 2.03: PF*OES; 2.04: PF*OES; 2.05: PF*OES/MS; 2.06: PF*OES; 2.07: PF*OES; 2.08: PF*OES; 2.11: PF*OES |  |  | 3
3
| 1 | 1 | 2.01: 0.11199; 2.02: 0.1263; 2.03: 0.09; 2.04: 0.11; 2.05: 0.11; 2.06: 0.1; 2.07: 0.11; 2.08: 0.11; 2.11: 0.04 |  |  | 1
| 1 | 2 | 2.01: 0.11161; 2.02: 0.1256; 2.03: 0.1; 2.04: 0.11; 2.05: 0.11; 2.06: 0.11; 2.07: 0.12; 2.08: 0.11; 2.11: 0.09 |  |  | 25
| 1 | 3 | 2.01: 0.1122; 2.02: 0.1267; 2.03: 0.09; 2.04: 0.11; 2.05: 0.11; 2.06: 0.1; 2.07: 0.12; 2.08: 0.1; 2.11: 0.06 |  |  | 16
| 1 | 4 | 2.01: 0.11418; 2.02: 0.126; 2.03: 0.09; 2.04: 0.11; 2.05: 0.11; 2.06: 0.1; 2.07: 0.11; 2.08: 0.1; 2.11: 0.07 |  |  | 0.10913
| 1 | 5 | 2.01: 0.11097; 2.02: 0.1235; 2.03: 0.09; 2.04: 0.11; 2.05: 0.11; 2.06: 0.1; 2.07: 0.12; 2.08: 0.11; 2.11: 0.06 |  |  | 149
| 1 | 6 | 2.01: 0.10766; 2.02: 0.127; 2.03: 0.09; 2.04: 0.11; 2.05: 0.11; 2.06: 0.1; 2.07: 0.11; 2.08: 0.11; 2.11: 0.04
| Mean |  | 2.01: 0.11144; 2.02: 0.12585; 2.03: 0.091667; 2.04: 0.11; 2.05: 0.11; 2.06: 0.10167; 2.07: 0.115; 2.08: 0.10667; 2.11: 0.06
| Median |  | 2.01: 0.1118; 2.02: 0.12615; 2.03: 0.09; 2.04: 0.11; 2.05: 0.11; 2.06: 0.1; 2.07: 0.115; 2.08: 0.11; 2.11: 0.06
| Std Dev. |  | 2.01: 0.002141; 2.02: 0.0012534; 2.03: 0.0040825; 2.04: 0; 2.05: 0; 2.06: 0.0040825; 2.07: 0.0054772; 2.08: 0.005164; 2.11: 0.018974
| Rel.Std.Dev. |  | 2.01: 1.921%; 2.02: 0.9959%; 2.03: 4.454%; 2.04: 0%; 2.05: 0%; 2.06: 4.016%; 2.07: 4.763%; 2.08: 4.841%; 2.11: 31.62%
| PDM3 |  | 2.01: 2.113%; 2.02: 15.32%; 2.03: -16%; 2.04: 0.7972%; 2.05: 0.7972%; 2.06: -6.839%; 2.07: 5.379%; 2.08: -2.257%; 2.11: -45.02%
| Z-Score (Absolute) |  | 2.01: 0.19; 2.02: 2.14; 2.03: 2.47; 2.04: 0; 2.05: 0; 2.06: 1.12; 2.07: 0.67; 2.08: 0.45; 2.11: 6.74
| Analytical results for Pb in OREAS 525 (Indicative Value < 100 ppm) | [23 empty] | Indicative
Pb | Round | Replicate | Lab | Lab | Lab | Lab | Lab | Lab | Lab | Lab | Lab | Lab | Lab | Lab | Lab | Lab | Lab | Lab | Lab | Lab |  |  |  |  | 1
| No | No | 2.01 | 2.02 | 2.05 | 2.06 | 2.07 | 2.08 | 2.11 | 2.14 | 2.15 | 2.16 | 2.17 | 2.18 | 2.19 | 2.23 | 2.24 | 2.25 | 2.26 | 2.28 |  |  |  |  | ppm
|  |  | PF*OES | PF*MS | PF*OES | PF*OES/MS | PF*MS | PF*OES/MS | PF*OES | PF*OES | PF*OES | PF*OES | PF*OES | PF*OES | PF*MS | PF*OES/MS | PF*OES | PF*OES | PF*OES | PF*MS |  |  |  |  | 0
0
| 1 | 1 | < 50 | < 20 | 23.1 | 16.2 | 20 | 27 | 59 | < 100 | < 100 | < 100 | < 100 | < 100 | < 20 | < 100 | < 300 | 40 | < 100 | 19 |  |  |  |  | 1
| 1 | 2 | < 50 | < 20 | 20.9 | 15.7 | 22 | 28 | 59 | < 100 | < 100 | < 100 | < 100 | < 100 | < 20 | < 100 | < 300 | 40 | < 100 | 18 |  |  |  |  | 14
| 1 | 3 | < 50 | < 20 | 21 | 16.7 | 20 | 27 | 58 | < 100 | < 100 | < 100 | < 100 | < 100 | < 20 | < 100 | < 300 | 50 | < 100 | 18 |  |  |  |  | 16
| 1 | 4 | < 50 | < 20 | 19.8 | 16.6 | 20 | 25 | 58 | < 100 | < 100 | < 100 | < 100 | < 100 | < 20 | < 100 | < 300 | 50 | < 100 | 19 |  |  |  |  | < 100
| 1 | 5 | < 50 | < 20 | 20.8 | 14.9 | 21 | 28 | 60 | < 100 | < 100 | < 100 | < 100 | 100 | < 20 | < 100 | < 300 | 40 | < 100 | 20 |  |  |  |  | 20
| 1 | 6 | < 50 | < 20 | 20.9 | 16 | 21 | 27 | 56 | < 100 | < 100 | < 100 | < 100 | < 100 | < 20 | < 100 | < 300 | 50 | < 100 | 18
| Mean |  | 2.05: 21.0833; 2.06: 16.0167; 2.07: 20.6667; 2.08: 27; 2.11: 58.3333; 2.18: 100; 2.25: 45; 2.28: 18.6667
| Median |  | 2.05: 20.9; 2.06: 16.1; 2.07: 20.5; 2.08: 27; 2.11: 58.5; 2.18: 100; 2.25: 45; 2.28: 18.5
| Std Dev. |  | 2.05: 1.0834; 2.06: 0.66156; 2.07: 0.8165; 2.08: 1.0954; 2.11: 1.3663; 2.25: 5.4772; 2.28: 0.8165
| Rel.Std.Dev. |  | 2.05: 5.138%; 2.06: 4.13%; 2.07: 3.951%; 2.08: 4.057%; 2.11: 2.342%; 2.25: 12.17%; 2.28: 4.374%
PDM3
| Z-Score (Absolute) |  | 0.97 | 1.61 | 1.14 | 1.36 | 1.15 | 0.88 | 0.47 | 0.11 | 0.11 | 0.11 | 0.11 | 0.47 | 1.61 | 0.11 | 4.41 | 0.11 | 0.11 | 1.24
| Analytical results for Pr in OREAS 525 (Certified Value 13.6 ppm) | [23 empty] | Certified
Pr | Round | Replicate | 2.01: Lab; 2.02: Lab; 2.05: Lab; 2.06: Lab; 2.07: Lab; 2.08: Lab; 2.11: Lab |  |  |  |  | 1
| No | No | 2.01: 2.03; 2.02: 2.06; 2.05: 2.07; 2.06: 2.09; 2.07: 2.26; 2.08: 2.27; 2.11: 2.28 |  |  |  |  | ppm
|  |  | 2.01: PF*OES/MS; 2.02: PF*OES/MS; 2.05: PF*MS; 2.06: PF*MS; 2.07: PF*OES; 2.08: PF*MS; 2.11: PF*MS |  |  |  |  | 1
2
| 1 | 1 | 2.01: 14.2332; 2.02: 13; 2.05: 13.28; 2.06: 13.4614; 2.07: 12.17; 2.08: 15.13; 2.11: 13.5 |  |  |  |  | 1
| 1 | 2 | 2.01: 14.2615; 2.02: 13.3; 2.05: 13.84; 2.06: 13.5612; 2.07: 12.21; 2.08: 15.97; 2.11: 13.1 |  |  |  |  | 43
| 1 | 3 | 2.01: 14.1734; 2.02: 12.9; 2.05: 13.73; 2.06: 13.6241; 2.07: 12.59; 2.08: 15.56; 2.11: 13.3 |  |  |  |  | 16
| 1 | 4 | 2.01: 14.333; 2.02: 13; 2.05: 13.64; 2.06: 13.4353; 2.07: 12.03; 2.08: 15.17; 2.11: 13.7 |  |  |  |  | 13.6493
| 1 | 5 | 2.01: 14.326; 2.02: 13.6; 2.05: 14.12; 2.06: 13.416; 2.07: 11.91; 2.08: 15.58; 2.11: 13.4 |  |  |  |  | 150
| 1 | 6 | 2.01: 14.4136; 2.02: 13.7; 2.05: 13.93; 2.06: 12.6366; 2.07: 12.39; 2.08: 15.58; 2.11: 13.7
| Mean |  | 2.01: 14.2901; 2.02: 13.25; 2.05: 13.7567; 2.06: 13.3558; 2.07: 12.2167; 2.08: 15.4983; 2.11: 13.45
| Median |  | 2.01: 14.2938; 2.02: 13.15; 2.05: 13.785; 2.06: 13.4484; 2.07: 12.19; 2.08: 15.57; 2.11: 13.45
| Std Dev. |  | 2.01: 0.084937; 2.02: 0.33912; 2.05: 0.28654; 2.06: 0.36125; 2.07: 0.24517; 2.08: 0.31083; 2.11: 0.23452
| Rel.Std.Dev. |  | 2.01: 0.5944%; 2.02: 2.559%; 2.05: 2.083%; 2.06: 2.705%; 2.07: 2.007%; 2.08: 2.006%; 2.11: 1.744%
| PDM3 |  | 2.01: 4.695%; 2.02: -2.925%; 2.05: 0.7868%; 2.06: -2.15%; 2.07: -10.5%; 2.08: 13.55%; 2.11: -1.46%
| Z-Score (Absolute) |  | 2.01: 1.85; 2.02: 0.44; 2.05: 0.67; 2.06: 0.21; 2.07: 2.71; 2.08: 4.5; 2.11: 0
| Analytical results for Rb in OREAS 525 (Certified Value 116 ppm) | [23 empty] | Certified
Rb | Round | Replicate | 2.01: Lab; 2.02: Lab; 2.05: Lab; 2.06: Lab; 2.07: Lab; 2.08: Lab; 2.11: Lab; 2.14: Lab; 2.15: Lab |  |  |  |  | 1
| No | No | 2.01: 2.02; 2.02: 2.03; 2.05: 2.06; 2.06: 2.07; 2.07: 2.08; 2.08: 2.19; 2.11: 2.26; 2.14: 2.27; 2.15: 2.28 |  |  |  |  | ppm
|  |  | 2.01: PF*MS; 2.02: PF*OES/MS; 2.05: PF*OES/MS; 2.06: PF*MS; 2.07: PF*OES/MS; 2.08: PF*MS; 2.11: PF*OES; 2.14: PF*MS; 2.15: PF*MS |  |  |  |  | 0
0
| 1 | 1 | 2.01: 119.9; 2.02: 117.4221; 2.05: 116; 2.06: 112; 2.07: 126; 2.08: 112.8444; 2.11: 103; 2.14: 127; 2.15: 111 |  |  |  |  | 1
| 1 | 2 | 2.01: 116.2; 2.02: 116.6263; 2.05: 117; 2.06: 115; 2.07: 122; 2.08: 114.7997; 2.11: 108; 2.14: 125; 2.15: 108 |  |  |  |  | 44
| 1 | 3 | 2.01: 119.6; 2.02: 116.8414; 2.05: 117; 2.06: 113; 2.07: 125; 2.08: 110.9696; 2.11: 107; 2.14: 124; 2.15: 110 |  |  |  |  | 16
| 1 | 4 | 2.01: 120.2; 2.02: 118.8646; 2.05: 115; 2.06: 114; 2.07: 121; 2.08: 114.9114; 2.11: 106; 2.14: 126; 2.15: 114 |  |  |  |  | 116.12
| 1 | 5 | 2.01: 117; 2.02: 117.6167; 2.05: 120; 2.06: 117; 2.07: 123; 2.08: 110.31; 2.11: 108; 2.14: 124; 2.15: 110 |  |  |  |  | 151
| 1 | 6 | 2.01: 112.7; 2.02: 115.7754; 2.05: 124; 2.06: 115; 2.07: 119; 2.08: 114.6967; 2.11: 107; 2.14: 126; 2.15: 111
| Mean |  | 2.01: 117.6; 2.02: 117.1911; 2.05: 118.1667; 2.06: 114.3333; 2.07: 122.6667; 2.08: 113.0886; 2.11: 106.5; 2.14: 125.3333; 2.15: 110.6667
| Median |  | 2.01: 118.3; 2.02: 117.1317; 2.05: 117; 2.06: 114.5; 2.07: 122.5; 2.08: 113.7706; 2.11: 107; 2.14: 125.5; 2.15: 110.5
| Std Dev. |  | 2.01: 2.9114; 2.02: 1.047; 2.05: 3.3116; 2.06: 1.7512; 2.07: 2.582; 2.08: 2.0546; 2.11: 1.8708; 2.14: 1.2111; 2.15: 1.9664
| Rel.Std.Dev. |  | 2.01: 2.476%; 2.02: 0.8934%; 2.05: 2.802%; 2.06: 1.532%; 2.07: 2.105%; 2.08: 1.817%; 2.11: 1.757%; 2.14: 0.9663%; 2.15: 1.777%
| PDM3 |  | 2.01: 1.275%; 2.02: 0.9224%; 2.05: 1.763%; 2.06: -1.539%; 2.07: 5.638%; 2.08: -2.611%; 2.11: -8.285%; 2.14: 7.934%; 2.15: -4.696%
| Z-Score (Absolute) |  | 2.01: 0.07; 2.02: 0; 2.05: 0.16; 2.06: 0.47; 2.07: 0.9; 2.08: 0.67; 2.11: 1.76; 2.14: 1.34; 2.15: 1.07
| Analytical results for Re in OREAS 525 (Indicative Value 0.1 ppm) | [23 empty] | Indicative
Re | Round | Replicate | 2.01: Lab; 2.02: Lab; 2.05: Lab; 2.06: Lab; 2.07: Lab |  |  |  |  | 1
| No | No | 2.01: 2.02; 2.02: 2.08; 2.05: 2.19; 2.06: 2.27; 2.07: 2.28 |  |  |  |  | ppm
|  |  | 2.01: PF*MS; 2.02: PF*OES/MS; 2.05: PF*MS; 2.06: PF*MS; 2.07: PF*MS |  |  |  |  | 2
2
| 1 | 1 | 2.01: 0.1; 2.02: 0.11; 2.05: 0.10686; 2.06: 0.11; 2.07: < 1 |  |  |  |  | 1
| 1 | 2 | 2.01: 0.1; 2.02: 0.12; 2.05: 0.12124; 2.06: 0.12; 2.07: < 1 |  |  |  |  | 15
| 1 | 3 | 2.01: < 0.1; 2.02: 0.1; 2.05: < 0.1; 2.06: 0.12; 2.07: < 1 |  |  |  |  | 16
| 1 | 4 | 2.01: < 0.1; 2.02: 0.11; 2.05: 0.12366; 2.06: 0.11; 2.07: < 1 |  |  |  |  | 0.10024
| 1 | 5 | 2.01: < 0.1; 2.02: 0.12; 2.05: 0.10401; 2.06: 0.11; 2.07: < 1 |  |  |  |  | 21
| 1 | 6 | 2.01: 0.1; 2.02: 0.14; 2.05: < 0.1; 2.06: 0.13; 2.07: < 1
| Mean |  | 2.01: 0.1; 2.02: 0.11667; 2.05: 0.11394; 2.06: 0.11667
| Median |  | 2.01: 0.1; 2.02: 0.115; 2.05: 0.11405; 2.06: 0.115
| Std Dev. |  | 2.01: 1.6997e-17; 2.02: 0.013663; 2.05: 0.0099429; 2.06: 0.008165
| Rel.Std.Dev. |  | 2.01: 1.7e-14%; 2.02: 11.71%; 2.05: 8.726%; 2.06: 6.999%
| PDM3 |  | 2.01: -0.2402%; 2.02: 16.39%; 2.05: 13.67%; 2.06: 16.39%
| Z-Score (Absolute) |  | 2.01: 1.17; 2.02: 0; 2.05: 0.67; 2.06: 0; 2.07: 10.75
| Analytical results for S in OREAS 525 (Certified Value 2.78 wt.%) | [23 empty] | Certified
S | Round | Replicate | Lab | Lab | Lab | Lab | Lab | Lab | Lab | Lab | Lab | Lab | Lab | Lab | Lab | Lab | Lab | Lab | Lab | [5 empty] | 1
| No | No | 2.02 | 2.04 | 2.05 | 2.06 | 2.08 | 2.09 | 2.14 | 2.15 | 2.16 | 2.17 | 2.18 | 2.19 | 2.24 | 2.25 | 2.26 | 2.27 | 2.28 | [5 empty] | wt.%
|  |  | PF*OES | PF*OES | PF*OES | PF*OES/MS | PF*OES/MS | PF*OES | PF*OES | PF*OES | PF*OES | PF*OES | PF*OES | PF*OES | PF*OES | PF*OES | PF*OES | PF*OES | PF*OES | [5 empty] | 2
3
| 1 | 1 | 2.74 | 2.84 | 2.45 | 2.66 | 2.82 | 2.9741 | 2.87 | 2.81 | 2.78 | 2.78 | 2.82 | 2.8606 | 2.63 | 2.95 | 2.76 | 2.59 | 2.26 | [5 empty] | 1
| 1 | 2 | 2.62 | 2.82 | 2.54 | 2.68 | 2.88 | 2.9426 | 2.85 | 2.83 | 2.82 | 2.79 | 2.73 | 2.8175 | 2.71 | 2.94 | 2.74 | 2.66 | 2.22 | [5 empty] | 27
| 1 | 3 | 2.8 | 2.85 | 2.41 | 2.72 | 2.85 | 2.8837 | 2.89 | 2.81 | 2.58 | 2.8 | 2.78 | 2.8513 | 2.57 | 2.89 | 2.73 | 2.54 | 2.21 | [5 empty] | 16
| 1 | 4 | 2.73 | 2.82 | 2.35 | 2.69 | 2.82 | 2.9003 | 2.87 | 2.79 | 2.83 | 2.82 | 2.77 | 2.8467 | 2.68 | 2.9 | 2.78 | 2.57 | 2.27 | [5 empty] | 2.7845
| 1 | 5 | 2.74 | 2.86 | 2.47 | 2.66 | 2.83 | 2.9105 | 2.83 | 2.8 | 2.81 | 2.75 | 2.79 | 2.8169 | 2.75 | 2.95 | 2.74 | 2.63 | 2.2 | [5 empty] | 152
| 1 | 6 | 2.58 | 2.83 | 2.56 | 2.64 | 2.81 | 2.9057 | 2.84 | 2.82 | 2.78 | 2.75 | 2.8 | 2.8112 | 2.63 | 2.91 | 2.77 | 2.56 | 2.2
| Mean |  | 2.7017 | 2.8367 | 2.4633 | 2.675 | 2.835 | 2.9195 | 2.8583 | 2.81 | 2.7667 | 2.7817 | 2.7817 | 2.8341 | 2.6617 | 2.9233 | 2.7533 | 2.5917 | 2.2267
| Median |  | 2.735 | 2.835 | 2.46 | 2.67 | 2.825 | 2.9081 | 2.86 | 2.81 | 2.795 | 2.785 | 2.785 | 2.8321 | 2.655 | 2.925 | 2.75 | 2.58 | 2.215
| Std Dev. |  | 0.083526 | 0.01633 | 0.078909 | 0.028107 | 0.025884 | 0.032972 | 0.022286 | 0.014142 | 0.093737 | 0.027869 | 0.030605 | 0.021242 | 0.064627 | 0.026583 | 0.019664 | 0.04535 | 0.030768
| Rel.Std.Dev. |  | 3.092% | 0.5757% | 3.203% | 1.051% | 0.913% | 1.129% | 0.7797% | 0.5033% | 3.388% | 1.002% | 1.1% | 0.7495% | 2.428% | 0.9093% | 0.7142% | 1.75% | 1.382%
| PDM3 |  | -2.975% | 1.873% | -11.53% | -3.933% | 1.814% | 4.847% | 2.652% | 0.9157% | -0.6405% | -0.1018% | -0.1018% | 1.779% | -4.411% | 4.986% | -1.119% | -6.925% | -20.03%
| Z-Score (Absolute) |  | 0.7 | 0.48 | 2.8 | 0.94 | 0.47 | 1.21 | 0.67 | 0.25 | 0.13 | 0 | 0 | 0.46 | 1.06 | 1.25 | 0.25 | 1.67 | 4.88
| Analytical results for Sb in OREAS 525 (Certified Value 5.97 ppm) | [23 empty] | Certified
Sb | Round | Replicate | 2.02: Lab; 2.04: Lab; 2.05: Lab; 2.06: Lab; 2.08: Lab; 2.09: Lab; 2.14: Lab; 2.15: Lab; 2.16: Lab; 2.17: Lab | [5 empty] | 1
| No | No | 2.02: 2.02; 2.04: 2.05; 2.05: 2.06; 2.06: 2.07; 2.08: 2.11; 2.09: 2.19; 2.14: 2.23; 2.15: 2.25; 2.16: 2.27; 2.17: 2.28 | [5 empty] | ppm
|  |  | 2.02: PF*MS; 2.04: PF*OES; 2.05: PF*OES/MS; 2.06: PF*MS; 2.08: PF*OES; 2.09: PF*MS; 2.14: PF*OES/MS; 2.15: PF*OES; 2.16: PF*MS; 2.17: PF*MS | [5 empty] | 2
2
| 1 | 1 | 2.02: 5.8; 2.04: < 5; 2.05: 5; 2.06: 6.7; 2.08: < 50; 2.09: 6.4114; 2.14: < 100; 2.15: < 50; 2.16: 5; 2.17: 5.6 | [5 empty] | 1
| 1 | 2 | 2.02: 5.6; 2.04: < 5; 2.05: 6; 2.06: 7.1; 2.08: < 50; 2.09: 6.6228; 2.14: < 100; 2.15: < 50; 2.16: 5; 2.17: 5.9 | [5 empty] | 46
| 1 | 3 | 2.02: 6.3; 2.04: < 5; 2.05: 6; 2.06: 6.9; 2.08: < 50; 2.09: 6.5305; 2.14: < 100; 2.15: < 50; 2.16: 5; 2.17: 5.5 | [5 empty] | 16
| 1 | 4 | 2.02: 5.8; 2.04: < 5; 2.05: 6; 2.06: 7; 2.08: < 50; 2.09: 6.5502; 2.14: < 100; 2.15: < 50; 2.16: 5; 2.17: 5.8 | [5 empty] | 5.9744
| 1 | 5 | 2.02: 6.1; 2.04: < 5; 2.05: 6; 2.06: 7.2; 2.08: < 50; 2.09: 6.6464; 2.14: < 100; 2.15: < 50; 2.16: 5; 2.17: 6 | [5 empty] | 153
| 1 | 6 | 2.02: 5.4; 2.04: < 5; 2.05: 6; 2.06: 7; 2.08: < 50; 2.09: 6.416; 2.14: < 100; 2.15: < 50; 2.16: 5; 2.17: 5.2
| Mean |  | 2.02: 5.8333; 2.05: 5.8333; 2.06: 6.9833; 2.09: 6.5296; 2.16: 5; 2.17: 5.6667
| Median |  | 2.02: 5.8; 2.05: 6; 2.06: 7; 2.09: 6.5404; 2.16: 5; 2.17: 5.7
| Std Dev. |  | 2.02: 0.3266; 2.05: 0.40825; 2.06: 0.17224; 2.09: 0.099615; 2.16: 0; 2.17: 0.29439
| Rel.Std.Dev. |  | 2.02: 5.599%; 2.05: 6.999%; 2.06: 2.466%; 2.09: 1.526%; 2.16: 0%; 2.17: 5.195%
| PDM3 |  | 2.02: -2.361%; 2.05: -2.361%; 2.06: 16.89%; 2.09: 9.293%; 2.16: -16.31%; 2.17: -5.15%
| Z-Score (Absolute) |  | 2.02: 0.24; 2.04: 2.5; 2.05: 0.24; 2.06: 0.55; 2.08: 12.8; 2.09: 0.24; 2.14: 29.8; 2.15: 12.8; 2.16: 0.8; 2.17: 0.35
| Analytical results for Sc in OREAS 525 (Indicative Value 8.15 ppm) | [23 empty] | Indicative
Sc | Round | Replicate | 2.02: Lab; 2.04: Lab; 2.05: Lab; 2.06: Lab; 2.08: Lab; 2.09: Lab; 2.14: Lab; 2.15: Lab | [5 empty] | 1
| No | No | 2.02: 2.02; 2.04: 2.04; 2.05: 2.05; 2.06: 2.07; 2.08: 2.08; 2.09: 2.11; 2.14: 2.19; 2.15: 2.25 | [5 empty] | ppm
|  |  | 2.02: PF*OES; 2.04: PF*OES; 2.05: PF*OES; 2.06: PF*OES; 2.08: PF*OES/MS; 2.09: PF*OES; 2.14: PF*OES; 2.15: PF*OES | [5 empty] | 2
2
| 1 | 1 | 2.02: < 10; 2.04: 13.2; 2.05: 5; 2.06: 7; 2.08: 5; 2.09: < 5; 2.14: < 20; 2.15: 10 | [5 empty] | 1
| 1 | 2 | 2.02: < 10; 2.04: 13.45; 2.05: 5.4; 2.06: 7; 2.08: 5; 2.09: < 5; 2.14: < 20; 2.15: 10 | [5 empty] | 16
| 1 | 3 | 2.02: < 10; 2.04: 13.79; 2.05: 5.4; 2.06: 7; 2.08: 5; 2.09: < 5; 2.14: < 20; 2.15: 10 | [5 empty] | 16
| 1 | 4 | 2.02: < 10; 2.04: 12.815; 2.05: 5.3; 2.06: 8; 2.08: 5; 2.09: < 5; 2.14: < 20; 2.15: 9 | [5 empty] | 8.1512
| 1 | 5 | 2.02: < 10; 2.04: 13.85; 2.05: 5.3; 2.06: 8; 2.08: 4; 2.09: < 5; 2.14: < 20; 2.15: 10 | [5 empty] | 22
| 1 | 6 | 2.02: < 10; 2.04: 12.83; 2.05: 5.2; 2.06: 8; 2.08: 5; 2.09: < 5; 2.14: < 20; 2.15: 9
| Mean |  | 2.04: 13.3225; 2.05: 5.2667; 2.06: 7.5; 2.08: 4.8333; 2.15: 9.6667
| Median |  | 2.04: 13.325; 2.05: 5.3; 2.06: 7.5; 2.08: 5; 2.15: 10
| Std Dev. |  | 2.04: 0.45347; 2.05: 0.15055; 2.06: 0.54772; 2.08: 0.40825; 2.15: 0.5164
| Rel.Std.Dev. |  | 2.04: 3.404%; 2.05: 2.859%; 2.06: 7.303%; 2.08: 8.447%; 2.15: 5.342%
| PDM3 |  | 2.04: 63.44%; 2.05: -35.39%; 2.06: -7.989%; 2.08: -40.7%; 2.15: 18.59%
| Z-Score (Absolute) |  | 2.02: 0.39; 2.04: 1.94; 2.05: 0.31; 2.06: 0.31; 2.08: 0.43; 2.09: 1.08; 2.14: 1.01; 2.15: 0.92
| Analytical results for Se in OREAS 525 (Indicative Value < 20 ppm) | [23 empty] | Indicative
Se | Round | Replicate | 2.02: Lab; 2.04: Lab; 2.05: Lab; 2.06: Lab | [5 empty] | 1
| No | No | 2.02: 2.02; 2.04: 2.06; 2.05: 2.19; 2.06: 2.28 | [5 empty] | ppm
|  |  | 2.02: PF*MS; 2.04: PF*OES/MS; 2.05: PF*MS; 2.06: PF*MS | [5 empty] | 1
1
| 1 | 1 | 2.02: < 20; 2.04: 10; 2.05: < 20; 2.06: < 50 | [5 empty] | 1
| 1 | 2 | 2.02: < 20; 2.04: < 8; 2.05: < 20; 2.06: < 50 | [5 empty] | 48
| 1 | 3 | 2.02: < 20; 2.04: 8; 2.05: < 20; 2.06: < 50 | [5 empty] | 16
| 1 | 4 | 2.02: < 20; 2.04: 9; 2.05: < 20; 2.06: < 50 | [5 empty] | < 20
| 1 | 5 | 2.02: < 20; 2.04: < 8; 2.05: < 20; 2.06: < 50 | [5 empty] | 17
| 1 | 6 | 2.02: < 20; 2.04: 13; 2.05: < 20; 2.06: < 50
| Mean |  | 2.04: 10
| Median |  | 2.04: 9.5
| Std Dev. |  | 2.04: 2.1602
| Rel.Std.Dev. |  | 2.04: 21.6%
PDM3
| Z-Score (Absolute) |  | 2.02: 0; 2.04: 1.35; 2.05: 0; 2.06: 10.11
| Analytical results for Si in OREAS 525 (Certified Value 21.22 wt.%) | [23 empty] | Certified
Si | Round | Replicate | Lab | Lab | Lab | Lab | Lab | Lab | Lab | Lab | Lab | Lab | Lab | Lab | Lab | Lab | Lab | Lab | Lab | [5 empty] | 1
| No | No | 2.01 | 2.02 | 2.04 | 2.06 | 2.07 | 2.09 | 2.11 | 2.14 | 2.15 | 2.16 | 2.17 | 2.18 | 2.19 | 2.25 | 2.26 | 2.27 | 2.28 | [5 empty] | wt.%
|  |  | PF*OES | PF*OES | PF*OES | PF*OES/MS | PF*OES | PF*OES | PF*OES | PF*OES | PF*OES | PF*OES | PF*OES | PF*OES | PF*OES | PF*OES | PF*OES | PF*OES | PF*OES | [5 empty] | 2
3
| 1 | 1 | > 15 | 20.5 | 21.99 | 20.5 | 20.2 | 23.7011 | 21.9 | 20.52 | 21.22 | 20.47 | 22.02 | 21.5 | 22.0124 | 21.78 | 21.3 | 19.9 | 20.8 | [5 empty] | 1
| 1 | 2 | > 15 | 19.9 | 21.8 | 20.5 | 20.6 | 23.4628 | 21.3 | 20.71 | 21.22 | 20.33 | 22.34 | 21.08 | 22.3458 | 21.35 | 21.4 | 20.6 | 20.4 | [5 empty] | 0
| 1 | 3 | > 15 | 20.9 | 22.39 | 21.3 | 20.5 | 23.2579 | 21.1 | 20.62 | 21.32 | 19.91 | 22.11 | 21.08 | 22.2183 | 21.74 | 21.5 | 19.3 | 20.7 | [5 empty] | 16
| 1 | 4 | > 15 | 20.7 | 22.01 | 21.1 | 20.3 | 23.3354 | 21.6 | 20.71 | 20.99 | 20.62 | 22.39 | 21.08 | 22.3049 | 21.38 | 21.6 | 19.9 | 20.8 | [5 empty] | 21.22
| 1 | 5 | > 15 | 20.5 | 22.12 | 20.7 | 21 | 23.377 | 21.5 | 20.29 | 21.08 | 20.8 | 22.02 | 21.41 | 21.9995 | 21.67 | 21.2 | 19.7 | 20.7 | [5 empty] | 154
| 1 | 6 | > 15 | 19.5 | 22.39 | 20.5 | 20 | 23.869 | 21.1 | 20.29 | 21.32 | 20.38 | 22.06 | 21.32 | 22.223 | 21.87 | 20.8 | 18.5 | 20.5
| Mean |  |  | 20.3333 | 22.1167 | 20.7667 | 20.4333 | 23.5006 | 21.4167 | 20.5233 | 21.1917 | 20.4183 | 22.1567 | 21.245 | 22.184 | 21.6317 | 21.3 | 19.65 | 20.65
| Median |  |  | 20.5 | 22.065 | 20.6 | 20.4 | 23.4199 | 21.4 | 20.57 | 21.22 | 20.425 | 22.085 | 21.2 | 22.2206 | 21.705 | 21.35 | 19.8 | 20.7
| Std Dev. |  |  | 0.52789 | 0.23543 | 0.35024 | 0.35024 | 0.23615 | 0.31252 | 0.19387 | 0.13243 | 0.30222 | 0.16549 | 0.1895 | 0.14628 | 0.21665 | 0.28284 | 0.70356 | 0.16432
| Rel.Std.Dev. |  |  | 2.596% | 1.064% | 1.687% | 1.714% | 1.005% | 1.459% | 0.9446% | 0.6249% | 1.48% | 0.7469% | 0.892% | 0.6594% | 1.002% | 1.328% | 3.58% | 0.7957%
| PDM3 |  |  | -4.179% | 4.225% | -2.137% | -3.707% | 10.75% | 0.9266% | -3.283% | -0.1337% | -3.778% | 4.414% | 0.1176% | 4.543% | 1.94% | 0.3768% | -7.399% | -2.686%
| Z-Score (Absolute) |  | NA | 0.81 | 0.82 | 0.41 | 0.71 | 2.07 | 0.18 | 0.63 | 0.02 | 0.73 | 0.85 | 0.02 | 0.88 | 0.38 | 0.07 | 1.43 | 0.52
| Analytical results for Sm in OREAS 525 (Certified Value 6.64 ppm) | [23 empty] | Certified
Sm | Round | Replicate | 2.02: Lab; 2.04: Lab; 2.05: Lab; 2.06: Lab; 2.08: Lab; 2.09: Lab; 2.14: Lab | [5 empty] | 1
| No | No | 2.02: 2.03; 2.04: 2.06; 2.05: 2.07; 2.06: 2.09; 2.08: 2.26; 2.09: 2.27; 2.14: 2.28 | [5 empty] | ppm
|  |  | 2.02: PF*OES/MS; 2.04: PF*OES/MS; 2.05: PF*MS; 2.06: PF*MS; 2.08: PF*OES; 2.09: PF*MS; 2.14: PF*MS | [5 empty] | 2
3
| 1 | 1 | 2.02: 6.9632; 2.04: 6.5; 2.05: 6.8; 2.06: 7.4308; 2.08: 6.54; 2.09: 7.6; 2.14: 6.6 | [5 empty] | 1
| 1 | 2 | 2.02: 6.9131; 2.04: 6.2; 2.05: 7; 2.06: 7.7867; 2.08: 6.21; 2.09: 7.7; 2.14: 6.3 | [5 empty] | 7
| 1 | 3 | 2.02: 6.8362; 2.04: 6.7; 2.05: 6.7; 2.06: 7.8315; 2.08: 6.46; 2.09: 7.6; 2.14: 6.8 | [5 empty] | 16
| 1 | 4 | 2.02: 6.9989; 2.04: 5.8; 2.05: 6.5; 2.06: 8.2276; 2.08: 6.53; 2.09: 7.7; 2.14: 6.8 | [5 empty] | 6.6427
| 1 | 5 | 2.02: 6.9875; 2.04: 6.7; 2.05: 7; 2.06: 7.2958; 2.08: 6.22; 2.09: 7.6; 2.14: 6.7 | [5 empty] | 155
| 1 | 6 | 2.02: 7.0711; 2.04: 7.8; 2.05: 6.8; 2.06: 6.8459; 2.08: 6.37; 2.09: 7.7; 2.14: 6.9
| Mean |  | 2.02: 6.9617; 2.04: 6.6167; 2.05: 6.8; 2.06: 7.5697; 2.08: 6.3883; 2.09: 7.65; 2.14: 6.6833
| Median |  | 2.02: 6.9754; 2.04: 6.6; 2.05: 6.8; 2.06: 7.6088; 2.08: 6.415; 2.09: 7.65; 2.14: 6.75
| Std Dev. |  | 2.02: 0.080172; 2.04: 0.67355; 2.05: 0.18974; 2.06: 0.48304; 2.08: 0.14743; 2.09: 0.054772; 2.14: 0.2137
| Rel.Std.Dev. |  | 2.02: 1.152%; 2.04: 10.18%; 2.05: 2.79%; 2.06: 6.381%; 2.08: 2.308%; 2.09: 0.716%; 2.14: 3.197%
| PDM3 |  | 2.02: 4.803%; 2.04: -0.3915%; 2.05: 2.368%; 2.06: 13.96%; 2.08: -3.829%; 2.09: 15.16%; 2.14: 0.6121%
| Z-Score (Absolute) |  | 2.02: 0.59; 2.04: 0.67; 2.05: 0; 2.06: 2.83; 2.08: 1.51; 2.09: 3.13; 2.14: 0.43
| Analytical results for Sn in OREAS 525 (Indicative Value 7.45 ppm) | [23 empty] | Indicative
Sn | Round | Replicate | Lab | Lab | Lab | Lab | Lab | Lab | Lab | Lab | Lab | Lab | Lab | Lab | [10 empty] | 1
| No | No | 2.01 | 2.02 | 2.03 | 2.05 | 2.06 | 2.07 | 2.11 | 2.19 | 2.24 | 2.25 | 2.26 | 2.28 | [10 empty] | ppm
|  |  | PF*OES | PF*MS | PF*OES/MS | PF*OES | PF*OES/MS | PF*MS | PF*OES | PF*MS | PF*OES | PF*OES | PF*OES | PF*MS | [10 empty] | 2
2
| 1 | 1 | < 100 | < 100 | 8.8663 | < 5 | 7.1 | 8 | < 50 | < 100 | < 50 | < 50 | 7 | < 10 | [10 empty] | 1
| 1 | 2 | < 100 | < 100 | 8.6456 | < 5 | 7 | 9 | < 50 | < 100 | < 50 | < 50 | 6 | < 10 | [10 empty] | 12
| 1 | 3 | < 100 | < 100 | 9.0477 | < 5 | 6.9 | 8 | < 50 | < 100 | < 50 | < 50 | 9 | < 10 | [10 empty] | 16
| 1 | 4 | < 100 | < 100 | 8.7974 | < 5 | 7.9 | 8 | < 50 | < 100 | < 50 | < 50 | 5 | < 10 | [10 empty] | 7.446
| 1 | 5 | < 100 | < 100 | 8.6329 | < 5 | 7.7 | 8 | < 50 | < 100 | < 50 | < 50 | < 5 | < 10 | [10 empty] | 18
| 1 | 6 | < 100 | < 100 | 8.6138 | < 5 | 8.5 | 8 | < 50 | < 100 | < 50 | < 50 | < 5 | < 10
| Mean |  | 2.05: 8.7673; 2.08: 7.5167; 2.09: 8.1667; 2.18: 6.75
| Median |  | 2.05: 8.7215; 2.08: 7.4; 2.09: 8; 2.18: 6.5
| Std Dev. |  | 2.05: 0.17074; 2.08: 0.62743; 2.09: 0.40825; 2.18: 1.7078
| Rel.Std.Dev. |  | 2.05: 1.947%; 2.08: 8.347%; 2.09: 4.999%; 2.18: 25.3%
| PDM3 |  | 2.05: 17.75%; 2.08: 0.9492%; 2.09: 9.679%; 2.18: -9.347%
| Z-Score (Absolute) |  | 2.14 | 2.14 | 0.52 | 0.93 | 0.6 | 0.56 | 0.52 | 2.14 | 0.52 | 0.52 | 0.74 | 0.77
| Analytical results for Sr in OREAS 525 (Certified Value 250 ppm) | [23 empty] | Certified
Sr | Round | Replicate | Lab | Lab | Lab | Lab | Lab | Lab | Lab | Lab | Lab | Lab | Lab | Lab | Lab | Lab | [8 empty] | 1
| No | No | 2.01 | 2.02 | 2.03 | 2.04 | 2.05 | 2.06 | 2.07 | 2.08 | 2.11 | 2.19 | 2.25 | 2.26 | 2.27 | 2.28 | [8 empty] | ppm
|  |  | PF*OES | PF*MS | PF*OES/MS | PF*OES | PF*OES | PF*OES/MS | PF*OES | PF*OES/MS | PF*OES | PF*MS | PF*OES | PF*OES | PF*OES | PF*MS | [8 empty] | 0
0
| 1 | 1 | 244 | 264 | 249.7059 | 241 | 131.7 | 241 | 247 | 258 | 242 | 273.3421 | 280 | 237 | 259 | 231 | [8 empty] | 1
| 1 | 2 | 244 | 252 | 241.5279 | 237 | 130.8 | 237 | 251 | 259 | 247 | 254.6089 | 280 | 234 | 270 | 228 | [8 empty] | 22
| 1 | 3 | 241 | 264 | 251.267 | 238 | 138.6 | 250 | 251 | 261 | 241 | 273.0319 | 280 | 227 | 250 | 228 | [8 empty] | 16
| 1 | 4 | 243 | 260 | 247.006 | 242 | 131.1 | 240 | 251 | 257 | 243 | 270.0925 | 270 | 238 | 265 | 233 | [8 empty] | 250.3121
| 1 | 5 | 238 | 263 | 240.6947 | 232 | 127.2 | 246 | 257 | 258 | 249 | 258.1912 | 280 | 237 | 258 | 229 | [8 empty] | 156
| 1 | 6 | 244 | 261 | 246.4576 | 238 | 134.6 | 256 | 249 | 259 | 245 | 264.0143 | 270 | 239 | 243 | 227
| Mean |  | 242.3333 | 260.6667 | 246.1099 | 238 | 132.3333 | 245 | 251 | 258.6667 | 244.5 | 265.5468 | 276.6667 | 235.3333 | 257.5 | 229.3333
| Median |  | 243.5 | 262 | 246.7318 | 238 | 131.4 | 243.5 | 251 | 258.5 | 244 | 267.0534 | 280 | 237 | 258.5 | 228.5
| Std Dev. |  | 2.4221 | 4.5461 | 4.2607 | 3.5214 | 3.8738 | 7.0993 | 3.3466 | 1.3663 | 3.0822 | 7.9189 | 5.164 | 4.4121 | 9.8133 | 2.2509
| Rel.Std.Dev. |  | 0.9995% | 1.744% | 1.731% | 1.48% | 2.927% | 2.898% | 1.333% | 0.5282% | 1.261% | 2.982% | 1.866% | 1.875% | 3.811% | 0.9815%
| PDM3 |  | -3.188% | 4.137% | -1.679% | -4.919% | -47.13% | -2.122% | 0.2748% | 3.338% | -2.322% | 6.086% | 10.53% | -5.984% | 2.872% | -8.381%
| Z-Score (Absolute) |  | 0.2 | 0.92 | 0.03 | 0.46 | 6.89 | 0.03 | 0.33 | 0.8 | 0.06 | 1.22 | 1.89 | 0.62 | 0.73 | 0.99
| Analytical results for Ta in OREAS 525 (Certified Value 1.08 ppm) | [23 empty] | Certified
Ta | Round | Replicate | 2.01: Lab; 2.02: Lab; 2.03: Lab; 2.04: Lab; 2.05: Lab; 2.06: Lab; 2.07: Lab; 2.08: Lab | [8 empty] | 1
| No | No | 2.01: 2.02; 2.02: 2.03; 2.03: 2.06; 2.04: 2.07; 2.05: 2.19; 2.06: 2.26; 2.07: 2.27; 2.08: 2.28 | [8 empty] | ppm
|  |  | 2.01: PF*MS; 2.02: PF*OES/MS; 2.03: PF*OES/MS; 2.04: PF*MS; 2.05: PF*MS; 2.06: PF*OES; 2.07: PF*MS; 2.08: PF*MS | [8 empty] | 2
3
| 1 | 1 | 2.01: 1.1; 2.02: 1.0359; 2.03: 1.4; 2.04: 1; 2.05: 1.12; 2.06: < 5; 2.07: 1.7; 2.08: < 10 | [8 empty] | 1
| 1 | 2 | 2.01: 1; 2.02: 1.0459; 2.03: 1; 2.04: 1.1; 2.05: 1.1624; 2.06: < 5; 2.07: 1.7; 2.08: < 10 | [8 empty] | 35
| 1 | 3 | 2.01: 1.1; 2.02: 1.0339; 2.03: 1; 2.04: 1; 2.05: 1.0577; 2.06: < 5; 2.07: 1.6; 2.08: < 10 | [8 empty] | 16
| 1 | 4 | 2.01: 1.1; 2.02: 1.0788; 2.03: 1.1; 2.04: 1; 2.05: 1.0667; 2.06: < 5; 2.07: 1.6; 2.08: < 10 | [8 empty] | 1.0824
| 1 | 5 | 2.01: 1.1; 2.02: 1.0145; 2.03: 1.5; 2.04: 1.1; 2.05: 1.2119; 2.06: < 5; 2.07: 1.6; 2.08: < 10 | [8 empty] | 157
| 1 | 6 | 2.01: 1; 2.02: 1.0518; 2.03: 1.2; 2.04: 1; 2.05: 1.1538; 2.06: < 5; 2.07: 1.7; 2.08: < 10
| Mean |  | 2.01: 1.0667; 2.02: 1.0435; 2.03: 1.2; 2.04: 1.0333; 2.05: 1.1288; 2.07: 1.65
| Median |  | 2.01: 1.1; 2.02: 1.0409; 2.03: 1.15; 2.04: 1; 2.05: 1.1369; 2.07: 1.65
| Std Dev. |  | 2.01: 0.05164; 2.02: 0.021512; 2.03: 0.20976; 2.04: 0.05164; 2.05: 0.059414; 2.07: 0.054772
| Rel.Std.Dev. |  | 2.01: 4.841%; 2.02: 2.062%; 2.03: 17.48%; 2.04: 4.997%; 2.05: 5.264%; 2.07: 3.32%
| PDM3 |  | 2.01: -1.458%; 2.02: -3.601%; 2.03: 10.86%; 2.04: -4.537%; 2.05: 4.279%; 2.07: 52.43%
| Z-Score (Absolute) |  | 2.01: 0.52; 2.02: 0.65; 2.03: 0.19; 2.04: 0.7; 2.05: 0.19; 2.06: 7.15; 2.07: 2.6; 2.08: 20.53
| Analytical results for Tb in OREAS 525 (Certified Value 0.79 ppm) | [23 empty] | Certified
Tb | Round | Replicate | 2.01: Lab; 2.02: Lab; 2.03: Lab; 2.04: Lab; 2.05: Lab; 2.06: Lab | [8 empty] | 1
| No | No | 2.01: 2.03; 2.02: 2.06; 2.03: 2.07; 2.04: 2.26; 2.05: 2.27; 2.06: 2.28 | [8 empty] | ppm
|  |  | 2.01: PF*OES/MS; 2.02: PF*OES/MS; 2.03: PF*MS; 2.04: PF*OES; 2.05: PF*MS; 2.06: PF*MS | [8 empty] | 2
3
| 1 | 1 | 2.01: 0.82856; 2.02: 0.7; 2.03: 0.76; 2.04: 0.75; 2.05: 0.76; 2.06: 0.8 | [8 empty] | 1
| 1 | 2 | 2.01: 0.83745; 2.02: 0.8; 2.03: 0.78; 2.04: 0.75; 2.05: 0.77; 2.06: 0.8 | [8 empty] | 36
| 1 | 3 | 2.01: 0.82092; 2.02: 0.8; 2.03: 0.78; 2.04: 0.76; 2.05: 0.77; 2.06: 0.8 | [8 empty] | 16
| 1 | 4 | 2.01: 0.83427; 2.02: 0.8; 2.03: 0.81; 2.04: 0.75; 2.05: 0.8; 2.06: 0.8 | [8 empty] | 0.79377
| 1 | 5 | 2.01: 0.80627; 2.02: 0.8; 2.03: 0.79; 2.04: 0.73; 2.05: 0.79; 2.06: 0.8 | [8 empty] | 158
| 1 | 6 | 2.01: 0.88615; 2.02: 0.9; 2.03: 0.78; 2.04: 0.72; 2.05: 0.79; 2.06: 0.8
| Mean |  | 2.01: 0.8356; 2.02: 0.8; 2.03: 0.78333; 2.04: 0.74333; 2.05: 0.78; 2.06: 0.8
| Median |  | 2.01: 0.83142; 2.02: 0.8; 2.03: 0.78; 2.04: 0.75; 2.05: 0.78; 2.06: 0.8
| Std Dev. |  | 2.01: 0.027153; 2.02: 0.063246; 2.03: 0.01633; 2.04: 0.015055; 2.05: 0.015492; 2.06: 1.2162e-16
| Rel.Std.Dev. |  | 2.01: 3.25%; 2.02: 7.906%; 2.03: 2.085%; 2.04: 2.025%; 2.05: 1.986%; 2.06: 1.52e-14%
| PDM3 |  | 2.01: 5.271%; 2.02: 0.7854%; 2.03: -1.314%; 2.04: -6.354%; 2.05: -1.734%; 2.06: 0.7854%
| Z-Score (Absolute) |  | 2.01: 2.96; 2.02: 0.56; 2.03: 0.56; 2.04: 3.26; 2.05: 0.79; 2.06: 0.56
| Analytical results for Te in OREAS 525 (Indicative Value 1.13 ppm) | [23 empty] | Indicative
Te | Round | Replicate | 2.01: Lab; 2.02: Lab; 2.03: Lab; 2.04: Lab | [8 empty] | 1
| No | No | 2.01: 2.02; 2.02: 2.06; 2.03: 2.19; 2.04: 2.28 | [8 empty] | ppm
|  |  | 2.01: PF*MS; 2.02: PF*OES/MS; 2.03: PF*MS; 2.04: PF*MS | [8 empty] | 2
2
| 1 | 1 | 2.01: < 2; 2.02: < 6; 2.03: < 1; 2.04: 2 | [8 empty] | 1
| 1 | 2 | 2.01: < 2; 2.02: < 6; 2.03: 1.1625; 2.04: 1 | [8 empty] | 13
| 1 | 3 | 2.01: < 2; 2.02: < 6; 2.03: < 1; 2.04: 2 | [8 empty] | 16
| 1 | 4 | 2.01: < 2; 2.02: < 6; 2.03: 1.1715; 2.04: 1 | [8 empty] | 1.1254
| 1 | 5 | 2.01: < 2; 2.02: < 6; 2.03: 1.0985; 2.04: 1 | [8 empty] | 19
| 1 | 6 | 2.01: < 2; 2.02: < 6; 2.03: 1.0726; 2.04: 1
| Mean |  | 2.03: 1.1263; 2.04: 1.3333
| Median |  | 2.03: 1.1305; 2.04: 1
| Std Dev. |  | 2.03: 0.04836; 2.04: 0.5164
| Rel.Std.Dev. |  | 2.03: 4.294%; 2.04: 38.73%
| PDM3 |  | 2.03: 0.07473%; 2.04: 18.47%
| Z-Score (Absolute) |  | 2.01: 0.54; 2.02: 5.95; 2.03: 0.81; 2.04: 0.54
| Analytical results for Th in OREAS 525 (Certified Value 13.4 ppm) | [23 empty] | Certified
Th | Round | Replicate | Lab | Lab | Lab | Lab | Lab | Lab | Lab | Lab | Lab | Lab | [12 empty] | 1
| No | No | 2.02 | 2.03 | 2.05 | 2.06 | 2.07 | 2.08 | 2.19 | 2.26 | 2.27 | 2.28 | [12 empty] | ppm
|  |  | PF*MS | PF*OES/MS | PF*OES | PF*OES/MS | PF*MS | PF*OES/MS | PF*MS | PF*OES | PF*MS | PF*MS | [12 empty] | 1
2
| 1 | 1 | 13.5 | 13.3142 | 19.3 | 12.4 | 12.7 | 14.8 | 13.6843 | 12 | 13.3 | 13.1 | [12 empty] | 1
| 1 | 2 | 13.4 | 13.2239 | 19.4 | 12.8 | 13.4 | 14.5 | 14.1939 | 14 | 13.7 | 13.6 | [12 empty] | 38
| 1 | 3 | 13.4 | 13.1556 | 18.6 | 12.9 | 13.3 | 15 | 13.8857 | 13 | 13.4 | 13.4 | [12 empty] | 16
| 1 | 4 | 13.6 | 13.4019 | 19.5 | 12.6 | 13 | 15.3 | 14.0997 | 14 | 13.3 | 13.9 | [12 empty] | 13.3876
| 1 | 5 | 13.7 | 13.2651 | 18.2 | 13.1 | 13.3 | 15.6 | 13.6784 | 13 | 13.4 | 13.5 | [12 empty] | 159
| 1 | 6 | 13.7 | 13.6325 | 19.1 | 12.4 | 13.3 | 15.4 | 13.7856 | 12 | 13.7 | 13.6
| Mean |  | 13.55 | 13.3322 | 19.0167 | 12.7 | 13.1667 | 15.1 | 13.8879 | 13 | 13.4667 | 13.5167
| Median |  | 13.55 | 13.2896 | 19.2 | 12.7 | 13.3 | 15.15 | 13.8357 | 13 | 13.4 | 13.55
| Std Dev. |  | 0.13784 | 0.16899 | 0.51153 | 0.28284 | 0.26583 | 0.40988 | 0.21647 | 0.89443 | 0.18619 | 0.26394
| Rel.Std.Dev. |  | 1.017% | 1.268% | 2.69% | 2.227% | 2.019% | 2.714% | 1.559% | 6.88% | 1.383% | 1.953%
| PDM3 |  | 1.213% | -0.4141% | 42.05% | -5.136% | -1.651% | 12.79% | 3.737% | -2.896% | 0.5903% | 0.9638%
| Z-Score (Absolute) |  | 0.06 | 0.36 | 10.6 | 1.57 | 0.67 | 3.05 | 0.72 | NA | 0.1 | 0
Results from laboratory 2.26 were removed due to their 1 ppm reading resolution.
| Analytical results for Ti in OREAS 525 (Certified Value 0.375 wt.%) | [23 empty] | Certified
Ti | Round | Replicate | Lab | Lab | Lab | Lab | Lab | Lab | Lab | Lab | Lab | Lab | Lab | Lab | Lab | Lab | Lab | Lab | Lab | Lab | Lab | Lab |  |  | 1
| No | No | 2.01 | 2.02 | 2.03 | 2.04 | 2.05 | 2.06 | 2.07 | 2.08 | 2.11 | 2.14 | 2.15 | 2.16 | 2.17 | 2.18 | 2.19 | 2.24 | 2.25 | 2.26 | 2.27 | 2.28 |  |  | wt.%
|  |  | PF*OES | PF*OES | PF*OES/MS | PF*OES | PF*OES | PF*OES/MS | PF*OES | PF*OES/MS | PF*OES | PF*OES | PF*OES | PF*OES | PF*OES | PF*OES | PF*OES | PF*OES | PF*OES | PF*OES | PF*OES | PF*OES |  |  | 3
3
| 1 | 1 | 0.33 | 0.36 | 0.38234 | 0.4 | 0.15 | 0.38 | 0.36 | 0.377 | 0.37 | 0.372 | 0.378 | 0.348 | 0.372 | 0.378 | 0.39562 | 0.37 | 0.39 | 0.39 | 0.36 | 0.37 |  |  | 1
| 1 | 2 | 0.33 | 0.36 | 0.37887 | 0.39 | 0.15 | 0.38 | 0.37 | 0.378 | 0.38 | 0.372 | 0.372 | 0.342 | 0.378 | 0.372 | 0.3968 | 0.39 | 0.39 | 0.39 | 0.37 | 0.36 |  |  | 39
| 1 | 3 | 0.26 | 0.37 | 0.38343 | 0.4 | 0.16 | 0.38 | 0.37 | 0.373 | 0.38 | 0.372 | 0.366 | 0.324 | 0.372 | 0.372 | 0.39354 | 0.36 | 0.38 | 0.4 | 0.34 | 0.37 |  |  | 16
| 1 | 4 | 0.38 | 0.37 | 0.38291 | 0.39 | 0.15 | 0.37 | 0.37 | 0.381 | 0.39 | 0.366 | 0.372 | 0.348 | 0.372 | 0.372 | 0.39291 | 0.38 | 0.38 | 0.39 | 0.36 | 0.36 |  |  | 0.37467
| 1 | 5 | 0.36 | 0.36 | 0.37926 | 0.4 | 0.15 | 0.37 | 0.38 | 0.378 | 0.38 | 0.366 | 0.366 | 0.354 | 0.372 | 0.462 | 0.39524 | 0.39 | 0.39 | 0.38 | 0.35 | 0.37 |  |  | 160
| 1 | 6 | 0.36 | 0.35 | 0.37479 | 0.4 | 0.15 | 0.38 | 0.36 | 0.379 | 0.38 | 0.366 | 0.372 | 0.354 | 0.366 | 0.378 | 0.39218 | 0.38 | 0.38 | 0.39 | 0.33 | 0.36
| Mean |  | 0.33667 | 0.36167 | 0.38027 | 0.39667 | 0.15167 | 0.37667 | 0.36833 | 0.37767 | 0.38 | 0.369 | 0.371 | 0.345 | 0.372 | 0.389 | 0.39438 | 0.37833 | 0.385 | 0.39 | 0.35167 | 0.365
| Median |  | 0.345 | 0.36 | 0.3808 | 0.4 | 0.15 | 0.38 | 0.37 | 0.378 | 0.38 | 0.369 | 0.372 | 0.348 | 0.372 | 0.375 | 0.39439 | 0.38 | 0.385 | 0.39 | 0.355 | 0.365
| Std Dev. |  | 0.042269 | 0.0075277 | 0.0032961 | 0.005164 | 0.0040825 | 0.005164 | 0.0075277 | 0.0026583 | 0.0063246 | 0.0032863 | 0.0045166 | 0.011225 | 0.0037947 | 0.035883 | 0.0017778 | 0.01169 | 0.0054772 | 0.0063246 | 0.01472 | 0.0054772
| Rel.Std.Dev. |  | 12.56% | 2.081% | 0.8668% | 1.302% | 2.692% | 1.371% | 2.044% | 0.7039% | 1.664% | 0.8906% | 1.217% | 3.254% | 1.02% | 9.224% | 0.4508% | 3.09% | 1.423% | 1.622% | 4.186% | 1.501%
| PDM3 |  | -10.14% | -3.47% | 1.494% | 5.872% | -59.52% | 0.5338% | -1.69% | 0.8007% | 1.423% | -1.513% | -0.9787% | -7.918% | -0.7118% | 3.826% | 5.262% | 0.9786% | 2.758% | 4.092% | -6.139% | -2.58%
| Z-Score (Absolute) |  | 2.53 | 0.84 | 0.41 | 1.52 | 15 | 0.17 | 0.39 | 0.24 | 0.39 | 0.37 | 0.24 | 1.99 | 0.17 | 0.98 | 1.36 | 0.28 | 0.73 | 1.07 | 1.52 | 0.62
| Analytical results for Tl in OREAS 525 (Certified Value < 0.5 ppm) | [23 empty] | Certified
Tl | Round | Replicate | 2.01: Lab; 2.02: Lab; 2.03: Lab; 2.04: Lab; 2.05: Lab; 2.06: Lab; 2.07: Lab; 2.08: Lab |  |  | 1
| No | No | 2.01: 2.02; 2.02: 2.05; 2.03: 2.06; 2.04: 2.07; 2.05: 2.08; 2.06: 2.19; 2.07: 2.27; 2.08: 2.28 |  |  | ppm
|  |  | 2.01: PF*MS; 2.02: PF*OES; 2.03: PF*OES/MS; 2.04: PF*MS; 2.05: PF*OES/MS; 2.06: PF*MS; 2.07: PF*MS; 2.08: PF*MS |  |  | 2
2
| 1 | 1 | 2.01: < 0.5; 2.02: < 5; 2.03: 0.3; 2.04: < 0.5; 2.05: 0.76; 2.06: < 0.5; 2.07: < 0.5; 2.08: 0.4 |  |  | 1
| 1 | 2 | 2.01: < 0.5; 2.02: < 5; 2.03: 0.3; 2.04: < 0.5; 2.05: 0.77; 2.06: < 0.5; 2.07: < 0.5; 2.08: 0.5 |  |  | 40
| 1 | 3 | 2.01: < 0.5; 2.02: < 5; 2.03: 0.5; 2.04: < 0.5; 2.05: 0.52; 2.06: < 0.5; 2.07: < 0.5; 2.08: 0.5 |  |  | 16
| 1 | 4 | 2.01: < 0.5; 2.02: < 5; 2.03: 0.3; 2.04: < 0.5; 2.05: 0.47; 2.06: < 0.5; 2.07: < 0.5; 2.08: 0.4 |  |  | < 0.5
| 1 | 5 | 2.01: < 0.5; 2.02: < 5; 2.03: 0.3; 2.04: < 0.5; 2.05: 0.62; 2.06: < 0.5; 2.07: < 0.5; 2.08: 0.4 |  |  | 161
| 1 | 6 | 2.01: < 0.5; 2.02: < 5; 2.03: 0.4; 2.04: < 0.5; 2.05: 0.63; 2.06: < 0.5; 2.07: < 0.5; 2.08: 0.5
| Mean |  | 2.03: 0.35; 2.05: 0.62833; 2.08: 0.45
| Median |  | 2.03: 0.3; 2.05: 0.625; 2.08: 0.45
| Std Dev. |  | 2.03: 0.083666; 2.05: 0.12189; 2.08: 0.054772
| Rel.Std.Dev. |  | 2.03: 23.9%; 2.05: 19.4%; 2.08: 12.17%
PDM3
| Z-Score (Absolute) |  | 2.01: 0.67; 2.02: 29.67; 2.03: 0.67; 2.04: 0.67; 2.05: 4.43; 2.06: 0.67; 2.07: 0.67; 2.08: 2.02
| Analytical results for Tm in OREAS 525 (Certified Value 0.3 ppm) | [23 empty] | Certified
Tm | Round | Replicate | 2.01: Lab; 2.02: Lab; 2.03: Lab; 2.04: Lab; 2.05: Lab; 2.06: Lab |  |  | 1
| No | No | 2.01: 2.03; 2.02: 2.06; 2.03: 2.07; 2.04: 2.26; 2.05: 2.27; 2.06: 2.28 |  |  | ppm
|  |  | 2.01: PF*OES/MS; 2.02: PF*OES/MS; 2.03: PF*MS; 2.04: PF*OES; 2.05: PF*MS; 2.06: PF*MS |  |  | 2
3
| 1 | 1 | 2.01: 0.30427; 2.02: 0.2; 2.03: 0.27; 2.04: 0.3; 2.05: 0.31; 2.06: 0.3 |  |  | 1
| 1 | 2 | 2.01: 0.31608; 2.02: 0.2; 2.03: 0.3; 2.04: 0.28; 2.05: 0.32; 2.06: 0.3 |  |  | 8
| 1 | 3 | 2.01: 0.31464; 2.02: 0.3; 2.03: 0.31; 2.04: 0.27; 2.05: 0.34; 2.06: 0.3 |  |  | 16
| 1 | 4 | 2.01: 0.31696; 2.02: 0.3; 2.03: 0.28; 2.04: 0.28; 2.05: 0.34; 2.06: 0.3 |  |  | 0.30352
| 1 | 5 | 2.01: 0.31777; 2.02: 0.3; 2.03: 0.3; 2.04: 0.28; 2.05: 0.32; 2.06: 0.3 |  |  | 162
| 1 | 6 | 2.01: 0.32688; 2.02: 0.3; 2.03: 0.31; 2.04: 0.29; 2.05: 0.33; 2.06: 0.4
| Mean |  | 2.01: 0.3161; 2.02: 0.26667; 2.03: 0.295; 2.04: 0.28333; 2.05: 0.32667; 2.06: 0.31667
| Median |  | 2.01: 0.31652; 2.02: 0.3; 2.03: 0.3; 2.04: 0.28; 2.05: 0.325; 2.06: 0.3
| Std Dev. |  | 2.01: 0.0072373; 2.02: 0.05164; 2.03: 0.016432; 2.04: 0.010328; 2.05: 0.012111; 2.06: 0.040825
| Rel.Std.Dev. |  | 2.01: 2.29%; 2.02: 19.36%; 2.03: 5.57%; 2.04: 3.645%; 2.05: 3.707%; 2.06: 12.89%
| PDM3 |  | 2.01: 4.146%; 2.02: -12.14%; 2.03: -2.806%; 2.04: -6.65%; 2.05: 7.627%; 2.06: 4.333%
| Z-Score (Absolute) |  | 2.01: 0.44; 2.02: 1.63; 2.03: 0.44; 2.04: 0.93; 2.05: 0.88; 2.06: 0.47
| Analytical results for U in OREAS 525 (Certified Value 31 ppm) | [23 empty] | Certified
U | Round | Replicate | 2.01: Lab; 2.02: Lab; 2.03: Lab; 2.04: Lab; 2.05: Lab; 2.06: Lab; 2.07: Lab; 2.08: Lab; 2.11: Lab |  |  | 1
| No | No | 2.01: 2.02; 2.02: 2.03; 2.03: 2.06; 2.04: 2.07; 2.05: 2.08; 2.06: 2.19; 2.07: 2.26; 2.08: 2.27; 2.11: 2.28 |  |  | ppm
|  |  | 2.01: PF*MS; 2.02: PF*OES/MS; 2.03: PF*OES/MS; 2.04: PF*MS; 2.05: PF*OES/MS; 2.06: PF*MS; 2.07: PF*OES; 2.08: PF*MS; 2.11: PF*MS |  |  | 1
2
| 1 | 1 | 2.01: 32.3; 2.02: 29.4958; 2.03: 28.7; 2.04: 32.71; 2.05: 31; 2.06: 31.69; 2.07: 23; 2.08: 29; 2.11: 30.3 |  |  | 1
| 1 | 2 | 2.01: 32.4; 2.02: 29.9616; 2.03: 29; 2.04: 33.74; 2.05: 31.7; 2.06: 32.4228; 2.07: 26; 2.08: 29; 2.11: 30.7 |  |  | 42
| 1 | 3 | 2.01: 32; 2.02: 29.7727; 2.03: 29.7; 2.04: 33.41; 2.05: 32.9; 2.06: 31.9504; 2.07: 20; 2.08: 30; 2.11: 30.2 |  |  | 16
| 1 | 4 | 2.01: 31.8; 2.02: 29.503; 2.03: 28.1; 2.04: 32.91; 2.05: 32.8; 2.06: 32.286; 2.07: 22; 2.08: 29; 2.11: 31.2 |  |  | 30.9797
| 1 | 5 | 2.01: 32.2; 2.02: 29.5077; 2.03: 28.6; 2.04: 34.17; 2.05: 30.4; 2.06: 31.6894; 2.07: 21; 2.08: 29; 2.11: 31.7 |  |  | 163
| 1 | 6 | 2.01: 32.4; 2.02: 30.5253; 2.03: 27.6; 2.04: 33.82; 2.05: 32.1; 2.06: 32.0595; 2.07: 23; 2.08: 29; 2.11: 30.6
| Mean |  | 2.01: 32.1833; 2.02: 29.7943; 2.03: 28.6167; 2.04: 33.46; 2.05: 31.8167; 2.06: 32.0163; 2.07: 22.5; 2.08: 29.1667; 2.11: 30.7833
| Median |  | 2.01: 32.25; 2.02: 29.6402; 2.03: 28.65; 2.04: 33.575; 2.05: 31.9; 2.06: 32.0049; 2.07: 22.5; 2.08: 29; 2.11: 30.65
| Std Dev. |  | 2.01: 0.24014; 2.02: 0.40469; 2.03: 0.72503; 2.04: 0.56207; 2.05: 0.99079; 2.06: 0.30252; 2.07: 2.0736; 2.08: 0.40825; 2.11: 0.57067
| Rel.Std.Dev. |  | 2.01: 0.7462%; 2.02: 1.358%; 2.03: 2.534%; 2.04: 1.68%; 2.05: 3.114%; 2.06: 0.9449%; 2.07: 9.216%; 2.08: 1.4%; 2.11: 1.854%
| PDM3 |  | 2.01: 3.885%; 2.02: -3.826%; 2.03: -7.628%; 2.04: 8.006%; 2.05: 2.702%; 2.06: 3.346%; 2.07: -27.37%; 2.08: -5.852%; 2.11: -0.6338%
| Z-Score (Absolute) |  | 2.01: 0.67; 2.02: 0.48; 2.03: 1.04; 2.04: 1.29; 2.05: 0.5; 2.06: 0.59; 2.07: 3.99; 2.08: 0.78; 2.11: 0
| Analytical results for V in OREAS 525 (Certified Value 113 ppm) | [23 empty] | Certified
V | Round | Replicate | Lab | Lab | Lab | Lab | Lab | Lab | Lab | Lab | Lab | Lab | Lab | Lab | Lab | Lab | [8 empty] | 1
| No | No | 2.01 | 2.02 | 2.03 | 2.04 | 2.05 | 2.06 | 2.07 | 2.08 | 2.11 | 2.19 | 2.25 | 2.26 | 2.27 | 2.28 | [8 empty] | ppm
|  |  | PF*OES | PF*OES | PF*OES/MS | PF*OES | PF*OES | PF*OES/MS | PF*OES | PF*OES/MS | PF*OES | PF*OES | PF*OES | PF*OES | PF*OES | PF*OES | [8 empty] | 0
0
| 1 | 1 | 107 | 115 | 115.5541 | 124 | 87.6 | 111 | 113 | 120 | 78 | 126.2907 | 130 | 102 | 95 | 119 | [8 empty] | 1
| 1 | 2 | 106 | 110 | 116.2036 | 121 | 89.6 | 115 | 116 | 130 | 80 | 120.4193 | 130 | 102 | 95 | 116 | [8 empty] | 43
| 1 | 3 | < 100 | 120 | 116.0769 | 124 | 88.4 | 120 | 114 | 130 | 76 | 119.2711 | 140 | 100 | 90 | 117 | [8 empty] | 16
| 1 | 4 | 109 | 113 | 116.3648 | 123 | 94.1 | 124 | 115 | 120 | 77 | 115.1988 | 130 | 103 | 90 | 118 | [8 empty] | 113.3954
| 1 | 5 | 107 | 117 | 116.6558 | 121 | 94.1 | 117 | 118 | 130 | 77 | 118.9377 | 130 | 101 | 89 | 116 | [8 empty] | 164
| 1 | 6 | 107 | 109 | 115.6509 | 123 | 91.3 | 124 | 114 | 120 | 76 | 126.921 | 140 | 102 | 89 | 118
| Mean |  | 107.2 | 114 | 116.0844 | 122.6667 | 90.85 | 118.5 | 115 | 125 | 77.3333 | 121.1731 | 133.3333 | 101.6667 | 91.3333 | 117.3333
| Median |  | 107 | 114 | 116.1403 | 123 | 90.45 | 118.5 | 114.5 | 125 | 77 | 119.8452 | 130 | 102 | 90 | 117.5
| Std Dev. |  | 1.0954 | 4.1952 | 0.42157 | 1.3663 | 2.8091 | 5.1672 | 1.7889 | 5.4772 | 1.5055 | 4.563 | 5.164 | 1.0328 | 2.8752 | 1.2111
| Rel.Std.Dev. |  | 1.022% | 3.68% | 0.3632% | 1.114% | 3.092% | 4.361% | 1.556% | 4.382% | 1.947% | 3.766% | 3.873% | 1.016% | 3.148% | 1.032%
| PDM3 |  | -5.464% | 0.5331% | 2.371% | 8.176% | -19.88% | 4.502% | 1.415% | 10.23% | -31.8% | 6.859% | 17.58% | -10.34% | -19.46% | 3.473%
| Z-Score (Absolute) |  | 1.45 | 0.13 | 0.04 | 0.58 | 2.01 | 0.24 | 0.04 | 0.77 | 3.11 | 0.46 | 1.45 | 1.13 | 1.97 | 0.15
| Analytical results for W in OREAS 525 (Certified Value 83 ppm) | [23 empty] | Certified
W | Round | Replicate | Lab | Lab | Lab | Lab | Lab | Lab | Lab | Lab | Lab | Lab | Lab | [11 empty] | 1
| No | No | 2.01 | 2.02 | 2.03 | 2.05 | 2.06 | 2.07 | 2.11 | 2.19 | 2.25 | 2.26 | 2.28 | [11 empty] | ppm
|  |  | PF*OES | PF*MS | PF*OES/MS | PF*OES | PF*OES/MS | PF*MS | PF*OES | PF*MS | PF*OES | PF*OES | PF*MS | [11 empty] | 0
1
| 1 | 1 | < 100 | 86 | 83.2309 | < 5 | 73.4 | 83 | 57 | 92.3512 | 90 | 50 | 75 | [11 empty] | 1
| 1 | 2 | < 100 | 83 | 84.2983 | < 5 | 73.8 | 86 | 54 | 91.757 | 90 | 47 | 77 | [11 empty] | 44
| 1 | 3 | < 100 | 88 | 86.7392 | < 5 | 73.1 | 85 | 68 | 90.8013 | 70 | 53 | 76 | [11 empty] | 16
| 1 | 4 | < 100 | 86 | 86.3693 | < 5 | 74.2 | 86 | 66 | 90.7806 | 80 | 52 | 76 | [11 empty] | 82.7933
| 1 | 5 | < 100 | 89 | 84.9474 | < 5 | 74.8 | 87 | 59 | 89.5562 | 90 | 50 | 75 | [11 empty] | 165
| 1 | 6 | < 100 | 82 | 86.1948 | < 5 | 78.2 | 86 | 59 | 90.1309 | 70 | 50 | 78
| Mean |  |  | 85.6667 | 85.2966 |  | 74.5833 | 85.5 | 60.5 | 90.8962 | 81.6667 | 50.3333 | 76.1667
| Median |  |  | 86 | 85.5711 |  | 74 | 86 | 59 | 90.791 | 85 | 50 | 76
| Std Dev. |  |  | 2.7325 | 1.3729 |  | 1.8702 | 1.3784 | 5.3944 | 1.0259 | 9.8319 | 2.0656 | 1.169
| Rel.Std.Dev. |  |  | 3.19% | 1.61% |  | 2.508% | 1.612% | 8.916% | 1.129% | 12.04% | 4.104% | 1.535%
| PDM3 |  |  | 3.471% | 3.024% |  | -9.916% | 3.269% | -26.93% | 9.787% | -1.361% | -39.21% | -8.004%
| Z-Score (Absolute) |  | 1.86 | 0.67 | 0.65 | 5.23 | 0.11 | 0.66 | 1.11 | 1.05 | 0.39 | 1.83 | 0
| Analytical results for Y in OREAS 525 (Certified Value 22.4 ppm) | [23 empty] | Certified
Y | Round | Replicate | Lab | Lab | Lab | Lab | Lab | Lab | Lab | Lab | Lab | Lab | Lab | Lab | [10 empty] | 1
| No | No | 2.02 | 2.03 | 2.04 | 2.06 | 2.07 | 2.08 | 2.11 | 2.19 | 2.25 | 2.26 | 2.27 | 2.28 | [10 empty] | ppm
|  |  | PF*MS | PF*OES/MS | PF*OES | PF*OES/MS | PF*MS | PF*OES/MS | PF*OES | PF*MS | PF*OES | PF*OES | PF*MS | PF*MS | [10 empty] | 1
2
| 1 | 1 | 22.5 | 22.7168 | 24.2553 | 22.1 | 21.7 | 21.9 | 21 | 21.6529 | 23 | 22 | 24.8 | 24.8 | [10 empty] | 1
| 1 | 2 | 21.3 | 22.9587 | 24.0848 | 20.9 | 22.1 | 22 | 21 | 22.2381 | 23 | 20 | 25.4 | 24.1 | [10 empty] | 45
| 1 | 3 | 22.3 | 22.8502 | 24.3781 | 23 | 22.4 | 22.9 | 21 | 21.8618 | 22 | 20 | 24.9 | 24.5 | [10 empty] | 16
| 1 | 4 | 22 | 22.9782 | 24.2153 | 22.6 | 22.4 | 22.5 | 21 | 22.6313 | 23 | 21 | 24 | 25.5 | [10 empty] | 22.4471
| 1 | 5 | 22.2 | 22.7589 | 23.5573 | 22.6 | 22.7 | 22.1 | 20 | 21.6183 | 23 | 20 | 25.3 | 24.5 | [10 empty] | 166
| 1 | 6 | 20.1 | 23.117 | 24.0586 | 22.7 | 22.7 | 23.4 | 21 | 22.4527 | 22 | 21 | 25.2 | 25
| Mean |  | 21.7333 | 22.8966 | 24.0916 | 22.3167 | 22.3333 | 22.4667 | 20.8333 | 22.0759 | 22.6667 | 20.6667 | 24.9333 | 24.7333
| Median |  | 22.1 | 22.9044 | 24.1501 | 22.6 | 22.4 | 22.3 | 21 | 22.0499 | 23 | 20.5 | 25.05 | 24.65
| Std Dev. |  | 0.90037 | 0.15001 | 0.28662 | 0.75211 | 0.38297 | 0.58878 | 0.40825 | 0.42684 | 0.5164 | 0.8165 | 0.51251 | 0.48442
| Rel.Std.Dev. |  | 4.143% | 0.6552% | 1.19% | 3.37% | 1.715% | 2.621% | 1.96% | 1.934% | 2.278% | 3.951% | 2.056% | 1.959%
| PDM3 |  | -3.18% | 2.003% | 7.326% | -0.5811% | -0.5069% | 0.0871% | -7.189% | -1.654% | 0.9781% | -7.932% | 11.08% | 10.18%
| Z-Score (Absolute) |  | 0.77 | 0.58 | 1.96 | 0.1 | 0.08 | 0.08 | 1.82 | 0.38 | 0.31 | 2.01 | 2.94 | 2.71
| Analytical results for Yb in OREAS 525 (Certified Value 1.98 ppm) | [23 empty] | Certified
Yb | Round | Replicate | 2.01: Lab; 2.02: Lab; 2.03: Lab; 2.04: Lab; 2.05: Lab; 2.06: Lab | [8 empty] | 1
| No | No | 2.01: 2.03; 2.02: 2.06; 2.03: 2.07; 2.04: 2.26; 2.05: 2.27; 2.06: 2.28 | [8 empty] | ppm
|  |  | 2.01: PF*OES/MS; 2.02: PF*OES/MS; 2.03: PF*MS; 2.04: PF*OES; 2.05: PF*MS; 2.06: PF*MS | [8 empty] | 2
3
| 1 | 1 | 2.01: 2.0446; 2.02: 1.8; 2.03: 1.9; 2.04: 2.02; 2.05: 2.1; 2.06: 1.8 | [8 empty] | 1
| 1 | 2 | 2.01: 2.0903; 2.02: 2; 2.03: 1.9; 2.04: 2; 2.05: 2.1; 2.06: 1.9 | [8 empty] | 46
| 1 | 3 | 2.01: 2.0426; 2.02: 1.9; 2.03: 1.9; 2.04: 2.02; 2.05: 2.1; 2.06: 1.9 | [8 empty] | 16
| 1 | 4 | 2.01: 2.0426; 2.02: 1.9; 2.03: 2; 2.04: 2.08; 2.05: 2; 2.06: 2 | [8 empty] | 1.9751
| 1 | 5 | 2.01: 1.9523; 2.02: 1.8; 2.03: 2; 2.04: 1.97; 2.05: 2.1; 2.06: 1.9 | [8 empty] | 167
| 1 | 6 | 2.01: 2.1295; 2.02: 1.8; 2.03: 2; 2.04: 2.01; 2.05: 2.1; 2.06: 1.8
| Mean |  | 2.01: 2.0503; 2.02: 1.8667; 2.03: 1.95; 2.04: 2.0167; 2.05: 2.0833; 2.06: 1.8833
| Median |  | 2.01: 2.0436; 2.02: 1.85; 2.03: 1.95; 2.04: 2.015; 2.05: 2.1; 2.06: 1.9
| Std Dev. |  | 2.01: 0.059369; 2.02: 0.08165; 2.03: 0.054772; 2.04: 0.036148; 2.05: 0.040825; 2.06: 0.075277
| Rel.Std.Dev. |  | 2.01: 2.896%; 2.02: 4.374%; 2.03: 2.809%; 2.04: 1.792%; 2.05: 1.96%; 2.06: 3.997%
| PDM3 |  | 2.01: 3.812%; 2.02: -5.488%; 2.03: -1.269%; 2.04: 2.107%; 2.05: 5.482%; 2.06: -4.644%
| Z-Score (Absolute) |  | 2.01: 0.54; 2.02: 0.94; 2.03: 0.27; 2.04: 0.27; 2.05: 0.81; 2.06: 0.81
| Analytical results for Zn in OREAS 525 (Certified Value 71 ppm) | [23 empty] | Certified
Zn | Round | Replicate | Lab | Lab | Lab | Lab | Lab | Lab | Lab | Lab | Lab | Lab | Lab | Lab | Lab | Lab | Lab | Lab | Lab | Lab | Lab | Lab |  |  | 1
| No | No | 2.01 | 2.02 | 2.04 | 2.05 | 2.06 | 2.07 | 2.08 | 2.11 | 2.14 | 2.15 | 2.16 | 2.17 | 2.18 | 2.19 | 2.23 | 2.24 | 2.25 | 2.26 | 2.27 | 2.28 |  |  | ppm
|  |  | PF*OES | PF*OES | PF*OES | PF*OES | PF*OES/MS | PF*OES | PF*OES/MS | PF*OES | PF*OES | PF*OES | PF*OES | PF*OES | PF*OES | PF*OES | PF*OES/MS | PF*OES | PF*OES | PF*OES | PF*OES | PF*MS |  |  | 0
0
| 1 | 1 | 57 | 72.53 | 82.611 | 55.9 | 70 | 73 | 80 | 76 | 60 | < 20 | 60 | 50 | 120 | 57.5668 | < 100 | < 100 | 80 | < 100 | 60 | 81 |  |  | 1
| 1 | 2 | < 50 | 73.26 | 80.0785 | 61.3 | 80 | 76 | 80 | 76 | 60 | < 20 | 70 | 50 | 60 | 64.4634 | 100 | < 100 | 70 | < 100 | 65 | 72 |  |  | 25
| 1 | 3 | < 50 | 72.82 | 83.1625 | 60.6 | 90 | 73 | 80 | 80 | 60 | < 20 | 60 | 50 | 120 | 59.3415 | < 100 | < 100 | 70 | < 100 | 85 | 79 |  |  | 16
| 1 | 4 | 65 | 79.6 | 83.88 | 59.1 | 80 | 75 | 90 | 80 | 70 | < 20 | 60 | 50 | 110 | 68.7683 | < 100 | < 100 | 80 | < 100 | 85 | 83 |  |  | 71.4936
| 1 | 5 | 60 | 73.08 | 81.87 | 59.8 | 80 | 75 | 80 | 80 | 60 | < 20 | 70 | 50 | 60 | 64.1778 | < 100 | < 100 | 70 | < 100 | 74 | 81 |  |  | 168
| 1 | 6 | 55 | 104.26 | 83.9767 | 60.2 | 70 | 74 | 90 | 76 | 60 | < 20 | 60 | 50 | 60 | 63.511 | < 100 | < 100 | 80 | < 100 | 69 | 77
| Mean |  | 59.25 | 79.2583 | 82.5964 | 59.4833 | 78.3333 | 74.3333 | 83.3333 | 78 | 61.6667 |  | 63.3333 | 50 | 88.3333 | 62.9715 | 100 |  | 75 |  | 73 | 78.8333
| Median |  | 58.5 | 73.17 | 82.8867 | 60 | 80 | 74.5 | 80 | 78 | 60 |  | 60 | 50 | 85 | 63.8444 | 100 |  | 75 |  | 71.5 | 80
| Std Dev. |  | 4.3493 | 12.5385 | 1.4657 | 1.9052 | 7.5277 | 1.2111 | 5.164 | 2.1909 | 4.0825 |  | 5.164 | 0 | 31.2517 | 3.9991 |  |  | 5.4772 |  | 10.373 | 3.92
| Rel.Std.Dev. |  | 7.341% | 15.82% | 1.775% | 3.203% | 9.61% | 1.629% | 6.197% | 2.809% | 6.62% |  | 8.154% | 0% | 35.38% | 6.351% |  |  | 7.303% |  | 14.21% | 4.973%
| PDM3 |  | -17.13% | 10.86% | 15.53% | -16.8% | 9.567% | 3.972% | 16.56% | 9.101% | -13.75% |  | -11.41% | -30.06% | 23.55% | -11.92% | 39.87% |  | 4.904% |  | 2.107% | 10.27%
| Z-Score (Absolute) |  | 1.23 | 0.69 | 0.89 | 0.52 | NA | 0.39 | NA | 0.61 | NA | 3.54 | NA | NA | NA | 0.31 | NA | 1.1 | NA | 1.1 | 0.31 | 0.66
Results from laboratories 2.06, 2.08, 2.14, 2.16, 2.17, 2.18 and 2.25 were removed due to their 10 ppm reading resolution. Results from laboratory 2.23 were removed due to their 100 ppm reading resolution.
| Analytical results for Zr in OREAS 525 (Indicative Value 165 ppm) | [23 empty] | Indicative
Zr | Round | Replicate | 2.01: Lab; 2.02: Lab; 2.04: Lab |  |  | 1
| No | No | 2.01: 2.03; 2.02: 2.05; 2.04: 2.07 |  |  | ppm
|  |  | 2.01: PF*OES/MS; 2.02: PF*OES; 2.04: PF*MS |  |  | 0
0
| 1 | 1 | 2.01: 219.184; 2.02: 76.3; 2.04: 195 |  |  | 1
| 1 | 2 | 2.01: 220.3506; 2.02: 72.4; 2.04: 202 |  |  | 14
| 1 | 3 | 2.01: 218.6643; 2.02: 75.5; 2.04: 198 |  |  | 16
| 1 | 4 | 2.01: 224.5822; 2.02: 73.1; 2.04: 203 |  |  | 164.6329
| 1 | 5 | 2.01: 218.7119; 2.02: 75; 2.04: 202 |  |  | 20
| 1 | 6 | 2.01: 222.0995; 2.02: 68.5; 2.04: 199
| Mean |  | 2.01: 220.5988; 2.02: 73.4667; 2.04: 199.8333
| Median |  | 2.01: 219.7673; 2.02: 74.05; 2.04: 200.5
| Std Dev. |  | 2.01: 2.3446; 2.02: 2.8444; 2.04: 3.0605
| Rel.Std.Dev. |  | 2.01: 1.063%; 2.02: 3.872%; 2.04: 1.532%
| PDM3 |  | 2.01: 33.99%; 2.02: -55.38%; 2.04: 21.38%
| Z-Score (Absolute) |  | 2.01: 0.67; 2.02: 4.1; 2.04: 0
Note on C17: Z-Scores have been calculated inclusive of individual outliers. In general, laboratory batches are rejected if Z-Score > 2.5.
Note on C35: Z-Scores have been calculated inclusive of individual outliers. In general, laboratory batches are rejected if Z-Score > 2.5.
Note on C53: Z-Scores have been calculated inclusive of individual outliers. In general, laboratory batches are rejected if Z-Score > 2.5.
Note on C72: Z-Scores have been calculated inclusive of individual outliers. In general, laboratory batches are rejected if Z-Score > 2.5.
Note on C90: Z-Scores have been calculated inclusive of individual outliers. In general, laboratory batches are rejected if Z-Score > 2.5.
Note on C108: Z-Scores have been calculated inclusive of individual outliers. In general, laboratory batches are rejected if Z-Score > 2.5.
Note on C126: Z-Scores have been calculated inclusive of individual outliers. In general, laboratory batches are rejected if Z-Score > 2.5.
Note on C144: Z-Scores have been calculated inclusive of individual outliers. In general, laboratory batches are rejected if Z-Score > 2.5.
Note on C162: Z-Scores have been calculated inclusive of individual outliers. In general, laboratory batches are rejected if Z-Score > 2.5.
Note on C180: Z-Scores have been calculated inclusive of individual outliers. In general, laboratory batches are rejected if Z-Score > 2.5.
Note on C198: Z-Scores have been calculated inclusive of individual outliers. In general, laboratory batches are rejected if Z-Score > 2.5.
Note on C216: Z-Scores have been calculated inclusive of individual outliers. In general, laboratory batches are rejected if Z-Score > 2.5.
Note on C234: Z-Scores have been calculated inclusive of individual outliers. In general, laboratory batches are rejected if Z-Score > 2.5.
Note on C252: Z-Scores have been calculated inclusive of individual outliers. In general, laboratory batches are rejected if Z-Score > 2.5.
Note on C270: Z-Scores have been calculated inclusive of individual outliers. In general, laboratory batches are rejected if Z-Score > 2.5.
Note on C288: Z-Scores have been calculated inclusive of individual outliers. In general, laboratory batches are rejected if Z-Score > 2.5.
Note on C306: Z-Scores have been calculated inclusive of individual outliers. In general, laboratory batches are rejected if Z-Score > 2.5.
Note on C324: Z-Scores have been calculated inclusive of individual outliers. In general, laboratory batches are rejected if Z-Score > 2.5.
Note on C342: Z-Scores have been calculated inclusive of individual outliers. In general, laboratory batches are rejected if Z-Score > 2.5.
Note on C360: Z-Scores have been calculated inclusive of individual outliers. In general, laboratory batches are rejected if Z-Score > 2.5.
Note on C378: Z-Scores have been calculated inclusive of individual outliers. In general, laboratory batches are rejected if Z-Score > 2.5.
Note on C396: Z-Scores have been calculated inclusive of individual outliers. In general, laboratory batches are rejected if Z-Score > 2.5.
Note on C414: Z-Scores have been calculated inclusive of individual outliers. In general, laboratory batches are rejected if Z-Score > 2.5.
Note on C432: Z-Scores have been calculated inclusive of individual outliers. In general, laboratory batches are rejected if Z-Score > 2.5.
Note on C450: Z-Scores have been calculated inclusive of individual outliers. In general, laboratory batches are rejected if Z-Score > 2.5.
Note on C468: Z-Scores have been calculated inclusive of individual outliers. In general, laboratory batches are rejected if Z-Score > 2.5.
Note on C486: Z-Scores have been calculated inclusive of individual outliers. In general, laboratory batches are rejected if Z-Score > 2.5.
Note on C504: Z-Scores have been calculated inclusive of individual outliers. In general, laboratory batches are rejected if Z-Score > 2.5.
Note on C523: Z-Scores have been calculated inclusive of individual outliers. In general, laboratory batches are rejected if Z-Score > 2.5.
Note on C541: Z-Scores have been calculated inclusive of individual outliers. In general, laboratory batches are rejected if Z-Score > 2.5.
Note on C559: Z-Scores have been calculated inclusive of individual outliers. In general, laboratory batches are rejected if Z-Score > 2.5.
Note on C577: Z-Scores have been calculated inclusive of individual outliers. In general, laboratory batches are rejected if Z-Score > 2.5.
Note on C595: Z-Scores have been calculated inclusive of individual outliers. In general, laboratory batches are rejected if Z-Score > 2.5.
Note on C613: Z-Scores have been calculated inclusive of individual outliers. In general, laboratory batches are rejected if Z-Score > 2.5.
Note on C631: Z-Scores have been calculated inclusive of individual outliers. In general, laboratory batches are rejected if Z-Score > 2.5.
Note on C649: Z-Scores have been calculated inclusive of individual outliers. In general, laboratory batches are rejected if Z-Score > 2.5.
Note on C668: Z-Scores have been calculated inclusive of individual outliers. In general, laboratory batches are rejected if Z-Score > 2.5.
Note on C686: Z-Scores have been calculated inclusive of individual outliers. In general, laboratory batches are rejected if Z-Score > 2.5.
Note on C704: Z-Scores have been calculated inclusive of individual outliers. In general, laboratory batches are rejected if Z-Score > 2.5.
Note on C722: Z-Scores have been calculated inclusive of individual outliers. In general, laboratory batches are rejected if Z-Score > 2.5.
Note on C740: Z-Scores have been calculated inclusive of individual outliers. In general, laboratory batches are rejected if Z-Score > 2.5.
Note on C758: Z-Scores have been calculated inclusive of individual outliers. In general, laboratory batches are rejected if Z-Score > 2.5.
Note on C776: Z-Scores have been calculated inclusive of individual outliers. In general, laboratory batches are rejected if Z-Score > 2.5.
Note on C794: Z-Scores have been calculated inclusive of individual outliers. In general, laboratory batches are rejected if Z-Score > 2.5.
Note on C812: Z-Scores have been calculated inclusive of individual outliers. In general, laboratory batches are rejected if Z-Score > 2.5.
Note on C830: Z-Scores have been calculated inclusive of individual outliers. In general, laboratory batches are rejected if Z-Score > 2.5.
Note on C848: Z-Scores have been calculated inclusive of individual outliers. In general, laboratory batches are rejected if Z-Score > 2.5.
Note on C866: Z-Scores have been calculated inclusive of individual outliers. In general, laboratory batches are rejected if Z-Score > 2.5.
Note on C884: Z-Scores have been calculated inclusive of individual outliers. In general, laboratory batches are rejected if Z-Score > 2.5.
Note on C902: Z-Scores have been calculated inclusive of individual outliers. In general, laboratory batches are rejected if Z-Score > 2.5.
Note on C920: Z-Scores have been calculated inclusive of individual outliers. In general, laboratory batches are rejected if Z-Score > 2.5.
Note on C938: Z-Scores have been calculated inclusive of individual outliers. In general, laboratory batches are rejected if Z-Score > 2.5.
Note on C956: Z-Scores have been calculated inclusive of individual outliers. In general, laboratory batches are rejected if Z-Score > 2.5.
Note on C975: Z-Scores have been calculated inclusive of individual outliers. In general, laboratory batches are rejected if Z-Score > 2.5.
Note on C993: Z-Scores have been calculated inclusive of individual outliers. In general, laboratory batches are rejected if Z-Score > 2.5.
Note on C1011: Z-Scores have been calculated inclusive of individual outliers. In general, laboratory batches are rejected if Z-Score > 2.5.
Note on C1029: Z-Scores have been calculated inclusive of individual outliers. In general, laboratory batches are rejected if Z-Score > 2.5.
Note on C1047: Z-Scores have been calculated inclusive of individual outliers. In general, laboratory batches are rejected if Z-Score > 2.5.
Note on C1065: Z-Scores have been calculated inclusive of individual outliers. In general, laboratory batches are rejected if Z-Score > 2.5.
Note on C1083: Z-Scores have been calculated inclusive of individual outliers. In general, laboratory batches are rejected if Z-Score > 2.5.
Note on C1101: Z-Scores have been calculated inclusive of individual outliers. In general, laboratory batches are rejected if Z-Score > 2.5.
Note on C1119: Z-Scores have been calculated inclusive of individual outliers. In general, laboratory batches are rejected if Z-Score > 2.5.
Note on C1138: Z-Scores have been calculated inclusive of individual outliers. In general, laboratory batches are rejected if Z-Score > 2.5.

## 3-Acid
| Analytical results for Ag in OREAS 525 (Certified Value 2.19 ppm) | [10 empty] | Certified
Ag | Round | Replicate | Lab | Lab | Lab | Lab | Lab | Lab | Lab | Lab | Lab | 1
| No | No | 2.01 | 2.02 | 2.04 | 2.05 | 2.06 | 2.08 | 2.10 | 2.19 | 2.25 | ppm
|  |  | 3A*OES | 3A*MS | 3A*OES | 3A*OES | 3A*OES | 3A*OES/MS | 3A*OES | 3A*OES | 3A*OES | 2
3
| 1 | 1 | 2.1 | 0.6 | 2.04 | 2.2 | < 3 | 2.4 | 2 | 0.71165 | 2 | 1
| 1 | 2 | 2.2 | 0.6 | 2.11 | 2.39 | < 3 | 2.2 | 2 | 2.209 | 2.1 | 11
| 1 | 3 | 2.1 | 0.6 | 2.12 | 2.35 | < 3 | 2.2 | 2 | 2.1277 | 2.1 | 16
| 1 | 4 | 2.2 | 0.6 | 2.0995 | 2.32 | < 3 | 2.3 | 2 | 0.74848 | 2 | 2.1895
| 1 | 5 | 2.2 | 0.5 | 2.147 | 2.54 | < 3 | 2.2 | 2 | 0.81118 | 2.1 | 170
| 1 | 6 | 2.1 | 0.6 | 2.11 | 2.48 | < 3 | 2.2 | 2 | 2.1108 | 2
| Mean |  | 2.15 | 0.58333 | 2.1044 | 2.38 |  | 2.25 | 2 | 1.4531 | 2.05
| Median |  | 2.15 | 0.6 | 2.11 | 2.37 |  | 2.2 | 2 | 1.461 | 2.05
| Std Dev. |  | 0.054772 | 0.040825 | 0.035475 | 0.1205 |  | 0.083666 | 0 | 0.76384 | 0.054772
| Rel.Std.Dev. |  | 2.548% | 6.999% | 1.686% | 5.063% |  | 3.718% | 0% | 52.57% | 2.672%
| PDM3 |  | -1.802% | -73.36% | -3.884% | 8.703% |  | 2.765% | -8.653% | -33.63% | -6.37%
| Z-Score (Absolute) |  | 0.21 | 4.24 | 0.08 | 0.86 | 1.64 | 0.49 | NA | 1.77 | 0.08
Results from laboratory 2.10 were removed due to their 1 ppm reading resolution.
| Analytical results for As in OREAS 525 (Certified Value 324 ppm) | [10 empty] | Certified
As | Round | Replicate | Lab | Lab | Lab | Lab | Lab | Lab | Lab | Lab | Lab | 1
| No | No | 2.01 | 2.02 | 2.04 | 2.05 | 2.06 | 2.08 | 2.10 | 2.19 | 2.25 | ppm
|  |  | 3A*OES | 3A*OES | 3A*OES | 3A*OES | 3A*OES | 3A*OES/MS | 3A*OES | 3A*OES | 3A*OES | 0
0
| 1 | 1 | 309 | 313 | 326 | 328.1 | 300 | 270 | 339 | 320.3585 | 334 | 1
| 1 | 2 | 316 | 313 | 326 | 325.36 | 300 | 278 | 340 | 357.312 | 332 | 33
| 1 | 3 | 313 | 315 | 327 | 332.24 | 300 | 286 | 333 | 353.8581 | 326 | 16
| 1 | 4 | 308 | 317 | 330 | 326.14 | 300 | 261 | 331 | 324.7876 | 329 | 323.6747
| 1 | 5 | 315 | 319 | 325 | 327.61 | 300 | 286 | 334 | 326.3778 | 338 | 171
| 1 | 6 | 312 | 319 | 326 | 333.23 | 300 | 265 | 337 | 348.0128 | 331
| Mean |  | 312.1667 | 316 | 326.6667 | 328.78 | 300 | 274.3333 | 335.6667 | 338.4511 | 331.6667
| Median |  | 312.5 | 316 | 326 | 327.855 | 300 | 274 | 335.5 | 337.1953 | 331.5
| Std Dev. |  | 3.1885 | 2.7568 | 1.7512 | 3.2333 | 0 | 10.6708 | 3.559 | 16.3972 | 4.1312
| Rel.Std.Dev. |  | 1.021% | 0.8724% | 0.5361% | 0.9834% | 0% | 3.89% | 1.06% | 4.845% | 1.246%
| PDM3 |  | -3.555% | -2.371% | 0.9244% | 1.577% | -7.314% | -15.24% | 3.705% | 4.565% | 2.469%
| Z-Score (Absolute) |  | 0.92 | 0.67 | 0 | 0.13 | 1.69 | 3.31 | 0.57 | 0.74 | 0.32
| Analytical results for Co in OREAS 525 (Certified Value 370 ppm) | [10 empty] | Certified
Co | Round | Replicate | Lab | Lab | Lab | Lab | Lab | Lab | Lab | Lab | Lab | 1
| No | No | 2.01 | 2.02 | 2.04 | 2.05 | 2.06 | 2.08 | 2.10 | 2.19 | 2.25 | ppm
|  |  | 3A*OES | 3A*OES | 3A*OES | 3A*OES | 3A*OES | 3A*OES/MS | 3A*OES | 3A*OES | 3A*OES | 0
0
| 1 | 1 | 340 | 373 | 384.911 | 339.37 | 450 | 377 | 393 | 394.3033 | 369 | 1
| 1 | 2 | 345 | 375 | 384.1884 | 342.61 | 440 | 377 | 391 | 391.7481 | 367 | 39
| 1 | 3 | 342 | 378 | 384.681 | 342.24 | 440 | 376 | 382 | 385.3726 | 374 | 16
| 1 | 4 | 338 | 379 | 382.3695 | 342.22 | 440 | 374 | 381 | 394.2961 | 360 | 370.4259
| 1 | 5 | 345 | 378 | 380.0987 | 340.06 | 450 | 375 | 385 | 385.7815 | 372 | 172
| 1 | 6 | 341 | 377 | 382.4691 | 345.51 | 450 | 373 | 391 | 388.2157 | 362
| Mean |  | 341.8333 | 376.6667 | 383.1196 | 342.0017 | 445 | 375.3333 | 387.1667 | 389.9529 | 367.3333
| Median |  | 341.5 | 377.5 | 383.3288 | 342.23 | 445 | 375.5 | 388 | 389.9819 | 368
| Std Dev. |  | 2.7869 | 2.2509 | 1.8385 | 2.167 | 5.4772 | 1.633 | 5.1543 | 4.0598 | 5.5015
| Rel.Std.Dev. |  | 0.8153% | 0.5976% | 0.4799% | 0.6336% | 1.231% | 0.4351% | 1.331% | 1.041% | 1.498%
| PDM3 |  | -7.719% | 1.685% | 3.427% | -7.673% | 20.13% | 1.325% | 4.519% | 5.271% | -0.8349%
| Z-Score (Absolute) |  | 2.24 | 0 | 0.41 | 2.23 | 4.39 | 0.09 | 0.67 | 0.85 | 0.6
| Analytical results for Cu in OREAS 525 (Certified Value 1.33 wt.%) | [10 empty] | Certified
Cu | Round | Replicate | Lab | Lab | Lab | Lab | Lab | Lab | Lab | Lab | Lab | 1
| No | No | 2.01 | 2.02 | 2.04 | 2.05 | 2.06 | 2.08 | 2.10 | 2.19 | 2.25 | wt.%
|  |  | 3A*OES | 3A*OES | 3A*AAS | 3A*OES | 3A*OES | 3A*OES/MS | 3A*OES | 3A*OES | 3A*OES | 2
3
| 1 | 1 | > 1 | 1.2862 | 1.4132 | 1.3296 | 1.29 | 1.35 | 1.3507 | 1.3656 | > 1 | 1
| 1 | 2 | > 1 | 1.298 | 1.3939 | 1.3276 | 1.24 | 1.33 | 1.3507 | 1.3522 | > 1 | 25
| 1 | 3 | > 1 | 1.308 | 1.392 | 1.3226 | 1.24 | 1.34 | 1.3055 | 1.3387 | > 1 | 16
| 1 | 4 | > 1 | 1.321 | 1.4079 | 1.3197 | 1.25 | 1.34 | 1.3237 | 1.3752 | > 1 | 1.3314
| 1 | 5 | > 1 | 1.3206 | 1.4152 | 1.325 | 1.27 | 1.39 | 1.3166 | 1.3474 | > 1 | 173
| 1 | 6 | > 1 | 1.3118 | 1.4084 | 1.3236 | 1.27 | 1.35 | 1.3451 | 1.3244 | > 1
| Mean |  |  | 1.3076 | 1.4051 | 1.3247 | 1.26 | 1.35 | 1.332 | 1.3506
| Median |  |  | 1.3099 | 1.4082 | 1.3243 | 1.26 | 1.345 | 1.3344 | 1.3498
| Std Dev. |  |  | 0.013539 | 0.0098326 | 0.0035447 | 0.02 | 0.020976 | 0.019387 | 0.01829
| Rel.Std.Dev. |  |  | 1.035% | 0.6998% | 0.2676% | 1.587% | 1.554% | 1.455% | 1.354%
| PDM3 |  |  | -1.786% | 5.537% | -0.5034% | -5.361% | 1.399% | 0.05037% | 1.441%
| Z-Score (Absolute) |  | NA | 0.89 | 2.66 | 0.27 | 2.62 | 0.65 | 0 | 0.67 | NA
| Analytical results for Fe in OREAS 525 (Certified Value 16.65 wt.%) | [10 empty] | Certified
Fe | Round | Replicate | Lab | Lab | Lab | Lab | Lab | Lab | Lab | Lab | Lab | 1
| No | No | 2.01 | 2.02 | 2.04 | 2.05 | 2.06 | 2.08 | 2.10 | 2.19 | 2.25 | wt.%
|  |  | 3A*OES | 3A*OES | 3A*OES | 3A*OES | 3A*OES | 3A*OES/MS | 3A*OES | 3A*OES | 3A*OES | 2
3
| 1 | 1 | 15.95 | 15.79 | 16.6551 | 15.95 | 17.5 | 17.8 | 17.38 | 16.4547 | > 15 | 1
| 1 | 2 | 16.29 | 15.88 | 16.992 | 15.98 | 17.1 | 17.8 | 17.32 | 16.4719 | > 15 | 26
| 1 | 3 | 16.04 | 16.05 | 16.5099 | 15.97 | 17.2 | 17.9 | 17 | 16.1055 | > 15 | 16
| 1 | 4 | 15.95 | 16.11 | 16.7754 | 16 | 16.9 | 17.7 | 16.88 | 16.6199 | > 15 | 16.6546
| 1 | 5 | 16.08 | 16.18 | 16.8022 | 15.74 | 17.4 | 17.8 | 16.87 | 16.3649 | > 15 | 174
| 1 | 6 | 16.01 | 16.11 | 16.8674 | 15.7 | 17.4 | 17.7 | 17.23 | 16.1419 | > 15
| Mean |  | 16.0533 | 16.02 | 16.767 | 15.89 | 17.25 | 17.7833 | 17.1133 | 16.3598
| Median |  | 16.025 | 16.08 | 16.7888 | 15.96 | 17.3 | 17.8 | 17.115 | 16.4098
| Std Dev. |  | 0.1266 | 0.15179 | 0.1677 | 0.13327 | 0.22583 | 0.075277 | 0.22536 | 0.20069
| Rel.Std.Dev. |  | 0.7886% | 0.9475% | 1% | 0.8387% | 1.309% | 0.4233% | 1.317% | 1.227%
| PDM3 |  | -3.61% | -3.81% | 0.6749% | -4.591% | 3.575% | 6.777% | 2.754% | -1.77%
| Z-Score (Absolute) |  | 0.63 | 0.67 | 0.25 | 0.83 | 0.85 | 1.5 | 0.68 | 0.25 | NA
| Analytical results for Mo in OREAS 525 (Certified Value 186 ppm) | [10 empty] | Certified
Mo | Round | Replicate | Lab | Lab | Lab | Lab | Lab | Lab | Lab | Lab | Lab | 1
| No | No | 2.01 | 2.02 | 2.04 | 2.05 | 2.06 | 2.08 | 2.10 | 2.19 | 2.25 | ppm
|  |  | 3A*OES | 3A*OES | 3A*OES | 3A*OES | 3A*OES | 3A*OES/MS | 3A*OES | 3A*OES | 3A*OES | 0
0
| 1 | 1 | 172 | 181 | 183.492 | 188.36 | 180 | 192 | 184 | 193.474 | 200 | 1
| 1 | 2 | 175 | 182 | 185.8963 | 188.99 | 170 | 191 | 186 | 193.4117 | 190 | 38
| 1 | 3 | 174 | 184 | 187.32 | 187.28 | 180 | 192 | 182 | 189.7506 | 190 | 16
| 1 | 4 | 171 | 185 | 189.0213 | 190.28 | 180 | 193 | 180 | 194.8745 | 200 | 185.5049
| 1 | 5 | 175 | 184 | 185.942 | 185.51 | 180 | 192 | 181 | 191.5299 | 190 | 175
| 1 | 6 | 172 | 184 | 184.228 | 190.97 | 170 | 193 | 183 | 188.9346 | 200
| Mean |  | 173.1667 | 183.3333 | 185.9833 | 188.565 | 176.6667 | 192.1667 | 182.6667 | 191.9959 | 195
| Median |  | 173 | 184 | 185.9192 | 188.675 | 180 | 192 | 182.5 | 192.4708 | 195
| Std Dev. |  | 1.7224 | 1.5055 | 2.0156 | 1.9966 | 5.164 | 0.75277 | 2.1602 | 2.3283 | 5.4772
| Rel.Std.Dev. |  | 0.9946% | 0.8212% | 1.084% | 1.059% | 2.923% | 0.3917% | 1.183% | 1.213% | 2.809%
| PDM3 |  | -6.651% | -1.171% | 0.2579% | 1.65% | -4.764% | 3.591% | -1.53% | 3.499% | 5.119%
| Z-Score (Absolute) |  | 1.44 | 0.3 | 0 | 0.29 | 1.04 | 0.69 | 0.37 | 0.67 | 1.01
| Analytical results for S in OREAS 525 (Certified Value 2.48 wt.%) | [10 empty] | Certified
S | Round | Replicate | Lab | Lab | Lab | Lab | Lab | Lab | Lab | Lab |  | 1
| No | No | 2.01 | 2.02 | 2.04 | 2.06 | 2.08 | 2.10 | 2.19 | 2.25 |  | wt.%
|  |  | 3A*OES | 3A*OES | 3A*OES | 3A*OES | 3A*OES/MS | 3A*OES | 3A*OES | 3A*OES |  | 2
3
| 1 | 1 | 2.22 | 2.3684 | 2.49 | 2.49 | 2.57 | 1.7186 | 2.5612 | 2.55 |  | 1
| 1 | 2 | 2.26 | 2.3775 | 2.49 | 2.41 | 2.53 | 1.6087 | 2.5574 | 2.49 |  | 27
| 1 | 3 | 2.24 | 2.4018 | 2.5 | 2.44 | 2.56 | 1.6415 | 2.4729 | 2.52 |  | 16
| 1 | 4 | 2.22 | 2.4096 | 2.52 | 2.42 | 2.55 | 1.7403 | 2.5543 | 2.49 |  | 2.4845
| 1 | 5 | 2.26 | 2.4141 | 2.44 | 2.46 | 2.52 | 1.7853 | 2.5099 | 2.54 |  | 176
| 1 | 6 | 2.23 | 2.4142 | 2.46 | 2.47 | 2.55 | 1.5275 | 2.4524 | 2.49
| Mean |  | 2.2383 | 2.3976 | 2.4833 | 2.4483 | 2.5467 | 1.6703 | 2.518 | 2.5133
| Median |  | 2.235 | 2.4057 | 2.49 | 2.45 | 2.55 | 1.6801 | 2.5321 | 2.505
| Std Dev. |  | 0.018348 | 0.01983 | 0.028752 | 0.030605 | 0.018619 | 0.095366 | 0.047195 | 0.027325
| Rel.Std.Dev. |  | 0.8197% | 0.8271% | 1.158% | 1.25% | 0.7311% | 5.709% | 1.874% | 1.087%
| PDM3 |  | -9.91% | -3.499% | -0.04878% | -1.457% | 2.5% | -32.77% | 1.347% | 1.159%
| Z-Score (Absolute) |  | 2.55 | 0.76 | 0.2 | 0.2 | 0.91 | 8.91 | 0.58 | 0.53
Note on C17: Z-Scores have been calculated inclusive of individual outliers. In general, laboratory batches are rejected if Z-Score > 2.5.
Note on C36: Z-Scores have been calculated inclusive of individual outliers. In general, laboratory batches are rejected if Z-Score > 2.5.
Note on C54: Z-Scores have been calculated inclusive of individual outliers. In general, laboratory batches are rejected if Z-Score > 2.5.
Note on C72: Z-Scores have been calculated inclusive of individual outliers. In general, laboratory batches are rejected if Z-Score > 2.5.
Note on C90: Z-Scores have been calculated inclusive of individual outliers. In general, laboratory batches are rejected if Z-Score > 2.5.
Note on C108: Z-Scores have been calculated inclusive of individual outliers. In general, laboratory batches are rejected if Z-Score > 2.5.
Note on C126: Z-Scores have been calculated inclusive of individual outliers. In general, laboratory batches are rejected if Z-Score > 2.5.

## IRC
| Analytical results for C in OREAS 525 (Indicative Value 0.762 wt.%) | [26 empty] | Indicative
C | Round | Replicate | Lab | Lab | [23 empty] | 1
| No | No | 2.28 | 3.01 | [23 empty] | wt.%
|  |  | IRC | IRC | [23 empty] | 3
3
| 1 | 1 | 0.79 | 0.73 | [23 empty] | 1
| 1 | 2 | 0.79 | 0.74 | [23 empty] | 18
| 1 | 3 | 0.79 | [24 empty] | 16
| 1 | 4 | 0.79 | [24 empty] | 0.76167
| 1 | 5 | 0.79 | [24 empty] | 24
| 1 | 6 | 0.78
| Mean |  | 0.78833 | 0.735
| Median |  | 0.79 | 0.735
| Std Dev. |  | 0.0040825 | 0.0070711
| Rel.Std.Dev. |  | 0.5179% | 0.9621%
| PDM3 |  | 3.501% | -3.501%
| Z-Score (Absolute) |  | 0.67 | 0.67
| Analytical results for S in OREAS 525 (Certified Value 2.75 wt.%) | [26 empty] | Certified
S | Round | Replicate | Lab | Lab | Lab | Lab | Lab | Lab | Lab | Lab | Lab | Lab | Lab | Lab | Lab | Lab | Lab | Lab | Lab | Lab | Lab | Lab | Lab | Lab | Lab | Lab | Lab | 1
| No | No | 2.01 | 2.02 | 2.03 | 2.04 | 2.05 | 2.06 | 2.07 | 2.08 | 2.10 | 2.11 | 2.12 | 2.13 | 2.14 | 2.15 | 2.16 | 2.17 | 2.18 | 2.19 | 2.21 | 2.24 | 2.25 | 2.26 | 2.27 | 2.28 | 3.01 | wt.%
|  |  | IRC | IRC | IRC | IRC | IRC | IRC | IRC | IRC | IRC | IRC | IRC | IRC | IRC | IRC | IRC | IRC | IRC | IRC | IRC | IRC | IRC | IRC | IRC | IRC | IRC | 2
3
| 1 | 1 | 2.85 | 2.62 | 2.715 | 2.76 | 2.47 | 2.89 | 2.741 | 2.82 | 2.75 | 2.73 | 2.36 | 2.71 | 2.69 | 2.77 | 2.91 | 2.76 | 2.72 | 2.7562 | 2.73 | 2.82 | 2.83 | 2.77 | 2.59 | 2.53 | 2.74 | 1
| 1 | 2 | 2.93 | 2.54 | 2.755 | 2.74 | 2.47 | 2.87 | 2.767 | 2.85 | 2.74 | 2.72 | 2.36 | 2.735 | 2.73 | 2.76 | 2.9 | 2.74 | 2.61 | 2.7541 | 2.72 | 2.79 | 2.83 | 2.79 | 2.54 | 2.57 | 2.69 | 27
| 1 | 3 | 2.84 | 2.6 | 2.705 | 2.75 | 2.5 | 2.95 | 2.758 | 2.83 | 2.78 | 2.65 | 2.37 | 2.685 | 2.72 | 2.79 | 2.99 | 2.83 | 2.71 | 2.74 | 2.72 | 2.8 | 2.85 | 2.77 | 2.54 | 2.54 |  | 16
| 1 | 4 | 2.84 | 2.69 | 2.74 | 2.74 | 2.41 | 2.87 | 2.777 | 2.84 | 2.78 | 2.66 | 2.35 | 2.715 | 2.73 | 2.82 | 2.93 | 2.77 | 2.67 | 2.7428 | 2.73 | 2.75 | 2.91 | 2.78 | 2.56 | 2.55 |  | 2.751
| 1 | 5 | 2.82 | 2.72 | 2.72 | 2.77 | 2.47 | 2.93 | 2.745 | 2.85 | 2.79 | 2.61 | 2.36 | 2.705 | 2.74 | 2.79 | 2.89 | 2.8 | 2.72 | 2.7533 | 2.76 | 2.88 | 2.84 | 2.76 | 2.57 | 2.52 |  | 178
| 1 | 6 | 2.86 | 2.7 | 2.72 | 2.76 | 2.44 | 2.86 | 2.763 | 2.82 | 2.8 | 2.65 | 2.35 | 2.71 | 2.77 | 2.82 | 2.91 | 2.81 | 2.68 | 2.74 | 2.75 | 2.8 | 2.88 | 2.81 | 2.56 | 2.51
| Mean |  | 2.8567 | 2.645 | 2.7258 | 2.7533 | 2.46 | 2.895 | 2.7585 | 2.835 | 2.7733 | 2.67 | 2.3583 | 2.71 | 2.73 | 2.7917 | 2.9217 | 2.785 | 2.685 | 2.7477 | 2.735 | 2.8067 | 2.8567 | 2.78 | 2.56 | 2.5367 | 2.715
| Median |  | 2.845 | 2.655 | 2.72 | 2.755 | 2.47 | 2.88 | 2.7605 | 2.835 | 2.78 | 2.655 | 2.36 | 2.71 | 2.73 | 2.79 | 2.91 | 2.785 | 2.695 | 2.748 | 2.73 | 2.8 | 2.845 | 2.775 | 2.56 | 2.535 | 2.715
| Std Dev. |  | 0.038297 | 0.069785 | 0.01828 | 0.012111 | 0.030984 | 0.036742 | 0.01359 | 0.013784 | 0.023381 | 0.046043 | 0.0075277 | 0.016125 | 0.026077 | 0.024833 | 0.036009 | 0.033912 | 0.042308 | 0.0075698 | 0.016432 | 0.04274 | 0.032042 | 0.017889 | 0.018974 | 0.021602 | 0.035355
| Rel.Std.Dev. |  | 1.341% | 2.638% | 0.6706% | 0.4399% | 1.26% | 1.269% | 0.4927% | 0.4862% | 0.8431% | 1.724% | 0.3192% | 0.595% | 0.9552% | 0.8895% | 1.232% | 1.218% | 1.576% | 0.2755% | 0.6008% | 1.523% | 1.122% | 0.6435% | 0.7412% | 0.8516% | 1.302%
| PDM3 |  | 3.84% | -3.854% | -0.9159% | 0.08368% | -10.58% | 5.233% | 0.2715% | 3.052% | 0.8107% | -2.945% | -14.27% | -1.491% | -0.7645% | 1.477% | 6.203% | 1.235% | -2.4% | -0.1205% | -0.5827% | 2.022% | 3.84% | 1.053% | -6.944% | -7.792% | -1.31%
| Z-Score (Absolute) |  | 1.25 | 1.17 | 0.25 | 0.06 | 3.29 | 1.68 | 0.12 | 1 | 0.29 | 0.89 | 4.45 | 0.43 | 0.2 | 0.5 | 1.99 | 0.43 | 0.72 | 0 | 0.15 | 0.67 | 1.25 | 0.37 | 2.15 | 2.41 | 0.37
Note on C17: Z-Scores have been calculated inclusive of individual outliers. In general, laboratory batches are rejected if Z-Score > 2.5.
Note on C35: Z-Scores have been calculated inclusive of individual outliers. In general, laboratory batches are rejected if Z-Score > 2.5.

## ISE
| Analytical results for Cl in OREAS 525 (Indicative Value 209 ppm) | [17 empty] | Indicative
Cl | Round | Replicate | Lab | Lab | Lab | Lab | Lab | Lab | Lab | Lab | Lab | Lab | Lab | Lab |  |  |  |  | 1
| No | No | 2.01 | 2.02 | 2.04 | 2.05 | 2.06 | 2.09 | 2.14 | 2.21 | 2.22 | 2.25 | 2.27 | 2.28 |  |  |  |  | ppm
|  |  | Na2CO3*AAS | CL1*COL | ISE | PPP*XRF | INAA | VOL*TITR | ISE | BF*XRF | ISE | ISE | VOL*PTITR | VOL*TITR |  |  |  |  | 0
0
| 1 | 1 | 75 | < 200 | 178.6 | 200 | < 100 | 509 | 300 | 168.7624 | 200 | 209 | < 100 | 69 |  |  |  |  | 1
| 1 | 2 | 74 | < 200 | 178 | 200 | < 100 | 504 | 300 | 149.4005 | 200 | 215 | < 100 | 73 |  |  |  |  | 20
| 1 | 3 | 73 | < 200 | 180.9 | 200 | < 100 | 492 | 270 | 190.3192 | 200 | 206 | < 100 | 76 |  |  |  |  | 16
| 1 | 4 | 72 | < 200 | 175 | 200 | < 100 | 498 | 310 | 174.743 | 200 | 205 | < 100 | 72 |  |  |  |  | 208.6844
| 1 | 5 | 73 | < 200 | 182 | 200 | < 100 | 501 | 290 | 177.5498 | 200 | 216 | < 100 | 100 |  |  |  |  | 26
| 1 | 6 | 72 | < 200 | 176.5 | 200 | < 100 | 500 | 270 | 183.8631 | 200 | 206 | < 100 | 73
| Mean |  | 73.1667 |  | 178.5 | 200 |  | 500.6667 | 290 | 174.1063 | 200 | 209.5 |  | 77.1667
| Median |  | 73 |  | 178.3 | 200 |  | 500.5 | 295 | 176.1464 | 200 | 207.5 |  | 73
| Std Dev. |  | 1.169 |  | 2.6275 | 0 |  | 5.7155 | 16.7332 | 14.2074 | 0 | 4.8477 |  | 11.4091
| Rel.Std.Dev. |  | 1.598% |  | 1.472% | 0% |  | 1.142% | 5.77% | 8.16% | 0% | 2.314% |  | 14.78%
| PDM3 |  | -64.94% |  | -14.46% | -4.161% |  | 139.9% | 38.97% | -16.57% | -4.161% | 0.3908% |  | -63.02%
| Z-Score (Absolute) |  | 0.79 | 0.59 | 0.02 | 0.18 | 0.97 | 2.49 | 0.87 | 0.02 | 0.18 | 0.26 | 0.97 | 0.76
| Analytical results for F in OREAS 525 (Certified Value 2780 ppm) | [17 empty] | Certified
F | Round | Replicate | Lab | Lab | Lab | Lab | Lab | Lab | Lab | Lab | Lab | Lab | Lab | Lab | Lab | Lab | Lab | Lab | 1
| No | No | 2.01 | 2.02 | 2.04 | 2.05 | 2.06 | 2.07 | 2.09 | 2.12 | 2.13 | 2.14 | 2.16 | 2.22 | 2.24 | 2.25 | 2.27 | 2.28 | ppm
|  |  | ISE | ISE | ISE | PPP*XRF | ISE | ISE | ISE | ISE | ISE | ISE | ISE | ISE | ISE | ISE | ISE | ISE | 0
0
| 1 | 1 | 2875 | 2769 | 2574.7503 | 5100 | 2200 | 2710 | 1246.2612 | 3000 | 2707 | 2870 | 3000 | 1367 | 2530 | 3172 | 2815 | 2989 | 1
| 1 | 2 | 2881 | 2851 | 2449 | 3600 | 2200 | 2621 | 1272.0698 | 3000 | 2702 | 2840 | 2910 | 1507 | 2631 | 3288 | 2843 | 3016 | 0
| 1 | 3 | 2875 | 2776 | 2420.6449 | 3100 | 2200 | 2669 | 1295.6626 | 2900 | 2760 | 2710 | 2780 | 1760 | 2663 | 3107 | 2899 | 3018 | 16
| 1 | 4 | 2876 | 2758 | 2433.0453 | 2800 | 2300 | 2706 | 1252 | 3000 | 2725 | 2850 | 2890 | 1848 | 2584 | 3061 | 2923 | 2995 | 2779.7172
| 1 | 5 | 2876 | 2830 | 2513.5001 | 5100 | 2200 | 2723 | 1291.6385 | 3000 | 2741 | 2780 | 3020 | 1870 | 2612 | 3122 | 2848 | 3069 | 180
| 1 | 6 | 2882 | 2797 | 2303.0024 | 4700 | 2300 | 2611 | 1269.6571 | 3000 | 2735 | 2970 | 2860 | 2052 | 2602 | 3236 | 2900 | 2965
| Mean |  | 2877.5 | 2796.8333 | 2448.9905 | 4066.6667 | 2233.3333 | 2673.3333 | 1271.2149 | 2983.3333 | 2728.3333 | 2836.6667 | 2910 | 1734 | 2603.6667 | 3164.3333 | 2871.3333 | 3008.6667
| Median |  | 2876 | 2786.5 | 2441.0226 | 4150 | 2200 | 2687.5 | 1270.8635 | 3000 | 2730 | 2845 | 2900 | 1804 | 2607 | 3147 | 2873.5 | 3005.5
| Std Dev. |  | 3.1464 | 36.7446 | 92.0296 | 1028.9153 | 51.6398 | 48.0028 | 20.0493 | 40.8248 | 21.7593 | 87.5595 | 89.4427 | 252.7884 | 45.0629 | 85.1415 | 41.8983 | 35.3874
| Rel.Std.Dev. |  | 0.1093% | 1.314% | 3.758% | 25.3% | 2.312% | 1.796% | 1.577% | 1.368% | 0.7975% | 3.087% | 3.074% | 14.58% | 1.731% | 2.691% | 1.459% | 1.176%
| PDM3 |  | 3.518% | 0.6158% | -11.9% | 46.3% | -19.66% | -3.827% | -54.27% | 7.325% | -1.849% | 2.049% | 4.687% | -37.62% | -6.333% | 13.84% | 3.296% | 8.236%
| Z-Score (Absolute) |  | 0.23 | 0.07 | 1.38 | 4.7 | 2.19 | 0.54 | 5.81 | 0.63 | 0.33 | 0.07 | 0.35 | 4.07 | 0.8 | 1.31 | 0.21 | 0.72
Note on C17: Z-Scores have been calculated inclusive of individual outliers. In general, laboratory batches are rejected if Z-Score > 2.5.
Note on C35: Z-Scores have been calculated inclusive of individual outliers. In general, laboratory batches are rejected if Z-Score > 2.5.

## Fusion XRF
| Analytical results for Al2O3 in OREAS 525 (Indicative Value 10.15 wt.%) |  |  |  | Indicative
Al2O3 | Round | Replicate | BV | BV Geo | 1
| No | No | Ankara | Perth | wt.%
|  |  | BF*XRF | BF*XRF | 2
2
| 1 | 1 | 10.088 | 10.28 | 1
| 1 | 2 | 10.0024 | 10.24 | 22
| 1 | 3 | 10.0443 |  | 16
| 1 | 4 | 10.0926 |  | 10.1547
| 1 | 5 | 10.0474 |  | 28
| 1 | 6 | 10.0222
| Mean |  | 10.0495 | 10.26
| Median |  | 10.0458 | 10.26
| Std Dev. |  | 0.035595 | 0.028284
| Rel.Std.Dev. |  | 0.3542% | 0.2757%
| PDM3 |  | -1.037% | 1.037%
| Z-Score (Absolute) |  | 0.67 | 0.67
| Analytical results for BaO in OREAS 525 (Indicative Value 1.95 wt.%) |  |  |  | Indicative
BaO | Round | Replicate | BV |  | 1
| No | No | Ankara |  | wt.%
|  |  | BF*XRF |  | 2
2
| 1 | 1 | 1.9546 |  | 1
| 1 | 2 | 1.9393 |  | 23
| 1 | 3 | 1.9493 |  | 16
| 1 | 4 | 1.9618 |  | 1.9507
| 1 | 5 | 1.9469 |  | 29
| 1 | 6 | 1.9522
| Mean |  | 1.9507
| Median |  | 1.9507
| Std Dev. |  | 0.0075767
| Rel.Std.Dev. |  | 0.3884%
| PDM3 |  | 1.554e-13%
| Z-Score (Absolute) |  | NA
| Analytical results for CaO in OREAS 525 (Indicative Value 3.44 wt.%) |  |  |  | Indicative
CaO | Round | Replicate | BV | BV Geo | 1
| No | No | Ankara | Perth | wt.%
|  |  | BF*XRF | BF*XRF | 2
2
| 1 | 1 | 3.4406 | 3.45 | 1
| 1 | 2 | 3.42 | 3.46 | 24
| 1 | 3 | 3.3772 |  | 16
| 1 | 4 | 3.4327 |  | 3.4355
| 1 | 5 | 3.4012 |  | 30
| 1 | 6 | 3.4238
| Mean |  | 3.4159 | 3.455
| Median |  | 3.4219 | 3.455
| Std Dev. |  | 0.023175 | 0.0070711
| Rel.Std.Dev. |  | 0.6784% | 0.2047%
| PDM3 |  | -0.5688% | 0.5688%
| Z-Score (Absolute) |  | 0.67 | 0.67
| Analytical results for Cu in OREAS 525 (Indicative Value 1.34 wt.%) |  |  |  | Indicative
Cu | Round | Replicate | BV |  | 1
| No | No | Ankara |  | wt.%
|  |  | BF*XRF |  | 2
2
| 1 | 1 | 1.2054 |  | 1
| 1 | 2 | 1.3318 |  | 25
| 1 | 3 | 1.3949 |  | 16
| 1 | 4 | 1.4091 |  | 1.3381
| 1 | 5 | 1.2776 |  | 31
| 1 | 6 | 1.4097
| Mean |  | 1.3381
| Median |  | 1.3634
| Std Dev. |  | 0.08331
| Rel.Std.Dev. |  | 6.226%
| PDM3 |  | 2.665e-13%
| Z-Score (Absolute) |  | NA
| Analytical results for Fe in OREAS 525 (Indicative Value 17.34 wt.%) |  |  |  | Indicative
Fe | Round | Replicate | BV | BV Geo | 1
| No | No | Ankara | Perth | wt.%
|  |  | BF*XRF | BF*XRF | 2
2
| 1 | 1 | 17.0714 | 17.759 | 1
| 1 | 2 | 16.8988 | 17.57 | 26
| 1 | 3 | 17.0234 |  | 16
| 1 | 4 | 17.106 |  | 17.3403
| 1 | 5 | 17.0085 |  | 32
| 1 | 6 | 16.9886
| Mean |  | 17.0161 | 17.6645
| Median |  | 17.016 | 17.6645
| Std Dev. |  | 0.071787 | 0.13364
| Rel.Std.Dev. |  | 0.4219% | 0.7566%
| PDM3 |  | -1.87% | 1.869%
| Z-Score (Absolute) |  | 0.67 | 0.67
| Analytical results for K2O in OREAS 525 (Indicative Value 4.07 wt.%) |  |  |  | Indicative
K2O | Round | Replicate | BV | BV Geo | 1
| No | No | Ankara | Perth | wt.%
|  |  | BF*XRF | BF*XRF | 2
2
| 1 | 1 | 4.0527 | 4.1 | 1
| 1 | 2 | 4.0352 | 4.08 | 27
| 1 | 3 | 4.0271 |  | 16
| 1 | 4 | 4.0636 |  | 4.065
| 1 | 5 | 4.0359 |  | 33
| 1 | 6 | 4.0259
| Mean |  | 4.0401 | 4.09
| Median |  | 4.0355 | 4.09
| Std Dev. |  | 0.014989 | 0.014142
| Rel.Std.Dev. |  | 0.371% | 0.3458%
| PDM3 |  | -0.6142% | 0.6142%
| Z-Score (Absolute) |  | 0.67 | 0.67
| Analytical results for MgO in OREAS 525 (Indicative Value 1.37 wt.%) |  |  |  | Indicative
MgO | Round | Replicate | BV | BV Geo | 1
| No | No | Ankara | Perth | wt.%
|  |  | BF*XRF | BF*XRF | 2
2
| 1 | 1 | 1.3854 | 1.37 | 1
| 1 | 2 | 1.3758 | 1.36 | 28
| 1 | 3 | 1.373 |  | 16
| 1 | 4 | 1.3807 |  | 1.3694
| 1 | 5 | 1.3652 |  | 34
| 1 | 6 | 1.3625
| Mean |  | 1.3738 | 1.365
| Median |  | 1.3744 | 1.365
| Std Dev. |  | 0.0088142 | 0.0070711
| Rel.Std.Dev. |  | 0.6416% | 0.518%
| PDM3 |  | 0.3201% | -0.3201%
| Z-Score (Absolute) |  | 0.67 | 0.67
| Analytical results for MnO in OREAS 525 (Indicative Value 0.443 wt.%) |  |  |  | Indicative
MnO | Round | Replicate | BV | BV Geo | 1
| No | No | Ankara | Perth | wt.%
|  |  | BF*XRF | BF*XRF | 3
3
| 1 | 1 | 0.4359 | 0.45 | 1
| 1 | 2 | 0.4345 | 0.45 | 22
| 1 | 3 | 0.4363 |  | 16
| 1 | 4 | 0.4357 |  | 0.44272
| 1 | 5 | 0.4384 |  | 28
| 1 | 6 | 0.4319
| Mean |  | 0.43545 | 0.45
| Median |  | 0.4358 | 0.45
| Std Dev. |  | 0.0021538 | 0
| Rel.Std.Dev. |  | 0.4946% | 0%
| PDM3 |  | -1.643% | 1.643%
| Z-Score (Absolute) |  | 0.67 | 0.67
| Analytical results for Na2O in OREAS 525 (Indicative Value 1.59 wt.%) |  |  |  | Indicative
Na2O | Round | Replicate | BV | BV Geo | 1
| No | No | Ankara | Perth | wt.%
|  |  | BF*XRF | BF*XRF | 2
2
| 1 | 1 | 1.5567 | 1.62 | 1
| 1 | 2 | 1.5461 | 1.64 | 23
| 1 | 3 | 1.544 |  | 16
| 1 | 4 | 1.5388 |  | 1.5868
| 1 | 5 | 1.5479 |  | 29
| 1 | 6 | 1.5285
| Mean |  | 1.5437 | 1.63
| Median |  | 1.5451 | 1.63
| Std Dev. |  | 0.0094608 | 0.014142
| Rel.Std.Dev. |  | 0.6129% | 0.8676%
| PDM3 |  | -2.72% | 2.72%
| Z-Score (Absolute) |  | 0.67 | 0.67
| Analytical results for NiO in OREAS 525 (Indicative Value 76 ppm) |  |  |  | Indicative
NiO | Round | Replicate | BV |  | 1
| No | No | Ankara |  | ppm
|  |  | BF*XRF |  | 0
0
| 1 | 1 | 85 |  | 1
| 1 | 2 | 88 |  | 24
| 1 | 3 | 44 |  | 16
| 1 | 4 | 75 |  | 76.1667
| 1 | 5 | 85 |  | 30
| 1 | 6 | 80
| Mean |  | 76.1667
| Median |  | 82.5
| Std Dev. |  | 16.4124
| Rel.Std.Dev. |  | 21.55%
| PDM3 |  | -3.331e-14%
| Z-Score (Absolute) |  | NA
| Analytical results for P in OREAS 525 (Indicative Value 0.107 wt.%) |  |  |  | Indicative
P | Round | Replicate | BV | BV Geo | 1
| No | No | Ankara | Perth | wt.%
|  |  | BF*XRF | BF*XRF | 3
3
| 1 | 1 | 0.1052 | 0.1091 | 1
| 1 | 2 | 0.1051 | 0.1087 | 25
| 1 | 3 | 0.1052 |  | 16
| 1 | 4 | 0.1056 |  | 0.10691
| 1 | 5 | 0.1034 |  | 31
| 1 | 6 | 0.1052
| Mean |  | 0.10495 | 0.1089
| Median |  | 0.1052 | 0.1089
| Std Dev. |  | 0.0007791 | 0.00028284
| Rel.Std.Dev. |  | 0.7424% | 0.2597%
| PDM3 |  | -1.836% | 1.859%
| Z-Score (Absolute) |  | 0.67 | 0.67
| Analytical results for Pb in OREAS 525 (Indicative Value 105 ppm) |  |  |  | Indicative
Pb | Round | Replicate | BV |  | 1
| No | No | Ankara |  | ppm
|  |  | BF*XRF |  | 0
0
| 1 | 1 | 63 |  | 1
| 1 | 2 | 113 |  | 14
| 1 | 3 | 94 |  | 16
| 1 | 4 | 99 |  | 105
| 1 | 5 | 131 |  | 32
| 1 | 6 | 130
| Mean |  | 105
| Median |  | 106
| Std Dev. |  | 25.6359
| Rel.Std.Dev. |  | 24.42%
| PDM3 |  | 0%
| Z-Score (Absolute) |  | NA
| Analytical results for S in OREAS 525 (Indicative Value 2.67 wt.%) |  |  |  | Indicative
S | Round | Replicate | BV | BV Geo | 1
| No | No | Ankara | Perth | wt.%
|  |  | BF*XRF | BF*XRF | 2
2
| 1 | 1 | 2.5554 | 2.8272 | 1
| 1 | 2 | 2.539 | 2.8152 | 27
| 1 | 3 | 2.5269 |  | 16
| 1 | 4 | 2.4724 |  | 2.6662
| 1 | 5 | 2.469 |  | 33
| 1 | 6 | 2.5043
| Mean |  | 2.5112 | 2.8212
| Median |  | 2.5156 | 2.8212
| Std Dev. |  | 0.035516 | 0.0084853
| Rel.Std.Dev. |  | 1.414% | 0.3008%
| PDM3 |  | -5.814% | 5.815%
| Z-Score (Absolute) |  | 0.67 | 0.67
| Analytical results for SiO2 in OREAS 525 (Indicative Value 45 wt.%) |  |  |  | Indicative
SiO2 | Round | Replicate | BV | BV Geo | 1
| No | No | Ankara | Perth | wt.%
|  |  | BF*XRF | BF*XRF | 2
2
| 1 | 1 | 44.9136 | 45.17 | 1
| 1 | 2 | 44.6101 | 45.38 | 28
| 1 | 3 | 44.5982 |  | 16
| 1 | 4 | 44.8793 |  | 44.998
| 1 | 5 | 44.6852 |  | 34
| 1 | 6 | 44.6393
| Mean |  | 44.721 | 45.275
| Median |  | 44.6623 | 45.275
| Std Dev. |  | 0.13963 | 0.14849
| Rel.Std.Dev. |  | 0.3122% | 0.328%
| PDM3 |  | -0.6156% | 0.6156%
| Z-Score (Absolute) |  | 0.67 | 0.67
| Analytical results for Sr in OREAS 525 (Indicative Value 219 ppm) |  |  |  | Indicative
Sr | Round | Replicate | BV |  | 1
| No | No | Ankara |  | ppm
|  |  | BF*XRF |  | 0
0
| 1 | 1 | 226.3191 |  | 1
| 1 | 2 | 185.8603 |  | 22
| 1 | 3 | 215.6212 |  | 16
| 1 | 4 | 242.7106 |  | 218.5861
| 1 | 5 | 220.0419 |  | 28
| 1 | 6 | 220.9636
| Mean |  | 218.5861
| Median |  | 220.5027
| Std Dev. |  | 18.5975
| Rel.Std.Dev. |  | 8.508%
| PDM3 |  | -1.443e-13%
| Z-Score (Absolute) |  | NA
| Analytical results for TiO2 in OREAS 525 (Indicative Value 0.625 wt.%) |  |  |  | Indicative
TiO2 | Round | Replicate | BV | BV Geo | 1
| No | No | Ankara | Perth | wt.%
|  |  | BF*XRF | BF*XRF | 3
3
| 1 | 1 | 0.6261 | 0.64 | 1
| 1 | 2 | 0.5997 | 0.64 | 23
| 1 | 3 | 0.6075 |  | 16
| 1 | 4 | 0.617 |  | 0.62547
| 1 | 5 | 0.6048 |  | 29
| 1 | 6 | 0.6105
| Mean |  | 0.61093 | 0.64
| Median |  | 0.609 | 0.64
| Std Dev. |  | 0.0094086 | 0
| Rel.Std.Dev. |  | 1.54% | 0%
| PDM3 |  | -2.324% | 2.324%
| Z-Score (Absolute) |  | 0.67 | 0.67
| Analytical results for V2O5 in OREAS 525 (Indicative Value 206 ppm) |  |  |  | Indicative
V2O5 | Round | Replicate | BV |  | 1
| No | No | Ankara |  | ppm
|  |  | BF*XRF |  | 0
0
| 1 | 1 | 218.3886 |  | 1
| 1 | 2 | 194.1477 |  | 24
| 1 | 3 | 201.9261 |  | 16
| 1 | 4 | 222.1316 |  | 205.667
| 1 | 5 | 195.3426 |  | 30
| 1 | 6 | 202.0654
| Mean |  | 205.667
| Median |  | 201.9957
| Std Dev. |  | 11.8252
| Rel.Std.Dev. |  | 5.75%
| PDM3 |  | 0%
| Z-Score (Absolute) |  | NA
| Analytical results for Zn in OREAS 525 (Indicative Value 139 ppm) |  |  |  | Indicative
Zn | Round | Replicate | BV |  | 1
| No | No | Ankara |  | ppm
|  |  | BF*XRF |  | 0
0
| 1 | 1 | 83 |  | 1
| 1 | 2 | 160 |  | 25
| 1 | 3 | 143 |  | 16
| 1 | 4 | 132 |  | 138.8333
| 1 | 5 | 126 |  | 31
| 1 | 6 | 189
| Mean |  | 138.8333
| Median |  | 137.5
| Std Dev. |  | 35.527
| Rel.Std.Dev. |  | 25.59%
| PDM3 |  | 2.442e-13%
| Z-Score (Absolute) |  | NA
| Analytical results for ZrO2 in OREAS 525 (Indicative Value 329 ppm) |  |  |  | Indicative
ZrO2 | Round | Replicate | BV |  | 1
| No | No | Ankara |  | ppm
|  |  | BF*XRF |  | 0
0
| 1 | 1 | 337.529 |  | 1
| 1 | 2 | 396.2187 |  | 26
| 1 | 3 | 332.9504 |  | 16
| 1 | 4 | 326.3459 |  | 328.8086
| 1 | 5 | 286.3434 |  | 32
| 1 | 6 | 293.4639
| Mean |  | 328.8086
| Median |  | 329.6481
| Std Dev. |  | 39.2325
| Rel.Std.Dev. |  | 11.93%
| PDM3 |  | 0%
| Z-Score (Absolute) |  | NA
Note on C17: Z-Scores have been calculated inclusive of individual outliers. In general, laboratory batches are rejected if Z-Score > 2.5.
Note on C35: Z-Scores have been calculated inclusive of individual outliers. In general, laboratory batches are rejected if Z-Score > 2.5.
Note on C53: Z-Scores have been calculated inclusive of individual outliers. In general, laboratory batches are rejected if Z-Score > 2.5.
Note on C71: Z-Scores have been calculated inclusive of individual outliers. In general, laboratory batches are rejected if Z-Score > 2.5.
Note on C89: Z-Scores have been calculated inclusive of individual outliers. In general, laboratory batches are rejected if Z-Score > 2.5.
Note on C107: Z-Scores have been calculated inclusive of individual outliers. In general, laboratory batches are rejected if Z-Score > 2.5.
Note on C125: Z-Scores have been calculated inclusive of individual outliers. In general, laboratory batches are rejected if Z-Score > 2.5.
Note on C143: Z-Scores have been calculated inclusive of individual outliers. In general, laboratory batches are rejected if Z-Score > 2.5.
Note on C161: Z-Scores have been calculated inclusive of individual outliers. In general, laboratory batches are rejected if Z-Score > 2.5.
Note on C179: Z-Scores have been calculated inclusive of individual outliers. In general, laboratory batches are rejected if Z-Score > 2.5.
Note on C197: Z-Scores have been calculated inclusive of individual outliers. In general, laboratory batches are rejected if Z-Score > 2.5.
Note on C215: Z-Scores have been calculated inclusive of individual outliers. In general, laboratory batches are rejected if Z-Score > 2.5.
Note on C233: Z-Scores have been calculated inclusive of individual outliers. In general, laboratory batches are rejected if Z-Score > 2.5.
Note on C251: Z-Scores have been calculated inclusive of individual outliers. In general, laboratory batches are rejected if Z-Score > 2.5.
Note on C269: Z-Scores have been calculated inclusive of individual outliers. In general, laboratory batches are rejected if Z-Score > 2.5.
Note on C287: Z-Scores have been calculated inclusive of individual outliers. In general, laboratory batches are rejected if Z-Score > 2.5.
Note on C305: Z-Scores have been calculated inclusive of individual outliers. In general, laboratory batches are rejected if Z-Score > 2.5.
Note on C323: Z-Scores have been calculated inclusive of individual outliers. In general, laboratory batches are rejected if Z-Score > 2.5.
Note on C341: Z-Scores have been calculated inclusive of individual outliers. In general, laboratory batches are rejected if Z-Score > 2.5.

## Thermograv
| Analytical results for LOI1000 in OREAS 525 (Indicative Value 3.12 wt.%) |  |  | Indicative
LOI1000 | Round | Replicate | BV Geo | 1
| No | No | Perth | wt.%
|  |  | LOI*TGA | 2
2
| 1 | 1 | 3.1 | 1
| 1 | 2 | 3.13 | 30
| Mean |  | 3.115 | 16
| Median |  | 3.115 | 3.115
| Std Dev. |  | 0.021213 | 36
| Rel.Std.Dev. |  | 0.681%
| PDM3 |  | 0%
| Z-Score (Absolute) |  | NA
Note on C13: Z-Scores have been calculated inclusive of individual outliers. In general, laboratory batches are rejected if Z-Score > 2.5.

## Laser Ablation
| Analytical results for Ag in OREAS 525 (Indicative Value 1.95 ppm) |  |  | Indicative
Ag | Round | Replicate | BV Geo | 1
| No | No | Perth | ppm
|  |  | ABL*MS | 2
2
| 1 | 1 | 1.9 | 1
| 1 | 2 | 2 | 11
| Mean |  | 1.95 | 16
| Median |  | 1.95 | 1.95
| Std Dev. |  | 0.070711 | 38
| Rel.Std.Dev. |  | 3.626%
| PDM3 |  | 0%
| Z-Score (Absolute) |  | NA
| Analytical results for As in OREAS 525 (Indicative Value 337 ppm) |  |  | Indicative
As | Round | Replicate | BV Geo | 1
| No | No | Perth | ppm
|  |  | ABL*MS | 0
0
| 1 | 1 | 336 | 1
| 1 | 2 | 337 | 33
| Mean |  | 336.5 | 16
| Median |  | 336.5 | 336.5
| Std Dev. |  | 0.70711 | 39
| Rel.Std.Dev. |  | 0.2101%
| PDM3 |  | 0%
| Z-Score (Absolute) |  | NA
| Analytical results for Ba in OREAS 525 (Indicative Value 1.58 wt.%) |  |  | Indicative
Ba | Round | Replicate | BV Geo | 1
| No | No | Perth | wt.%
|  |  | ABL*MS | 2
2
| 1 | 1 | 1.58 | 1
| 1 | 2 | 1.57 | 3
| Mean |  | 1.575 | 16
| Median |  | 1.575 | 1.575
| Std Dev. |  | 0.0070711 | 40
| Rel.Std.Dev. |  | 0.449%
| PDM3 |  | 0%
| Z-Score (Absolute) |  | NA
| Analytical results for Be in OREAS 525 (Indicative Value 2 ppm) |  |  | Indicative
Be | Round | Replicate | BV Geo | 1
| No | No | Perth | ppm
|  |  | ABL*MS | 2
2
| 1 | 1 | 2.2 | 1
| 1 | 2 | 1.8 | 35
| Mean |  | 2 | 16
| Median |  | 2 | 2
| Std Dev. |  | 0.28284 | 41
| Rel.Std.Dev. |  | 14.14%
| PDM3 |  | 0%
| Z-Score (Absolute) |  | NA
| Analytical results for Bi in OREAS 525 (Indicative Value 8.43 ppm) |  |  | Indicative
Bi | Round | Replicate | BV Geo | 1
| No | No | Perth | ppm
|  |  | ABL*MS | 2
2
| 1 | 1 | 8.48 | 1
| 1 | 2 | 8.38 | 36
| Mean |  | 8.43 | 16
| Median |  | 8.43 | 8.43
| Std Dev. |  | 0.070711 | 42
| Rel.Std.Dev. |  | 0.8388%
| PDM3 |  | 0%
| Z-Score (Absolute) |  | NA
| Analytical results for Cd in OREAS 525 (Indicative Value 0.3 ppm) |  |  | Indicative
Cd | Round | Replicate | BV Geo | 1
| No | No | Perth | ppm
|  |  | ABL*MS | 2
2
| 1 | 1 | 0.3 | 1
| 1 | 2 | 0.3 | 13
| Mean |  | 0.3 | 16
| Median |  | 0.3 | 0.3
| Std Dev. |  | 0 | 43
| Rel.Std.Dev. |  | 0%
| PDM3 |  | 0%
| Z-Score (Absolute) |  | NA
| Analytical results for Ce in OREAS 525 (Indicative Value 165 ppm) |  |  | Indicative
Ce | Round | Replicate | BV Geo | 1
| No | No | Perth | ppm
|  |  | ABL*MS | 0
0
| 1 | 1 | 159 | 1
| 1 | 2 | 171 | 38
| Mean |  | 165 | 16
| Median |  | 165 | 165
| Std Dev. |  | 8.4853 | 44
| Rel.Std.Dev. |  | 5.143%
| PDM3 |  | 0%
| Z-Score (Absolute) |  | NA
| Analytical results for Co in OREAS 525 (Indicative Value 378 ppm) |  |  | Indicative
Co | Round | Replicate | BV Geo | 1
| No | No | Perth | ppm
|  |  | ABL*MS | 0
0
| 1 | 1 | 379 | 1
| 1 | 2 | 377 | 39
| Mean |  | 378 | 16
| Median |  | 378 | 378
| Std Dev. |  | 1.4142 | 45
| Rel.Std.Dev. |  | 0.3741%
| PDM3 |  | 0%
| Z-Score (Absolute) |  | NA
| Analytical results for Cr in OREAS 525 (Indicative Value 24.5 ppm) |  |  | Indicative
Cr | Round | Replicate | BV Geo | 1
| No | No | Perth | ppm
|  |  | ABL*MS | 1
1
| 1 | 1 | 26 | 1
| 1 | 2 | 23 | 14
| Mean |  | 24.5 | 16
| Median |  | 24.5 | 24.5
| Std Dev. |  | 2.1213 | 46
| Rel.Std.Dev. |  | 8.658%
| PDM3 |  | 0%
| Z-Score (Absolute) |  | NA
| Analytical results for Cs in OREAS 525 (Indicative Value 2.25 ppm) |  |  | Indicative
Cs | Round | Replicate | BV Geo | 1
| No | No | Perth | ppm
|  |  | ABL*MS | 2
2
| 1 | 1 | 2.26 | 1
| 1 | 2 | 2.24 | 41
| Mean |  | 2.25 | 16
| Median |  | 2.25 | 2.25
| Std Dev. |  | 0.014142 | 47
| Rel.Std.Dev. |  | 0.6285%
| PDM3 |  | 0%
| Z-Score (Absolute) |  | NA
| Analytical results for Cu in OREAS 525 (Indicative Value 1.36 wt.%) |  |  | Indicative
Cu | Round | Replicate | BV Geo | 1
| No | No | Perth | wt.%
|  |  | ABL*MS | 2
2
| 1 | 1 | 1.34 | 1
| 1 | 2 | 1.38 | 25
| Mean |  | 1.36 | 16
| Median |  | 1.36 | 1.36
| Std Dev. |  | 0.028284 | 48
| Rel.Std.Dev. |  | 2.08%
| PDM3 |  | -1.11e-14%
| Z-Score (Absolute) |  | NA
| Analytical results for Dy in OREAS 525 (Indicative Value 4.05 ppm) |  |  | Indicative
Dy | Round | Replicate | BV Geo | 1
| No | No | Perth | ppm
|  |  | ABL*MS | 2
2
| 1 | 1 | 4.09 | 1
| 1 | 2 | 4 | 7
| Mean |  | 4.045 | 16
| Median |  | 4.045 | 4.045
| Std Dev. |  | 0.06364 | 49
| Rel.Std.Dev. |  | 1.573%
| PDM3 |  | 0%
| Z-Score (Absolute) |  | NA
| Analytical results for Er in OREAS 525 (Indicative Value 2.07 ppm) |  |  | Indicative
Er | Round | Replicate | BV Geo | 1
| No | No | Perth | ppm
|  |  | ABL*MS | 2
2
| 1 | 1 | 2.05 | 1
| 1 | 2 | 2.09 | 8
| Mean |  | 2.07 | 16
| Median |  | 2.07 | 2.07
| Std Dev. |  | 0.028284 | 50
| Rel.Std.Dev. |  | 1.366%
| PDM3 |  | 0%
| Z-Score (Absolute) |  | NA
| Analytical results for Eu in OREAS 525 (Indicative Value 2.09 ppm) |  |  | Indicative
Eu | Round | Replicate | BV Geo | 1
| No | No | Perth | ppm
|  |  | ABL*MS | 2
2
| 1 | 1 | 2.06 | 1
| 1 | 2 | 2.12 | 9
| Mean |  | 2.09 | 16
| Median |  | 2.09 | 2.09
| Std Dev. |  | 0.042426 | 51
| Rel.Std.Dev. |  | 2.03%
| PDM3 |  | 0%
| Z-Score (Absolute) |  | NA
| Analytical results for Ga in OREAS 525 (Indicative Value 17 ppm) |  |  | Indicative
Ga | Round | Replicate | BV Geo | 1
| No | No | Perth | ppm
|  |  | ABL*MS | 1
1
| 1 | 1 | 17.1 | 1
| 1 | 2 | 16.9 | 46
| Mean |  | 17 | 16
| Median |  | 17 | 17
| Std Dev. |  | 0.14142 | 52
| Rel.Std.Dev. |  | 0.8319%
| PDM3 |  | 0%
| Z-Score (Absolute) |  | NA
| Analytical results for Gd in OREAS 525 (Indicative Value 5.31 ppm) |  |  | Indicative
Gd | Round | Replicate | BV Geo | 1
| No | No | Perth | ppm
|  |  | ABL*MS | 2
2
| 1 | 1 | 5.46 | 1
| 1 | 2 | 5.15 | 47
| Mean |  | 5.305 | 16
| Median |  | 5.305 | 5.305
| Std Dev. |  | 0.2192 | 53
| Rel.Std.Dev. |  | 4.132%
| PDM3 |  | 0%
| Z-Score (Absolute) |  | NA
| Analytical results for Ge in OREAS 525 (Indicative Value 0.78 ppm) |  |  | Indicative
Ge | Round | Replicate | BV Geo | 1
| No | No | Perth | ppm
|  |  | ABL*MS | 2
2
| 1 | 1 | 0.85 | 1
| 1 | 2 | 0.7 | 16
| Mean |  | 0.775 | 16
| Median |  | 0.775 | 0.775
| Std Dev. |  | 0.10607 | 54
| Rel.Std.Dev. |  | 13.69%
| PDM3 |  | -1.11e-14%
| Z-Score (Absolute) |  | NA
| Analytical results for Hf in OREAS 525 (Indicative Value 5.55 ppm) |  |  | Indicative
Hf | Round | Replicate | BV Geo | 1
| No | No | Perth | ppm
|  |  | ABL*MS | 2
2
| 1 | 1 | 5.51 | 1
| 1 | 2 | 5.58 | 11
| Mean |  | 5.545 | 16
| Median |  | 5.545 | 5.545
| Std Dev. |  | 0.049497 | 38
| Rel.Std.Dev. |  | 0.8927%
| PDM3 |  | 0%
| Z-Score (Absolute) |  | NA
| Analytical results for Ho in OREAS 525 (Indicative Value 0.78 ppm) |  |  | Indicative
Ho | Round | Replicate | BV Geo | 1
| No | No | Perth | ppm
|  |  | ABL*MS | 2
2
| 1 | 1 | 0.78 | 1
| 1 | 2 | 0.78 | 7
| Mean |  | 0.78 | 16
| Median |  | 0.78 | 0.78
| Std Dev. |  | 0 | 39
| Rel.Std.Dev. |  | 0%
| PDM3 |  | 0%
| Z-Score (Absolute) |  | NA
| Analytical results for In in OREAS 525 (Indicative Value 0.3 ppm) |  |  | Indicative
In | Round | Replicate | BV Geo | 1
| No | No | Perth | ppm
|  |  | ABL*MS | 2
2
| 1 | 1 | 0.3 | 1
| 1 | 2 | 0.3 | 34
| Mean |  | 0.3 | 16
| Median |  | 0.3 | 0.3
| Std Dev. |  | 0 | 40
| Rel.Std.Dev. |  | 0%
| PDM3 |  | 0%
| Z-Score (Absolute) |  | NA
| Analytical results for La in OREAS 525 (Indicative Value 169 ppm) |  |  | Indicative
La | Round | Replicate | BV Geo | 1
| No | No | Perth | ppm
|  |  | ABL*MS | 0
0
| 1 | 1 | 169 | 1
| 1 | 2 | 168 | 35
| Mean |  | 168.5 | 16
| Median |  | 168.5 | 168.5
| Std Dev. |  | 0.70711 | 41
| Rel.Std.Dev. |  | 0.4196%
| PDM3 |  | 0%
| Z-Score (Absolute) |  | NA
| Analytical results for Lu in OREAS 525 (Indicative Value 0.28 ppm) |  |  | Indicative
Lu | Round | Replicate | BV Geo | 1
| No | No | Perth | ppm
|  |  | ABL*MS | 2
2
| 1 | 1 | 0.27 | 1
| 1 | 2 | 0.29 | 36
| Mean |  | 0.28 | 16
| Median |  | 0.28 | 0.28
| Std Dev. |  | 0.014142 | 42
| Rel.Std.Dev. |  | 5.051%
| PDM3 |  | 0%
| Z-Score (Absolute) |  | NA
| Analytical results for Mn in OREAS 525 (Indicative Value 0.326 wt.%) |  |  | Indicative
Mn | Round | Replicate | BV Geo | 1
| No | No | Perth | wt.%
|  |  | ABL*MS | 3
3
| 1 | 1 | 0.327 | 1
| 1 | 2 | 0.325 | 37
| Mean |  | 0.326 | 16
| Median |  | 0.326 | 0.326
| Std Dev. |  | 0.0014142 | 43
| Rel.Std.Dev. |  | 0.4338%
| PDM3 |  | 0%
| Z-Score (Absolute) |  | NA
| Analytical results for Mo in OREAS 525 (Indicative Value 183 ppm) |  |  | Indicative
Mo | Round | Replicate | BV Geo | 1
| No | No | Perth | ppm
|  |  | ABL*MS | 0
0
| 1 | 1 | 184 | 1
| 1 | 2 | 182 | 38
| Mean |  | 183 | 16
| Median |  | 183 | 183
| Std Dev. |  | 1.4142 | 44
| Rel.Std.Dev. |  | 0.7728%
| PDM3 |  | 0%
| Z-Score (Absolute) |  | NA
| Analytical results for Nb in OREAS 525 (Indicative Value 14.2 ppm) |  |  | Indicative
Nb | Round | Replicate | BV Geo | 1
| No | No | Perth | ppm
|  |  | ABL*MS | 1
1
| 1 | 1 | 14.2 | 1
| 1 | 2 | 14.1 | 39
| Mean |  | 14.15 | 16
| Median |  | 14.15 | 14.15
| Std Dev. |  | 0.070711 | 45
| Rel.Std.Dev. |  | 0.4997%
| PDM3 |  | -1.11e-14%
| Z-Score (Absolute) |  | NA
| Analytical results for Nd in OREAS 525 (Indicative Value 42.8 ppm) |  |  | Indicative
Nd | Round | Replicate | BV Geo | 1
| No | No | Perth | ppm
|  |  | ABL*MS | 1
1
| 1 | 1 | 42.8 | 1
| 1 | 2 | 42.8 | 8
| Mean |  | 42.8 | 16
| Median |  | 42.8 | 42.8
| Std Dev. |  | 0 | 46
| Rel.Std.Dev. |  | 0%
| PDM3 |  | 0%
| Z-Score (Absolute) |  | NA
| Analytical results for Ni in OREAS 525 (Indicative Value 56 ppm) |  |  | Indicative
Ni | Round | Replicate | BV Geo | 1
| No | No | Perth | ppm
|  |  | ABL*MS | 0
0
| 1 | 1 | 56 | 1
| 1 | 2 | 56 | 41
| Mean |  | 56 | 16
| Median |  | 56 | 56
| Std Dev. |  | 0 | 47
| Rel.Std.Dev. |  | 0%
| PDM3 |  | 0%
| Z-Score (Absolute) |  | NA
| Analytical results for Pb in OREAS 525 (Indicative Value 19 ppm) |  |  | Indicative
Pb | Round | Replicate | BV Geo | 1
| No | No | Perth | ppm
|  |  | ABL*MS | 1
1
| 1 | 1 | 19 | 1
| 1 | 2 | 19 | 14
| Mean |  | 19 | 16
| Median |  | 19 | 19
| Std Dev. |  | 0 | 48
| Rel.Std.Dev. |  | 0%
| PDM3 |  | 0%
| Z-Score (Absolute) |  | NA
| Analytical results for Pr in OREAS 525 (Indicative Value 14 ppm) |  |  | Indicative
Pr | Round | Replicate | BV Geo | 1
| No | No | Perth | ppm
|  |  | ABL*MS | 1
1
| 1 | 1 | 14 | 1
| 1 | 2 | 13.9 | 43
| Mean |  | 13.95 | 16
| Median |  | 13.95 | 13.95
| Std Dev. |  | 0.070711 | 49
| Rel.Std.Dev. |  | 0.5069%
| PDM3 |  | 0%
| Z-Score (Absolute) |  | NA
| Analytical results for Rb in OREAS 525 (Indicative Value 110 ppm) |  |  | Indicative
Rb | Round | Replicate | BV Geo | 1
| No | No | Perth | ppm
|  |  | ABL*MS | 0
0
| 1 | 1 | 110 | 1
| 1 | 2 | 109 | 44
| Mean |  | 109.5 | 16
| Median |  | 109.5 | 109.5
| Std Dev. |  | 0.70711 | 50
| Rel.Std.Dev. |  | 0.6458%
| PDM3 |  | 0%
| Z-Score (Absolute) |  | NA
| Analytical results for Re in OREAS 525 (Indicative Value 0.085 ppm) |  |  | Indicative
Re | Round | Replicate | BV Geo | 1
| No | No | Perth | ppm
|  |  | ABL*MS | 3
3
| 1 | 1 | 0.09 | 1
| 1 | 2 | 0.08 | 15
| Mean |  | 0.085 | 16
| Median |  | 0.085 | 0.085
| Std Dev. |  | 0.0070711 | 51
| Rel.Std.Dev. |  | 8.319%
| PDM3 |  | -1.11e-14%
| Z-Score (Absolute) |  | NA
| Analytical results for Sb in OREAS 525 (Indicative Value 5.9 ppm) |  |  | Indicative
Sb | Round | Replicate | BV Geo | 1
| No | No | Perth | ppm
|  |  | ABL*MS | 2
2
| 1 | 1 | 5.7 | 1
| 1 | 2 | 6.1 | 46
| Mean |  | 5.9 | 16
| Median |  | 5.9 | 5.9
| Std Dev. |  | 0.28284 | 52
| Rel.Std.Dev. |  | 4.794%
| PDM3 |  | 0%
| Z-Score (Absolute) |  | NA
| Analytical results for Sc in OREAS 525 (Indicative Value 8.3 ppm) |  |  | Indicative
Sc | Round | Replicate | BV Geo | 1
| No | No | Perth | ppm
|  |  | ABL*MS | 2
2
| 1 | 1 | 8.2 | 1
| 1 | 2 | 8.4 | 16
| Mean |  | 8.3 | 16
| Median |  | 8.3 | 8.3
| Std Dev. |  | 0.14142 | 53
| Rel.Std.Dev. |  | 1.704%
| PDM3 |  | 0%
| Z-Score (Absolute) |  | NA
| Analytical results for Se in OREAS 525 (Indicative Value < 5 ppm) |  |  | Indicative
Se | Round | Replicate | BV Geo | 1
| No | No | Perth | ppm
|  |  | ABL*MS | 2
2
| 1 | 1 | < 5 | 1
| 1 | 2 | < 5 | 48
| Mean |  |  | 16
| Median |  |  | < 5
| Std Dev. |  |  | 54
Rel.Std.Dev.
PDM3
| Z-Score (Absolute) |  | NA
| Analytical results for Sm in OREAS 525 (Indicative Value 6.85 ppm) |  |  | Indicative
Sm | Round | Replicate | BV Geo | 1
| No | No | Perth | ppm
|  |  | ABL*MS | 2
2
| 1 | 1 | 6.76 | 1
| 1 | 2 | 6.93 | 7
| Mean |  | 6.845 | 16
| Median |  | 6.845 | 6.845
| Std Dev. |  | 0.12021 | 38
| Rel.Std.Dev. |  | 1.756%
| PDM3 |  | 0%
| Z-Score (Absolute) |  | NA
| Analytical results for Sn in OREAS 525 (Indicative Value 7.8 ppm) |  |  | Indicative
Sn | Round | Replicate | BV Geo | 1
| No | No | Perth | ppm
|  |  | ABL*MS | 2
2
| 1 | 1 | 8 | 1
| 1 | 2 | 7.6 | 12
| Mean |  | 7.8 | 16
| Median |  | 7.8 | 7.8
| Std Dev. |  | 0.28284 | 39
| Rel.Std.Dev. |  | 3.626%
| PDM3 |  | 0%
| Z-Score (Absolute) |  | NA
| Analytical results for Sr in OREAS 525 (Indicative Value 237 ppm) |  |  | Indicative
Sr | Round | Replicate | BV Geo | 1
| No | No | Perth | ppm
|  |  | ABL*MS | 0
0
| 1 | 1 | 237 | 1
| 1 | 2 | 237 | 22
| Mean |  | 237 | 16
| Median |  | 237 | 237
| Std Dev. |  | 0 | 40
| Rel.Std.Dev. |  | 0%
| PDM3 |  | 0%
| Z-Score (Absolute) |  | NA
| Analytical results for Ta in OREAS 525 (Indicative Value 0.99 ppm) |  |  | Indicative
Ta | Round | Replicate | BV Geo | 1
| No | No | Perth | ppm
|  |  | ABL*MS | 2
2
| 1 | 1 | 1 | 1
| 1 | 2 | 0.97 | 35
| Mean |  | 0.985 | 16
| Median |  | 0.985 | 0.985
| Std Dev. |  | 0.021213 | 41
| Rel.Std.Dev. |  | 2.154%
| PDM3 |  | 2.22e-14%
| Z-Score (Absolute) |  | NA
| Analytical results for Tb in OREAS 525 (Indicative Value 0.78 ppm) |  |  | Indicative
Tb | Round | Replicate | BV Geo | 1
| No | No | Perth | ppm
|  |  | ABL*MS | 2
2
| 1 | 1 | 0.78 | 1
| 1 | 2 | 0.78 | 36
| Mean |  | 0.78 | 16
| Median |  | 0.78 | 0.78
| Std Dev. |  | 0 | 42
| Rel.Std.Dev. |  | 0%
| PDM3 |  | 0%
| Z-Score (Absolute) |  | NA
| Analytical results for Te in OREAS 525 (Indicative Value 1.1 ppm) |  |  | Indicative
Te | Round | Replicate | BV Geo | 1
| No | No | Perth | ppm
|  |  | ABL*MS | 2
2
| 1 | 1 | 1 | 1
| 1 | 2 | 1.2 | 13
| Mean |  | 1.1 | 16
| Median |  | 1.1 | 1.1
| Std Dev. |  | 0.14142 | 43
| Rel.Std.Dev. |  | 12.86%
| PDM3 |  | 0%
| Z-Score (Absolute) |  | NA
| Analytical results for Th in OREAS 525 (Indicative Value 13.1 ppm) |  |  | Indicative
Th | Round | Replicate | BV Geo | 1
| No | No | Perth | ppm
|  |  | ABL*MS | 1
1
| 1 | 1 | 13.1 | 1
| 1 | 2 | 13 | 38
| Mean |  | 13.05 | 16
| Median |  | 13.05 | 13.05
| Std Dev. |  | 0.070711 | 44
| Rel.Std.Dev. |  | 0.5418%
| PDM3 |  | 0%
| Z-Score (Absolute) |  | NA
| Analytical results for Ti in OREAS 525 (Indicative Value 0.366 wt.%) |  |  | Indicative
Ti | Round | Replicate | BV Geo | 1
| No | No | Perth | wt.%
|  |  | ABL*MS | 3
3
| 1 | 1 | 0.366 | 1
| 1 | 2 | 0.365 | 39
| Mean |  | 0.3655 | 16
| Median |  | 0.3655 | 0.3655
| Std Dev. |  | 0.00070711 | 45
| Rel.Std.Dev. |  | 0.1935%
| PDM3 |  | 0%
| Z-Score (Absolute) |  | NA
| Analytical results for Tl in OREAS 525 (Indicative Value < 0.2 ppm) |  |  | Indicative
Tl | Round | Replicate | BV Geo | 1
| No | No | Perth | ppm
|  |  | ABL*MS | 2
2
| 1 | 1 | < 0.2 | 1
| 1 | 2 | < 0.2 | 40
| Mean |  |  | 16
| Median |  |  | < 0.2
| Std Dev. |  |  | 46
Rel.Std.Dev.
PDM3
| Z-Score (Absolute) |  | NA
| Analytical results for Tm in OREAS 525 (Indicative Value 0.29 ppm) |  |  | Indicative
Tm | Round | Replicate | BV Geo | 1
| No | No | Perth | ppm
|  |  | ABL*MS | 2
2
| 1 | 1 | 0.29 | 1
| 1 | 2 | 0.29 | 8
| Mean |  | 0.29 | 16
| Median |  | 0.29 | 0.29
| Std Dev. |  | 0 | 47
| Rel.Std.Dev. |  | 0%
| PDM3 |  | 0%
| Z-Score (Absolute) |  | NA
| Analytical results for U in OREAS 525 (Indicative Value 30.1 ppm) |  |  | Indicative
U | Round | Replicate | BV Geo | 1
| No | No | Perth | ppm
|  |  | ABL*MS | 1
1
| 1 | 1 | 30.1 | 1
| 1 | 2 | 30 | 42
| Mean |  | 30.05 | 16
| Median |  | 30.05 | 30.05
| Std Dev. |  | 0.070711 | 48
| Rel.Std.Dev. |  | 0.2353%
| PDM3 |  | 0%
| Z-Score (Absolute) |  | NA
| Analytical results for V in OREAS 525 (Indicative Value 109 ppm) |  |  | Indicative
V | Round | Replicate | BV Geo | 1
| No | No | Perth | ppm
|  |  | ABL*MS | 0
0
| 1 | 1 | 110 | 1
| 1 | 2 | 108 | 43
| Mean |  | 109 | 16
| Median |  | 109 | 109
| Std Dev. |  | 1.4142 | 49
| Rel.Std.Dev. |  | 1.297%
| PDM3 |  | 0%
| Z-Score (Absolute) |  | NA
| Analytical results for W in OREAS 525 (Indicative Value 85 ppm) |  |  | Indicative
W | Round | Replicate | BV Geo | 1
| No | No | Perth | ppm
|  |  | ABL*MS | 0
0
| 1 | 1 | 85.5 | 1
| 1 | 2 | 85 | 44
| Mean |  | 85.25 | 16
| Median |  | 85.25 | 85.25
| Std Dev. |  | 0.35355 | 50
| Rel.Std.Dev. |  | 0.4147%
| PDM3 |  | 0%
| Z-Score (Absolute) |  | NA
| Analytical results for Y in OREAS 525 (Indicative Value 20.8 ppm) |  |  | Indicative
Y | Round | Replicate | BV Geo | 1
| No | No | Perth | ppm
|  |  | ABL*MS | 1
1
| 1 | 1 | 20.9 | 1
| 1 | 2 | 20.7 | 45
| Mean |  | 20.8 | 16
| Median |  | 20.8 | 20.8
| Std Dev. |  | 0.14142 | 51
| Rel.Std.Dev. |  | 0.6799%
| PDM3 |  | -2.22e-14%
| Z-Score (Absolute) |  | NA
| Analytical results for Yb in OREAS 525 (Indicative Value 1.89 ppm) |  |  | Indicative
Yb | Round | Replicate | BV Geo | 1
| No | No | Perth | ppm
|  |  | ABL*MS | 2
2
| 1 | 1 | 1.96 | 1
| 1 | 2 | 1.81 | 46
| Mean |  | 1.885 | 16
| Median |  | 1.885 | 1.885
| Std Dev. |  | 0.10607 | 52
| Rel.Std.Dev. |  | 5.627%
| PDM3 |  | 0%
| Z-Score (Absolute) |  | NA
| Analytical results for Zn in OREAS 525 (Indicative Value 75 ppm) |  |  | Indicative
Zn | Round | Replicate | BV Geo | 1
| No | No | Perth | ppm
|  |  | ABL*MS | 0
0
| 1 | 1 | 75 | 1
| 1 | 2 | 75 | 25
| Mean |  | 75 | 16
| Median |  | 75 | 75
| Std Dev. |  | 0 | 53
| Rel.Std.Dev. |  | 0%
| PDM3 |  | 0%
| Z-Score (Absolute) |  | NA
| Analytical results for Zr in OREAS 525 (Indicative Value 211 ppm) |  |  | Indicative
Zr | Round | Replicate | BV Geo | 1
| No | No | Perth | ppm
|  |  | ABL*MS | 0
0
| 1 | 1 | 209 | 1
| 1 | 2 | 212 | 14
| Mean |  | 210.5 | 16
| Median |  | 210.5 | 210.5
| Std Dev. |  | 2.1213 | 54
| Rel.Std.Dev. |  | 1.008%
| PDM3 |  | 0%
| Z-Score (Absolute) |  | NA
Note on C13: Z-Scores have been calculated inclusive of individual outliers. In general, laboratory batches are rejected if Z-Score > 2.5.
Note on C27: Z-Scores have been calculated inclusive of individual outliers. In general, laboratory batches are rejected if Z-Score > 2.5.
Note on C41: Z-Scores have been calculated inclusive of individual outliers. In general, laboratory batches are rejected if Z-Score > 2.5.
Note on C55: Z-Scores have been calculated inclusive of individual outliers. In general, laboratory batches are rejected if Z-Score > 2.5.
Note on C69: Z-Scores have been calculated inclusive of individual outliers. In general, laboratory batches are rejected if Z-Score > 2.5.
Note on C83: Z-Scores have been calculated inclusive of individual outliers. In general, laboratory batches are rejected if Z-Score > 2.5.
Note on C97: Z-Scores have been calculated inclusive of individual outliers. In general, laboratory batches are rejected if Z-Score > 2.5.
Note on C111: Z-Scores have been calculated inclusive of individual outliers. In general, laboratory batches are rejected if Z-Score > 2.5.
Note on C125: Z-Scores have been calculated inclusive of individual outliers. In general, laboratory batches are rejected if Z-Score > 2.5.
Note on C139: Z-Scores have been calculated inclusive of individual outliers. In general, laboratory batches are rejected if Z-Score > 2.5.
Note on C153: Z-Scores have been calculated inclusive of individual outliers. In general, laboratory batches are rejected if Z-Score > 2.5.
Note on C167: Z-Scores have been calculated inclusive of individual outliers. In general, laboratory batches are rejected if Z-Score > 2.5.
Note on C181: Z-Scores have been calculated inclusive of individual outliers. In general, laboratory batches are rejected if Z-Score > 2.5.
Note on C195: Z-Scores have been calculated inclusive of individual outliers. In general, laboratory batches are rejected if Z-Score > 2.5.
Note on C209: Z-Scores have been calculated inclusive of individual outliers. In general, laboratory batches are rejected if Z-Score > 2.5.
Note on C223: Z-Scores have been calculated inclusive of individual outliers. In general, laboratory batches are rejected if Z-Score > 2.5.
Note on C237: Z-Scores have been calculated inclusive of individual outliers. In general, laboratory batches are rejected if Z-Score > 2.5.
Note on C251: Z-Scores have been calculated inclusive of individual outliers. In general, laboratory batches are rejected if Z-Score > 2.5.
Note on C265: Z-Scores have been calculated inclusive of individual outliers. In general, laboratory batches are rejected if Z-Score > 2.5.
Note on C279: Z-Scores have been calculated inclusive of individual outliers. In general, laboratory batches are rejected if Z-Score > 2.5.
Note on C293: Z-Scores have been calculated inclusive of individual outliers. In general, laboratory batches are rejected if Z-Score > 2.5.
Note on C307: Z-Scores have been calculated inclusive of individual outliers. In general, laboratory batches are rejected if Z-Score > 2.5.
Note on C321: Z-Scores have been calculated inclusive of individual outliers. In general, laboratory batches are rejected if Z-Score > 2.5.
Note on C335: Z-Scores have been calculated inclusive of individual outliers. In general, laboratory batches are rejected if Z-Score > 2.5.
Note on C349: Z-Scores have been calculated inclusive of individual outliers. In general, laboratory batches are rejected if Z-Score > 2.5.
Note on C363: Z-Scores have been calculated inclusive of individual outliers. In general, laboratory batches are rejected if Z-Score > 2.5.
Note on C377: Z-Scores have been calculated inclusive of individual outliers. In general, laboratory batches are rejected if Z-Score > 2.5.
Note on C391: Z-Scores have been calculated inclusive of individual outliers. In general, laboratory batches are rejected if Z-Score > 2.5.
Note on C405: Z-Scores have been calculated inclusive of individual outliers. In general, laboratory batches are rejected if Z-Score > 2.5.
Note on C419: Z-Scores have been calculated inclusive of individual outliers. In general, laboratory batches are rejected if Z-Score > 2.5.
Note on C433: Z-Scores have been calculated inclusive of individual outliers. In general, laboratory batches are rejected if Z-Score > 2.5.
Note on C447: Z-Scores have been calculated inclusive of individual outliers. In general, laboratory batches are rejected if Z-Score > 2.5.
Note on C461: Z-Scores have been calculated inclusive of individual outliers. In general, laboratory batches are rejected if Z-Score > 2.5.
Note on C475: Z-Scores have been calculated inclusive of individual outliers. In general, laboratory batches are rejected if Z-Score > 2.5.
Note on C489: Z-Scores have been calculated inclusive of individual outliers. In general, laboratory batches are rejected if Z-Score > 2.5.
Note on C503: Z-Scores have been calculated inclusive of individual outliers. In general, laboratory batches are rejected if Z-Score > 2.5.
Note on C517: Z-Scores have been calculated inclusive of individual outliers. In general, laboratory batches are rejected if Z-Score > 2.5.
Note on C531: Z-Scores have been calculated inclusive of individual outliers. In general, laboratory batches are rejected if Z-Score > 2.5.
Note on C545: Z-Scores have been calculated inclusive of individual outliers. In general, laboratory batches are rejected if Z-Score > 2.5.
Note on C559: Z-Scores have been calculated inclusive of individual outliers. In general, laboratory batches are rejected if Z-Score > 2.5.
Note on C573: Z-Scores have been calculated inclusive of individual outliers. In general, laboratory batches are rejected if Z-Score > 2.5.
Note on C587: Z-Scores have been calculated inclusive of individual outliers. In general, laboratory batches are rejected if Z-Score > 2.5.
Note on C601: Z-Scores have been calculated inclusive of individual outliers. In general, laboratory batches are rejected if Z-Score > 2.5.
Note on C615: Z-Scores have been calculated inclusive of individual outliers. In general, laboratory batches are rejected if Z-Score > 2.5.
Note on C629: Z-Scores have been calculated inclusive of individual outliers. In general, laboratory batches are rejected if Z-Score > 2.5.
Note on C643: Z-Scores have been calculated inclusive of individual outliers. In general, laboratory batches are rejected if Z-Score > 2.5.
Note on C657: Z-Scores have been calculated inclusive of individual outliers. In general, laboratory batches are rejected if Z-Score > 2.5.
Note on C671: Z-Scores have been calculated inclusive of individual outliers. In general, laboratory batches are rejected if Z-Score > 2.5.
Note on C685: Z-Scores have been calculated inclusive of individual outliers. In general, laboratory batches are rejected if Z-Score > 2.5.
Note on C699: Z-Scores have been calculated inclusive of individual outliers. In general, laboratory batches are rejected if Z-Score > 2.5.
Note on C713: Z-Scores have been calculated inclusive of individual outliers. In general, laboratory batches are rejected if Z-Score > 2.5.