## Uncertainty & Tolerance Limits
Table 1. Certified Values, Expanded Uncertainty and Tolerance Limits for OREAS 349
Constituent | Certified | Expanded Uncertainty |  | 95% Tolerance Limits
| Value | Low | High | Low | High
Umpire Labs (dry sample basis)
Classical Wet Chemistry
Zn, Zinc (wt.%) | 43.4893 | 43.3769 | 43.6017 | 43.4192 | 43.5594
Geoanalytical Labs ('as received' sample basis)
4-Acid Digestion
Ag, Silver (ppm) | 85.7913 | 83.3891 | 88.1935 | 84.1752 | 87.4074
Al, Aluminium (wt.%) | 0.8158 | 0.79093 | 0.84068 | 0.80045 | 0.83116
As, Arsenic (ppm) | 564.5133 | 542.2473 | 586.7793 | 553.4917 | 575.5349
Be, Beryllium (ppm) | < 0.5 | IND | IND | IND | IND
Bi, Bismuth (ppm) | 61.0436 | 57.3852 | 64.7021 | 58.9009 | 63.1864
Ca, Calcium (wt.%) | 0.62059 | 0.6024 | 0.63878 | 0.60852 | 0.63266
Cd, Cadmium (wt.%) | 0.11561 | 0.11262 | 0.11861 | 0.11378 | 0.11745
Ce, Cerium (ppm) | 10.4111 | 9.1138 | 11.7085 | 9.8852 | 10.9371
Co, Cobalt (ppm) | 126.9883 | 121.0876 | 132.889 | 124.428 | 129.5486
Cr, Chromium (ppm) | 98.8024 | 87.5745 | 110.0303 | 94.2467 | 103.3581
Cs, Caesium (ppm) | 0.59311 | 0.53145 | 0.65478 | 0.56043 | 0.6258
Cu, Copper (wt.%) | 1.4151 | 1.3783 | 1.452 | 1.3899 | 1.4404
Dy, Dysprosium (ppm) | 0.59891 | 0.41696 | 0.78086 | IND | IND
Er, Erbium (ppm) | 0.37874 | 0.27061 | 0.48687 | IND | IND
Eu, Europium (ppm) | 0.2897 | 0.18084 | 0.39856 | IND | IND
Fe, Iron (wt.%) | 9.2256 | 8.9915 | 9.4597 | 9.1194 | 9.3318
Ga, Gallium (ppm) | 11.5697 | 10.7801 | 12.3593 | 11.1191 | 12.0204
Gd, Gadolinium (ppm) | 0.8173 | 0.66172 | 0.97289 | IND | IND
Hf, Hafnium (ppm) | 0.63544 | 0.52339 | 0.74749 | 0.60334 | 0.66755
In, Indium (ppm) | 35.3744 | 33.3694 | 37.3793 | 34.5103 | 36.2385
K, Potassium (wt.%) | 0.2261 | 0.21636 | 0.23583 | 0.22168 | 0.23052
Li, Lithium (ppm) | 3.0337 | 2.664 | 3.4035 | 2.7562 | 3.3113
Mg, Magnesium (wt.%) | 0.26473 | 0.25344 | 0.27602 | 0.25635 | 0.27311
Mn, Manganese (wt.%) | 0.46382 | 0.45278 | 0.47486 | 0.45541 | 0.47223
Mo, Molybdenum (ppm) | 170.209 | 163.7437 | 176.6742 | 166.628 | 173.79
Na, Sodium (wt.%) | 0.17305 | 0.16535 | 0.18075 | 0.1696 | 0.1765
Nb, Niobium (ppm) | 0.90142 | 0.79527 | 1.0076 | 0.831 | 0.97184
Nd, Neodymium (ppm) | 4.882 | 4.2982 | 5.4657 | 4.6426 | 5.1213
Ni, Nickel (ppm) | 74.2195 | 70.6732 | 77.7659 | 72.6058 | 75.8333
P, Phosphorus (wt.%) | 0.010996 | 0.010018 | 0.011974 | IND | IND
Pb, Lead (wt.%) | 2.1906 | 2.1322 | 2.2491 | 2.1547 | 2.2266
Pr, Praseodymium (ppm) | 1.2743 | 1.0974 | 1.4512 | IND | IND
Rb, Rubidium (ppm) | 9.5456 | 8.9016 | 10.1897 | 9.2001 | 9.8912
Re, Rhenium (ppm) | 0.11181 | 0.094535 | 0.12909 | 0.10383 | 0.11979
S, Sulphur (wt.%) | 28.5606 | 27.494 | 29.6271 | 28.0928 | 29.0283
Sb, Antimony (ppm) | 688.9475 | 658.2779 | 719.6171 | 677.7357 | 700.1593
Sc, Scandium (ppm) | 1.5385 | 1.3674 | 1.7096 | IND | IND
Se, Selenium (ppm) | 27.0841 | 23.4025 | 30.7657 | 25.6897 | 28.4784
Sm, Samarium (ppm) | 0.97544 | 0.78956 | 1.1613 | IND | IND
Sn, Tin (ppm) | 11.334 | 10.1005 | 12.5676 | 10.634 | 12.0341
Sr, Strontium (ppm) | 41.1804 | 36.9292 | 45.4316 | 39.4372 | 42.9235
Ta, Tantalum (ppm) | 0.081826 | 0.064194 | 0.099458 | IND | IND
Te, Tellurium (ppm) | 1.7864 | 1.5625 | 2.0103 | 1.665 | 1.9078
Th, Thorium (ppm) | 1.5529 | 1.2704 | 1.8354 | 1.4723 | 1.6335
Ti, Titanium (wt.%) | 0.040292 | 0.037903 | 0.042681 | 0.03913 | 0.041454
Tl, Thallium (ppm) | 20.0043 | 18.4027 | 21.6058 | 19.3424 | 20.6662
U, Uranium (ppm) | 1.5945 | 1.4847 | 1.7043 | 1.5511 | 1.638
V, Vanadium (ppm) | 13.1783 | 11.7285 | 14.6281 | IND | IND
W, Tungsten (ppm) | 4.1921 | 3.8396 | 4.5447 | 3.9462 | 4.438
Y, Yttrium (ppm) | 3.547 | 3.2538 | 3.8402 | 3.3564 | 3.7375
Yb, Ytterbium (ppm) | 0.3537 | 0.23879 | 0.46862 | IND | IND
Zn, Zinc (wt.%) | 44.0332 | 42.6398 | 45.4266 | 43.0501 | 45.0163
Zr, Zirconium (ppm) | 22.8114 | 21.6263 | 23.9965 | 21.7015 | 23.9214
Infrared Combustion
S, Sulphur (wt.%) | 30.2163 | 29.5251 | 30.9074 | 29.9872 | 30.4454
Peroxide Fusion ICP
Al, Aluminium (wt.%) | 0.84694 | 0.82313 | 0.87074 | 0.83418 | 0.85969
As, Arsenic (ppm) | 605.6421 | 577.387 | 633.8972 | 588.429 | 622.8553
Ba, Barium (ppm) | 816.1051 | 775.093 | 857.1172 | 799.3254 | 832.8848
Be, Beryllium (ppm) | < 1 | IND | IND | IND | IND
Bi, Bismuth (ppm) | 61.6018 | 57.4317 | 65.772 | 59.5777 | 63.6259
Ca, Calcium (wt.%) | 0.64835 | 0.59266 | 0.70404 | 0.63304 | 0.66366
Cd, Cadmium (wt.%) | 0.11566 | 0.10838 | 0.12295 | 0.11362 | 0.1177
Ce, Cerium (ppm) | 11.3055 | 10.1089 | 12.5022 | 10.698 | 11.913
Co, Cobalt (ppm) | 127.3625 | 118.245 | 136.4801 | 124.4154 | 130.3097
Cr, Chromium (ppm) | 115.9976 | 90.5804 | 141.4148 | 111.115 | 120.8801
Cu, Copper (wt.%) | 1.4298 | 1.4023 | 1.4573 | 1.4116 | 1.448
Fe, Iron (wt.%) | 9.4212 | 9.1976 | 9.6448 | 9.3043 | 9.538
Ga, Gallium (ppm) | 12.2314 | 10.1802 | 14.2825 | 11.3015 | 13.1613
Gd, Gadolinium (ppm) | 0.94842 | 0.71198 | 1.1849 | IND | IND
In, Indium (ppm) | 35.9817 | 32.6355 | 39.3279 | 35.1148 | 36.8486
K, Potassium (wt.%) | 0.25141 | 0.21978 | 0.28304 | 0.23437 | 0.26846
La, Lanthanum (ppm) | 6.5693 | 5.8583 | 7.2803 | 6.3116 | 6.8271
Mg, Magnesium (wt.%) | 0.27962 | 0.26944 | 0.2898 | 0.27216 | 0.28709
Mn, Manganese (wt.%) | 0.47243 | 0.45746 | 0.48741 | 0.46666 | 0.4782
Mo, Molybdenum (ppm) | 175.9373 | 161.7054 | 190.1693 | 170.2691 | 181.6056
Nd, Neodymium (ppm) | 5.135 | 4.5053 | 5.7648 | 4.6028 | 5.6673
Ni, Nickel (ppm) | 78.5532 | 64.1155 | 92.991 | 74.3454 | 82.761
Pb, Lead (wt.%) | 2.1821 | 2.1264 | 2.2377 | 2.1438 | 2.2203
Pr, Praseodymium (ppm) | 1.352 | 1.1799 | 1.5241 | IND | IND
Rb, Rubidium (ppm) | 10.1937 | 9.0422 | 11.3452 | 9.6701 | 10.7174
S, Sulphur (wt.%) | 29.9745 | 29.2222 | 30.7269 | 29.5012 | 30.4479
Sb, Antimony (ppm) | 731.4243 | 683.6012 | 779.2475 | 718.911 | 743.9376
Si, Silicon (wt.%) | 2.9583 | 2.857 | 3.0596 | 2.8857 | 3.0309
Sm, Samarium (ppm) | 1.0131 | 0.83078 | 1.1954 | IND | IND
Sr, Strontium (ppm) | 50.2074 | 46.3198 | 54.0951 | 48.3572 | 52.0577
Th, Thorium (ppm) | 1.9281 | 1.7061 | 2.1502 | IND | IND
Ti, Titanium (wt.%) | 0.045665 | 0.041209 | 0.050121 | IND | IND
Tl, Thallium (ppm) | 20.6855 | 19.2695 | 22.1015 | 19.9454 | 21.4257
Tm, Thulium (ppm) | < 0.1 | IND | IND | IND | IND
U, Uranium (ppm) | 1.7368 | 1.5475 | 1.9261 | IND | IND
V, Vanadium (ppm) | 17.9538 | 14.7254 | 21.1822 | IND | IND
W, Tungsten (ppm) | 4.9371 | 3.7679 | 6.1062 | IND | IND
Y, Yttrium (ppm) | 4.4425 | 3.9098 | 4.9753 | 4.1655 | 4.7195
Yb, Ytterbium (ppm) | 0.43704 | 0.23177 | 0.6423 | IND | IND
Zn, Zinc (wt.%) | 43.9627 | 43.0993 | 44.8261 | 43.6195 | 44.3058
SI unit equivalents: ppm (parts per million; 1 x 10-⁶) ≡ mg/kg; wt.% (weight per cent) ≡ % (mass fraction)

## Indicative Values
Table 2. Indicative Values for OREAS 349
Constituent | Unit | Value | Constituent | Unit | Value | Constituent | Unit | Value
Umpire Labs ('as received' sample basis)
Thermogravimetry
H2O- | wt.% | 0.70468
Geoanalytical Labs ('as received' sample basis)
4-Acid Digestion
B | ppm | 25.6667 | Hg | ppm | 10.605 | Lu | ppm | 0.053769
Ba | ppm | 105.8224 | Ho | ppm | 0.12 | Tb | ppm | 0.10454
Ge | ppm | 6.0405 | La | ppm | 5.0499 | Tm | ppm | < 0.1
Infrared Combustion
C | wt.% | 0.27167
Peroxide Fusion ICP
Ag | ppm | 88.4167 | Hg | ppm | < 5 | Re | ppm | 0.13837
B | ppm | < 50 | Ho | ppm | 0.15355 | Sc | ppm | 4.375
Cs | ppm | 0.65514 | Li | ppm | 4.4798 | Se | ppm | 29.9024
Dy | ppm | 0.77402 | LOI1000 | wt.% | 17.15 | Sn | ppm | 44.0267
Er | ppm | 0.45749 | Lu | ppm | 0.086111 | Ta | ppm | 0.25556
Eu | ppm | 0.34985 | Na | wt.% | 0.1666 | Tb | ppm | 0.14167
Ge | ppm | 17.7167 | Nb | ppm | 1.1533 | Te | ppm | 2.3333
Hf | ppm | 0.78333 | P | wt.% | 0.010607 | Zr | ppm | 32.0583
SI unit equivalents: ppm (parts per million; 1 x 10-⁶) ≡ mg/kg; wt.% (weight per cent) ≡ % (mass fraction)

## Performance Gates
Table 3. Certified Values and Performance Gates for OREAS 349
Constituent | Certified Value | Absolute Standard Deviations |  |  |  |  | Relative Standard Deviations |  |  | 5% window
|  | 1SD | 2SD Low | 2SD High | 3SD Low | 3SD High | 1RSD | 2RSD | 3RSD | Low | High
Umpire Labs (dry sample basis)
Classical Wet Chemistry
Zn, wt.% | 43.4893 | 0.18542 | 43.1185 | 43.8601 | 42.933 | 44.0456 | 0.4264% | 0.8527% | 1.279% | 41.3148 | 45.6638
Geoanalytical Labs ('as received' sample basis)
4-Acid Digestion
Ag, ppm | 85.7913 | 1.7687 | 82.2539 | 89.3288 | 80.4852 | 91.0975 | 2.062% | 4.123% | 6.185% | 81.5018 | 90.0809
Al, wt.% | 0.8158 | 0.03734 | 0.74112 | 0.89048 | 0.70378 | 0.92782 | 4.577% | 9.154% | 13.73% | 0.77501 | 0.85659
As, ppm | 564.5133 | 16.7219 | 531.0695 | 597.9571 | 514.3477 | 614.6789 | 2.962% | 5.924% | 8.887% | 536.2876 | 592.739
Be, ppm | < 0.5 | IND | IND | IND | IND | IND | IND | IND | IND | IND | IND
Bi, ppm | 61.0436 | 3.7813 | 53.4811 | 68.6061 | 49.6999 | 72.3874 | 6.194% | 12.39% | 18.58% | 57.9914 | 64.0958
Ca, wt.% | 0.62059 | 0.019789 | 0.58101 | 0.66017 | 0.56122 | 0.67996 | 3.189% | 6.377% | 9.566% | 0.58956 | 0.65162
Cd, wt.% | 0.11561 | 0.0035261 | 0.10856 | 0.12267 | 0.10504 | 0.12619 | 3.05% | 6.1% | 9.15% | 0.10983 | 0.1214
Ce, ppm | 10.4111 | 1.3355 | 7.7402 | 13.0821 | 6.4047 | 14.4175 | 12.83% | 25.65% | 38.48% | 9.8906 | 10.9317
Co, ppm | 126.9883 | 8.7449 | 109.4985 | 144.4781 | 100.7536 | 153.2231 | 6.886% | 13.77% | 20.66% | 120.6389 | 133.3377
Cr, ppm | 98.8024 | 13.2257 | 72.3509 | 125.2539 | 59.1252 | 138.4796 | 13.39% | 26.77% | 40.16% | 93.8623 | 103.7425
Cs, ppm | 0.59311 | 0.036355 | 0.5204 | 0.66582 | 0.48405 | 0.70218 | 6.13% | 12.26% | 18.39% | 0.56346 | 0.62277
Cu, wt.% | 1.4151 | 0.030543 | 1.354 | 1.4762 | 1.3235 | 1.5067 | 2.158% | 4.317% | 6.475% | 1.3444 | 1.4859
Dy, ppm | 0.59891 | 0.079158 | 0.4406 | 0.75723 | 0.36144 | 0.83639 | 13.22% | 26.43% | 39.65% | 0.56897 | 0.62886
Er, ppm | 0.37874 | 0.040484 | 0.29777 | 0.45971 | 0.25728 | 0.50019 | 10.69% | 21.38% | 32.07% | 0.3598 | 0.39767
Eu, ppm | 0.2897 | 0.045651 | 0.1984 | 0.381 | 0.15275 | 0.42666 | 15.76% | 31.52% | 47.27% | 0.27522 | 0.30419
Fe, wt.% | 9.2256 | 0.30645 | 8.6127 | 9.8385 | 8.3063 | 10.145 | 3.322% | 6.643% | 9.965% | 8.7643 | 9.6869
Ga, ppm | 11.5697 | 0.66971 | 10.2303 | 12.9091 | 9.5606 | 13.5788 | 5.788% | 11.58% | 17.37% | 10.9912 | 12.1482
Gd, ppm | 0.8173 | 0.072217 | 0.67287 | 0.96174 | 0.60065 | 1.034 | 8.836% | 17.67% | 26.51% | 0.77644 | 0.85817
Hf, ppm | 0.63544 | 0.065526 | 0.50439 | 0.7665 | 0.43887 | 0.83202 | 10.31% | 20.62% | 30.94% | 0.60367 | 0.66722
In, ppm | 35.3744 | 2.0486 | 31.2771 | 39.4716 | 29.2285 | 41.5203 | 5.791% | 11.58% | 17.37% | 33.6056 | 37.1431
K, wt.% | 0.2261 | 0.0059709 | 0.21416 | 0.23804 | 0.20819 | 0.24401 | 2.641% | 5.282% | 7.923% | 0.21479 | 0.2374
Li, ppm | 3.0337 | 0.3145 | 2.4047 | 3.6627 | 2.0903 | 3.9772 | 10.37% | 20.73% | 31.1% | 2.8821 | 3.1854
Mg, wt.% | 0.26473 | 0.013532 | 0.23767 | 0.29179 | 0.22413 | 0.30533 | 5.112% | 10.22% | 15.33% | 0.25149 | 0.27797
Mn, wt.% | 0.46382 | 0.0079103 | 0.448 | 0.47964 | 0.44009 | 0.48755 | 1.705% | 3.411% | 5.116% | 0.44063 | 0.48701
Mo, ppm | 170.209 | 6.6596 | 156.8897 | 183.5283 | 150.23 | 190.1879 | 3.913% | 7.825% | 11.74% | 161.6985 | 178.7194
Na, wt.% | 0.17305 | 0.0069283 | 0.1592 | 0.18691 | 0.15227 | 0.19384 | 4.004% | 8.007% | 12.01% | 0.1644 | 0.1817
Nb, ppm | 0.90142 | 0.090229 | 0.72096 | 1.0819 | 0.63073 | 1.1721 | 10.01% | 20.02% | 30.03% | 0.85635 | 0.94649
Nd, ppm | 4.882 | 0.30497 | 4.272 | 5.4919 | 3.9671 | 5.7969 | 6.247% | 12.49% | 18.74% | 4.6379 | 5.1261
Ni, ppm | 74.2195 | 4.0489 | 66.1216 | 82.3174 | 62.0727 | 86.3663 | 5.455% | 10.91% | 16.37% | 70.5085 | 77.9305
P, wt.% | 0.010996 | 0.00089892 | 0.0091984 | 0.012794 | 0.0082995 | 0.013693 | 8.175% | 16.35% | 24.52% | 0.010446 | 0.011546
Pb, wt.% | 2.1906 | 0.062268 | 2.0661 | 2.3152 | 2.0038 | 2.3774 | 2.842% | 5.685% | 8.527% | 2.0811 | 2.3002
Pr, ppm | 1.2743 | 0.11787 | 1.0386 | 1.5101 | 0.92073 | 1.6279 | 9.249% | 18.5% | 27.75% | 1.2106 | 1.338
Rb, ppm | 9.5456 | 0.32256 | 8.9005 | 10.1908 | 8.578 | 10.5133 | 3.379% | 6.758% | 10.14% | 9.0684 | 10.0229
Re, ppm | 0.11181 | 0.011415 | 0.08898 | 0.13464 | 0.077565 | 0.14606 | 10.21% | 20.42% | 30.63% | 0.10622 | 0.1174
S, wt.% | 28.5606 | 1.3776 | 25.8054 | 31.3157 | 24.4278 | 32.6933 | 4.823% | 9.647% | 14.47% | 27.1325 | 29.9886
Sb, ppm | 688.9475 | 45.2755 | 598.3965 | 779.4985 | 553.121 | 824.774 | 6.572% | 13.14% | 19.72% | 654.5002 | 723.3949
Sc, ppm | 1.5385 | 0.12407 | 1.2903 | 1.7866 | 1.1663 | 1.9107 | 8.065% | 16.13% | 24.19% | 1.4616 | 1.6154
Se, ppm | 27.0841 | 3.9873 | 19.1095 | 35.0586 | 15.1223 | 39.0459 | 14.72% | 29.44% | 44.17% | 25.7299 | 28.4383
Sm, ppm | 0.97544 | 0.079934 | 0.81557 | 1.1353 | 0.73564 | 1.2152 | 8.195% | 16.39% | 24.58% | 0.92667 | 1.0242
Sn, ppm | 11.334 | 1.0983 | 9.1374 | 13.5307 | 8.039 | 14.6291 | 9.691% | 19.38% | 29.07% | 10.7673 | 11.9007
Sr, ppm | 41.1804 | 5.8824 | 29.4156 | 52.9451 | 23.5332 | 58.8275 | 14.28% | 28.57% | 42.85% | 39.1213 | 43.2394
Ta, ppm | 0.081826 | 0.013289 | 0.055249 | 0.1084 | 0.04196 | 0.12169 | 16.24% | 32.48% | 48.72% | 0.077735 | 0.085918
Te, ppm | 1.7864 | 0.2185 | 1.3494 | 2.2234 | 1.1309 | 2.4419 | 12.23% | 24.46% | 36.69% | 1.6971 | 1.8757
Th, ppm | 1.5529 | 0.29143 | 0.97003 | 2.1357 | 0.6786 | 2.4272 | 18.77% | 37.53% | 56.3% | 1.4752 | 1.6305
Ti, wt.% | 0.040292 | 0.0026728 | 0.034946 | 0.045638 | 0.032274 | 0.048311 | 6.634% | 13.27% | 19.9% | 0.038277 | 0.042307
Tl, ppm | 20.0043 | 1.7765 | 16.4513 | 23.5572 | 14.6748 | 25.3337 | 8.881% | 17.76% | 26.64% | 19.0041 | 21.0045
U, ppm | 1.5945 | 0.073192 | 1.4481 | 1.7409 | 1.3749 | 1.8141 | 4.59% | 9.181% | 13.77% | 1.5148 | 1.6742
V, ppm | 13.1783 | 1.6018 | 9.9748 | 16.3818 | 8.373 | 17.9836 | 12.15% | 24.31% | 36.46% | 12.5194 | 13.8372
W, ppm | 4.1921 | 0.26808 | 3.656 | 4.7283 | 3.3879 | 4.9964 | 6.395% | 12.79% | 19.18% | 3.9825 | 4.4017
Y, ppm | 3.547 | 0.20243 | 3.1421 | 3.9518 | 2.9397 | 4.1543 | 5.707% | 11.41% | 17.12% | 3.3696 | 3.7243
Yb, ppm | 0.3537 | 0.042095 | 0.26951 | 0.43789 | 0.22742 | 0.47999 | 11.9% | 23.8% | 35.7% | 0.33602 | 0.37139
Zn, wt.% | 44.0332 | 1.067 | 41.8992 | 46.1672 | 40.8322 | 47.2342 | 2.423% | 4.846% | 7.27% | 41.8315 | 46.2349
Zr, ppm | 22.8114 | 1.0645 | 20.6824 | 24.9405 | 19.6178 | 26.005 | 4.667% | 9.333% | 14% | 21.6709 | 23.952
Infrared Combustion
S, wt.% | 30.2163 | 0.89739 | 28.4215 | 32.0111 | 27.5241 | 32.9084 | 2.97% | 5.94% | 8.91% | 28.7055 | 31.7271
Peroxide Fusion ICP
Al, wt.% | 0.84694 | 0.019667 | 0.8076 | 0.88627 | 0.78793 | 0.90594 | 2.322% | 4.644% | 6.967% | 0.80459 | 0.88928
As, ppm | 605.6421 | 35.2061 | 535.23 | 676.0543 | 500.0239 | 711.2604 | 5.813% | 11.63% | 17.44% | 575.36 | 635.9243
Ba, ppm | 816.1051 | 37.484 | 741.137 | 891.0732 | 703.653 | 928.5572 | 4.593% | 9.186% | 13.78% | 775.2998 | 856.9104
Be, ppm | < 1 | IND | IND | IND | IND | IND | IND | IND | IND | IND | IND
Bi, ppm | 61.6018 | 3.2589 | 55.0841 | 68.1196 | 51.8252 | 71.3785 | 5.29% | 10.58% | 15.87% | 58.5217 | 64.6819
Ca, wt.% | 0.64835 | 0.058262 | 0.53182 | 0.76487 | 0.47356 | 0.82313 | 8.986% | 17.97% | 26.96% | 0.61593 | 0.68077
Cd, wt.% | 0.11566 | 0.0065211 | 0.10262 | 0.12871 | 0.0961 | 0.13523 | 5.638% | 11.28% | 16.91% | 0.10988 | 0.12145
Ce, ppm | 11.3055 | 0.90816 | 9.4892 | 13.1219 | 8.581 | 14.03 | 8.033% | 16.07% | 24.1% | 10.7403 | 11.8708
Co, ppm | 127.3625 | 10.1283 | 107.106 | 147.6191 | 96.9778 | 157.7473 | 7.952% | 15.9% | 23.86% | 120.9944 | 133.7307
Cr, ppm | 115.9976 | 31.3216 | 53.3544 | 178.6408 | 22.0328 | 209.9624 | 27% | 54% | 81.01% | 110.1977 | 121.7974
Cu, wt.% | 1.4298 | 0.019359 | 1.3911 | 1.4685 | 1.3717 | 1.4879 | 1.354% | 2.708% | 4.062% | 1.3583 | 1.5013
Fe, wt.% | 9.4212 | 0.17504 | 9.0711 | 9.7712 | 8.896 | 9.9463 | 1.858% | 3.716% | 5.574% | 8.9501 | 9.8922
Ga, ppm | 12.2314 | 1.4075 | 9.4164 | 15.0463 | 8.0089 | 16.4538 | 11.51% | 23.01% | 34.52% | 11.6198 | 12.8429
Gd, ppm | 0.94842 | 0.10517 | 0.73808 | 1.1588 | 0.63291 | 1.2639 | 11.09% | 22.18% | 33.27% | 0.901 | 0.99584
In, ppm | 35.9817 | 2.3236 | 31.3345 | 40.6289 | 29.0109 | 42.9525 | 6.458% | 12.92% | 19.37% | 34.1826 | 37.7808
K, wt.% | 0.25141 | 0.04255 | 0.16631 | 0.33651 | 0.12376 | 0.37906 | 16.92% | 33.85% | 50.77% | 0.23884 | 0.26398
La, ppm | 6.5693 | 0.47289 | 5.6236 | 7.5151 | 5.1507 | 7.988 | 7.198% | 14.4% | 21.6% | 6.2409 | 6.8978
Mg, wt.% | 0.27962 | 0.011522 | 0.25658 | 0.30267 | 0.24506 | 0.31419 | 4.12% | 8.241% | 12.36% | 0.26564 | 0.2936
Mn, wt.% | 0.47243 | 0.013643 | 0.44515 | 0.49972 | 0.43151 | 0.51336 | 2.888% | 5.776% | 8.663% | 0.44881 | 0.49606
Mo, ppm | 175.9373 | 15.2936 | 145.3502 | 206.5245 | 130.0566 | 221.8181 | 8.693% | 17.39% | 26.08% | 167.1405 | 184.7342
Nd, ppm | 5.135 | 0.39215 | 4.3507 | 5.9193 | 3.9586 | 6.3115 | 7.637% | 15.27% | 22.91% | 4.8783 | 5.3918
Ni, ppm | 78.5532 | 11.5959 | 55.3614 | 101.7451 | 43.7654 | 113.341 | 14.76% | 29.52% | 44.29% | 74.6256 | 82.4809
Pb, wt.% | 2.1821 | 0.055282 | 2.0715 | 2.2926 | 2.0162 | 2.3479 | 2.533% | 5.067% | 7.6% | 2.073 | 2.2912
Pr, ppm | 1.352 | 0.081261 | 1.1895 | 1.5145 | 1.1082 | 1.5958 | 6.01% | 12.02% | 18.03% | 1.2844 | 1.4196
Rb, ppm | 10.1937 | 0.66746 | 8.8588 | 11.5286 | 8.1913 | 12.1961 | 6.548% | 13.1% | 19.64% | 9.684 | 10.7034
S, wt.% | 29.9745 | 0.7688 | 28.4369 | 31.5121 | 27.6681 | 32.2809 | 2.565% | 5.13% | 7.695% | 28.4758 | 31.4732
Sb, ppm | 731.4243 | 46.0916 | 639.2411 | 823.6075 | 593.1495 | 869.6991 | 6.302% | 12.6% | 18.9% | 694.8531 | 767.9955
Si, wt.% | 2.9583 | 0.087217 | 2.7838 | 3.1327 | 2.6966 | 3.2199 | 2.948% | 5.896% | 8.845% | 2.8104 | 3.1062
Sm, ppm | 1.0131 | 0.07498 | 0.86315 | 1.1631 | 0.78817 | 1.2381 | 7.401% | 14.8% | 22.2% | 0.96246 | 1.0638
Sr, ppm | 50.2074 | 3.9007 | 42.4061 | 58.0087 | 38.5055 | 61.9094 | 7.769% | 15.54% | 23.31% | 47.6971 | 52.7178
Th, ppm | 1.9281 | 0.17075 | 1.5866 | 2.2696 | 1.4159 | 2.4404 | 8.856% | 17.71% | 26.57% | 1.8317 | 2.0245
Ti, wt.% | 0.045665 | 0.0040365 | 0.037592 | 0.053738 | 0.033555 | 0.057774 | 8.839% | 17.68% | 26.52% | 0.043382 | 0.047948
Tl, ppm | 20.6855 | 0.98029 | 18.725 | 22.6461 | 17.7447 | 23.6264 | 4.739% | 9.478% | 14.22% | 19.6513 | 21.7198
Tm, ppm | < 0.1 | IND | IND | IND | IND | IND | IND | IND | IND | IND | IND
U, ppm | 1.7368 | 0.15537 | 1.4261 | 2.0475 | 1.2707 | 2.2029 | 8.946% | 17.89% | 26.84% | 1.65 | 1.8236
V, ppm | 17.9538 | 3.0937 | 11.7663 | 24.1413 | 8.6726 | 27.235 | 17.23% | 34.46% | 51.69% | 17.0561 | 18.8515
W, ppm | 4.9371 | 0.62285 | 3.6914 | 6.1828 | 3.0685 | 6.8056 | 12.62% | 25.23% | 37.85% | 4.6902 | 5.1839
Y, ppm | 4.4425 | 0.4141 | 3.6143 | 5.2707 | 3.2002 | 5.6848 | 9.321% | 18.64% | 27.96% | 4.2204 | 4.6646
Yb, ppm | 0.43704 | 0.081096 | 0.27484 | 0.59923 | 0.19375 | 0.68032 | 18.56% | 37.11% | 55.67% | 0.41518 | 0.45889
Zn, wt.% | 43.9627 | 0.72527 | 42.5121 | 45.4132 | 41.7869 | 46.1385 | 1.65% | 3.299% | 4.949% | 41.7645 | 46.1608
SI unit equivalents: ppm (parts per million; 1 x 10-⁶) ≡ mg/kg; wt.% (weight per cent) ≡ % (mass fraction)

## Abbreviations
Table 4. Abbreviations used for OREAS 349
Abbreviation | Explanation
< | ‘less than’
IND | indeterminate
NR | not reported
PDM3 | percent deviation of lab mean from corrected mean of means
Rel.Std.Dev. | one relative standard deviation
Std.Dev. | one standard deviation
Method Codes:
3AC*TITR | 3-acid (HNO3-HCl-H2SO4) digestion with titration finish
4A*AAS | 4-acid (HF-HNO3-HClO4-HCl) digestion with atomic absorption spectroscopy
4A*MS | 4-acid (HF-HNO3-HClO4-HCl) digestion with inductively coupled plasma mass spectroscopy
4A*OES | 4-acid (HF-HNO3-HClO4-HCl) digestion with inductively coupled plasma optical emission spectroscopy
4A*OES/AAS | 4-acid (HF-HNO3-HClO4-HCl) digestion with AAS or ICP-OES finish
4A*OES/MS | 4-acid (HF-HNO3-HClO4-HCl) digestion with ICP-OES or ICP-MS finish
at 105°C*Oven | moisture at 105°C with drying oven finish
at 105°C*TGA | moisture at 105°C by thermogravimetric analysis
BF*OES/MS | lithium borate fusion with ICP-OES or ICP-MS finish
EDTA*TITR | ethylenediamminetetraacetic acid titration
IRC | infrared combustion
PF*MS | sodium peroxide fusion with inductively coupled plasma mass spectroscopy
PF*OES | sodium peroxide fusion with inductively coupled plasma optical emission spectroscopy
PF*OES/MS | sodium peroxide fusion with ICP-OES or ICP-MS finish
VOL*TITR | volumetric method with titration
Text Values:
NA | Unable to report due to QC failure (Lab 2.12)
Legend:- | (for Method Group Tabulated Results omitted in the determination of Certified Values)
Individual | - Outlying individual values
Batch & Limits | - Outlying laboratory batch data sets and superfluous limit values

## Laboratory List
Table 5. Participating Laboratory List used for OREAS 349
Lab Slot | Laboratory Name and Location
Actlabs, Ancaster, Ontario, Canada
AH Knight, St Helens, Merseyside, UK
AH Knight, Tianjin, China
Alex Stewart International, Liverpool, UK
ALS, Brisbane, QLD, Australia
ALS, Lima, Peru
ALS, Loughrea, Galway, Ireland
ALS, Malaga, WA, Australia
ALS, Vancouver, BC, Canada
American Assay Laboratories, Sparks, Nevada, USA
ARGETEST Mineral Processing, Ankara, Central Anatolia, Turkey
Bachelet, Angleur, Liege, Belgium
Bureau Veritas Commodities Canada Ltd, Vancouver, BC, Canada
Bureau Veritas Geoanalytical, Adelaide, SA, Australia
CERTIMIN, Lima, Peru
Erdenet Central Chemical Laboratory, Erdenet, Orkhon province, Mongolia
Inspectorate (BV), Lima, Peru
Inspectorate (BV), Shanghai, Bao Shan District, China
Inspectorate (BV), Witham, Essex, UK
Inspectorate Griffith India, Gandhidham, Gujarat, India
Intertek, Cupang, Muntinlupa, Philippines
Intertek, Perth, WA, Australia
PT Geoservices Ltd, Cikarang, Jakarta Raya, Indonesia
PT Intertek Utama Services, Jakarta Timur, DKI Jakarta, Indonesia
SGS Lakefield Research Ltd, Lakefield, Ontario, Canada
Shiva Analyticals Ltd, Bangalore North, Karnataka, India
Skyline Assayers & Laboratories, Tucson, Arizona, USA
Stewart Assay & Environmental Laboratories LLC, Kara-Balta, Chüy, Kyrgyzstan

## Classical
| Analytical results for Zn in OREAS 349 (Certified Value 43.49 wt.%) | [12 empty] | Certified
Zn | Round | Replicate | Lab | Lab | Lab | Lab | Lab | Lab | Lab | Lab | Lab | Lab | Lab | 1
| No | No | 3.01 | 3.02 | 3.03 | 3.04 | 3.05 | 3.06 | 3.07 | 3.08 | 3.09 | 3.10 | 3.15 | wt.%
|  |  | EDTA*TITR | VOL*TITR | 3AC*TITR | EDTA*TITR | EDTA*TITR | VOL*TITR | EDTA*TITR | EDTA*TITR | EDTA*TITR | EDTA*TITR | EDTA*TITR | 2
3
| 1 | 1 | 43.618 | 43.5513 | 43.35 | 43.6043 | 43.2348 | 43.49 | 43.37 | 43.44 | 43.58 | 43.98 | 43.201 | 1
| 1 | 2 | 43.497 | 43.4967 | 43.36 | 43.677 | 43.515 | 43.5 | 43.37 | 43.28 | 43.52 | 43.75 | 43.034 | 0
| 1 | 3 | 43.5575 |  | 43.36 | 43.7884 |  | 43.48 | 43.41 | 43.31 | 43.55 | 43.8 | 43.535 | 16
| 1 | 4 | 3.01: 43.4667; 3.04: 43.7102; 3.06: 43.5; 3.15: 43.368 | 43.4893
| Mean |  | 43.5348 | 43.524 | 43.3567 | 43.695 | 43.3749 | 43.4925 | 43.3833 | 43.3433 | 43.55 | 43.8433 | 43.2845 | 7
| Median |  | 43.5272 | 43.524 | 43.36 | 43.6936 | 43.3749 | 43.495 | 43.37 | 43.31 | 43.55 | 43.8 | 43.2845
| Std Dev. |  | 0.067102 | 0.038589 | 0.0057735 | 0.076395 | 0.19815 | 0.0095743 | 0.023094 | 0.085049 | 0.03 | 0.12097 | 0.2156
| Rel.Std.Dev. |  | 0.1541% | 0.08866% | 0.01332% | 0.1748% | 0.4568% | 0.02201% | 0.05323% | 0.1962% | 0.06889% | 0.2759% | 0.4981%
| PDM3 |  | 0.1046% | 0.07977% | -0.305% | 0.4729% | -0.263% | 0.007353% | -0.2437% | -0.3356% | 0.1396% | 0.8141% | -0.4709%
| Z-Score (Absolute) |  | 0.24 | 0.18 | 0.78 | 1.16 | 0.67 | 0 | 0.63 | 0.86 | 0.33 | 2.01 | 1.19
Note on C15: Z-Scores have been calculated inclusive of individual outliers. In general, laboratory batches are rejected if Z-Score > 2.5.

## Thermograv
| Analytical results for H2O- in OREAS 349 (Indicative Value 0.705 wt.%) | [11 empty] | Indicative
H2O- | Round | Replicate | Lab | Lab | Lab | Lab | Lab | Lab | Lab | Lab | Lab | Lab | 1
| No | No | 3.01 | 3.02 | 3.04 | 3.05 | 3.06 | 3.07 | 3.08 | 3.09 | 3.10 | 3.15 | wt.%
|  |  | at 105°C*Oven | at 105°C*Oven | at 105°C*Oven | at 105°C*Oven | at 105°C*Oven | at 105°C*TGA | at 105°C*Oven | at 105°C*Oven | at 105°C*TGA | at 105°C*Oven | 3
3
| 1 | 1 | 0.87 | 0.71 | 1.37 | 0.67284 | 0.67 | 0.52 | 1.25 | 0.66 | 1.89 | 0.8399 | 1
| 1 | 2 | 3.01: 0.84; 3.04: 1.32; 3.07: 0.5; 3.08: 1.3 | 1
| 1 | 3 | 3.01: 0.89; 3.04: 1.4; 3.07: 0.52 | 16
| Mean |  | 0.86667 | 0.71 | 1.3633 | 0.67284 | 0.67 | 0.51333 | 1.275 | 0.66 | 1.89 | 0.8399 | 0.70468
| Median |  | 0.87 | 0.71 | 1.37 | 0.67284 | 0.67 | 0.52 | 1.275 | 0.66 | 1.89 | 0.8399 | 7
| Std Dev. |  | 3.01: 0.025166; 3.04: 0.040415; 3.07: 0.011547; 3.08: 0.035355
| Rel.Std.Dev. |  | 3.01: 2.904%; 3.04: 2.964%; 3.07: 2.249%; 3.08: 2.773%
| PDM3 |  | 22.99% | 0.7553% | 93.47% | -4.518% | -4.921% | -27.15% | 80.93% | -6.34% | 168.2% | 19.19%
| Z-Score (Absolute) |  | 0.56 | 0.4 | 3.61 | 0.63 | 0.64 | 1.6 | 3.07 | 0.7 | 6.84 | 0.4
Note on C14: Z-Scores have been calculated inclusive of individual outliers. In general, laboratory batches are rejected if Z-Score > 2.5.

## 4-Acid
| Analytical results for Ag in OREAS 349 (Certified Value 85.8 ppm) | [17 empty] | Certified
Ag | Round | Replicate | Lab | Lab | Lab | Lab | Lab | Lab | Lab | Lab | Lab | Lab | Lab | Lab | Lab | Lab | Lab | Lab | 1
| No | No | 2.01 | 2.02 | 2.03 | 2.04 | 2.05 | 2.06 | 2.07 | 2.08 | 2.09 | 2.10 | 2.11 | 2.12 | 2.13 | 2.14 | 2.15 | 2.16 | ppm
|  |  | 4A*MS | 4A*MS | 4A*MS | 4A*OES | 4A*OES/MS | 4A*OES | 4A*OES | 4A*OES/MS | 4A*OES | 4A*OES/MS | 4A*OES/MS | 4A*MS | 4A*OES | 4A*MS | 4A*OES | 4A*OES/MS | 1
2
| 1 | 1 | 85.966 | 88.4 | 85.9 | 90.61 | 82.6 | 84 | 87 | 83.9 | 86 | 85.061 | 84.5 | 86.2 | 82.3947 | 85.5803 | 85 | 85.7 | 1
| 1 | 2 | 83.395 | 85.7 | 85 | 87.9 | 87.1 | 85.8 | 87 | 85.7 | 88 | 84.313 | 83.5 | 89.3 | 82.4971 | 85.5815 | 86 | 84.7 | 9
| 1 | 3 | 85.394 | 85.6 | 86 | 91.04 | 84.3 | 84.7 | 87 | 85.2 | 87 | 85.006 | 83 | 86.6 | 86.1907 | 86.098 | 88 | 88.9 | 16
| 1 | 4 | 82.416 | 85.3 | 86.4 | 91.41 | 86.5 | 85.7 | 86 | 83.8 | 87 | 85.258 | 82.9 | 87.6 | 83.5866 | 86.1581 | 86 | 83.9 | 85.7913
| 1 | 5 | 84.742 | 85.3 | 84.6 | 88.52 | 85.3 | 83.6 | 88 | 83.5 | 88 | 86.029 | 84.9 | 87.6 | 86.0091 | 85.5291 | 85 | 86.4 | 9
| 1 | 6 | 84.742 | 85 | 86.9 | 90.21 | 84.8 | 83.7 | 88 | 84.8 | 86 | 84.292 | 84.6 | 87.7 | 84.2439 | 85.5479 | 86 | 87.9
| Mean |  | 84.4425 | 85.8833 | 85.8 | 89.9483 | 85.1 | 84.5833 | 87.1667 | 84.4833 | 87 | 84.9932 | 83.9 | 87.5 | 84.1537 | 85.7491 | 86 | 86.25
| Median |  | 84.742 | 85.45 | 85.95 | 90.41 | 85.05 | 84.35 | 87 | 84.35 | 87 | 85.0335 | 84 | 87.6 | 83.9152 | 85.5809 | 86 | 86.05
| Std Dev. |  | 1.3122 | 1.2576 | 0.86023 | 1.4192 | 1.6112 | 0.98268 | 0.75277 | 0.87958 | 0.89443 | 0.6484 | 0.87407 | 1.077 | 1.6589 | 0.29479 | 1.0954 | 1.8971
| Rel.Std.Dev. |  | 1.554% | 1.464% | 1.003% | 1.578% | 1.893% | 1.162% | 0.8636% | 1.041% | 1.028% | 0.7629% | 1.042% | 1.231% | 1.971% | 0.3438% | 1.274% | 2.2%
| PDM3 |  | -1.572% | 0.1073% | 0.01012% | 4.845% | -0.8058% | -1.408% | 1.603% | -1.525% | 1.409% | -0.9303% | -2.205% | 1.992% | -1.909% | -0.04917% | 0.2432% | 0.5346%
| Z-Score (Absolute) |  | 0.74 | 0.06 | 0.01 | 2.33 | 0.38 | 0.66 | 0.78 | 0.72 | 0.68 | 0.44 | 1.05 | 0.96 | 0.9 | 0.01 | 0.13 | 0.27
| Analytical results for Al in OREAS 349 (Certified Value 0.816 wt.%) | [17 empty] | Certified
Al | Round | Replicate | Lab | Lab | Lab | Lab | Lab | Lab | Lab | Lab | Lab | Lab | Lab | Lab | Lab | Lab | Lab | Lab | 1
| No | No | 2.01 | 2.02 | 2.03 | 2.04 | 2.05 | 2.06 | 2.07 | 2.08 | 2.09 | 2.10 | 2.11 | 2.12 | 2.13 | 2.14 | 2.15 | 2.16 | wt.%
|  |  | 4A*MS | 4A*OES | 4A*OES | 4A*OES | 4A*OES/MS | 4A*OES | 4A*OES | 4A*OES/MS | 4A*OES | 4A*OES/MS | 4A*OES/MS | 4A*MS | 4A*OES | 4A*MS | 4A*OES | 4A*OES/MS | 3
3
| 1 | 1 | 0.86 | 0.82 | 0.807 | 0.87058 | 0.79 | 0.81 | 0.84 | 0.78 | 0.85 | 0.82 | 1.03 | 0.8295 | 0.81869 | 0.73216 | 0.77 | 0.77 | 1
| 1 | 2 | 0.85 | 0.82 | 0.809 | 0.86534 | 0.83 | 0.83 | 0.83 | 0.8 | 0.87 | 0.81 | 1.05 | 0.8754 | 0.81615 | 0.72862 | 0.71 | 0.77 | 0
| 1 | 3 | 0.86 | 0.82 | 0.806 | 0.86238 | 0.82 | 0.82 | 0.83 | 0.8 | 0.85 | 0.81 | 1.03 | 0.8277 | 0.82692 | 0.72257 | 0.86 | 0.82 | 16
| 1 | 4 | 0.85 | 0.83 | 0.798 | 0.86598 | 0.83 | 0.83 | 0.83 | 0.79 | 0.87 | 0.82 | 1.04 | 0.824 | 0.82818 | 0.73401 | 0.82 | 0.76 | 0.8158
| 1 | 5 | 0.86 | 0.81 | 0.807 | 0.86871 | 0.81 | 0.81 | 0.83 | 0.78 | 0.86 | 0.82 | 1.02 | 0.8498 | 0.82039 | 0.74284 | 0.75 | 0.78 | 10
| 1 | 6 | 0.86 | 0.81 | 0.799 | 0.87366 | 0.81 | 0.81 | 0.82 | 0.79 | 0.85 | 0.82 | 1.02 | 0.8424 | 0.81779 | 0.73253 | 0.8 | 0.79
| Mean |  | 0.85667 | 0.81833 | 0.80433 | 0.86778 | 0.815 | 0.81833 | 0.83 | 0.79 | 0.85833 | 0.81667 | 1.0317 | 0.84147 | 0.82135 | 0.73212 | 0.785 | 0.78167
| Median |  | 0.86 | 0.82 | 0.8065 | 0.86735 | 0.815 | 0.815 | 0.83 | 0.79 | 0.855 | 0.82 | 1.03 | 0.83595 | 0.81954 | 0.73235 | 0.785 | 0.775
| Std Dev. |  | 0.005164 | 0.0075277 | 0.0046332 | 0.0040392 | 0.015166 | 0.0098319 | 0.0063246 | 0.0089443 | 0.0098319 | 0.005164 | 0.01169 | 0.019285 | 0.0050086 | 0.0066659 | 0.053198 | 0.02137
| Rel.Std.Dev. |  | 0.6028% | 0.9199% | 0.576% | 0.4655% | 1.861% | 1.201% | 0.762% | 1.132% | 1.145% | 0.6323% | 1.133% | 2.292% | 0.6098% | 0.9105% | 6.777% | 2.734%
| PDM3 |  | 5.009% | 0.3101% | -1.406% | 6.371% | -0.09847% | 0.3101% | 1.74% | -3.163% | 5.213% | 0.1058% | 26.46% | 3.146% | 0.6802% | -10.26% | -3.776% | -4.184%
| Z-Score (Absolute) |  | 1 | 0 | 0.37 | 1.3 | 0.09 | 0 | 0.31 | 0.74 | 1.05 | 0.04 | 5.59 | 0.61 | 0.08 | 2.26 | 0.87 | 0.96
| Analytical results for As in OREAS 349 (Certified Value 565 ppm) | [17 empty] | Certified
As | Round | Replicate | Lab | Lab | Lab | Lab | Lab | Lab | Lab | Lab | Lab | Lab | Lab | Lab | Lab | Lab | Lab |  | 1
| No | No | 2.01 | 2.02 | 2.03 | 2.05 | 2.06 | 2.07 | 2.08 | 2.09 | 2.10 | 2.11 | 2.12 | 2.13 | 2.14 | 2.15 | 2.16 |  | ppm
|  |  | 4A*MS | 4A*MS | 4A*MS | 4A*OES/MS | 4A*OES | 4A*OES | 4A*OES/MS | 4A*OES | 4A*OES/MS | 4A*OES/MS | 4A*MS | 4A*OES | 4A*MS | 4A*OES | 4A*OES/MS |  | 0
0
| 1 | 1 | 572.1 | 594 | 562 | 536 | 583 | 590 | 374 | 551 | 543.3 | 430.9 | 543.7 | 571.5724 | 507.8847 | 560 | 552 |  | 1
| 1 | 2 | 563.5 | 589 | 562 | 573 | 595 | 560 | 398 | 566 | 538.4 | 460.4 | 580.8 | 573.9774 | 499.8132 | 560 | 554 |  | 0
| 1 | 3 | 568.8 | 590 | 560 | 583 | 594 | 570 | 377 | 546 | 534.1 | 428.6 | 547 | 597.0258 | 501.3987 | 570 | 580 |  | 16
| 1 | 4 | 559.2 | 594 | 560 | 570 | 588 | 550 | 398 | 564 | 542.1 | 451.9 | 553.1 | 585.1848 | 490.6054 | 560 | 549 |  | 564.5133
| 1 | 5 | 565.9 | 589 | 559 | 549 | 575 | 550 | 392 | 567 | 542.5 | 427 | 554 | 588.3785 | 501.1627 | 560 | 562 |  | 11
| 1 | 6 | 562.7 | 578 | 564 | 543 | 570 | 550 | 421 | 546 | 536.4 | 452.9 | 552.8 | 585.0981 | 503.5415 | 560 | 577
| Mean |  | 565.3667 | 589 | 561.1667 | 559 | 584.1667 | 561.6667 | 393.3333 | 556.6667 | 539.4667 | 441.95 | 555.2333 | 583.5395 | 500.7344 | 561.6667 | 562.3333
| Median |  | 564.7 | 589.5 | 561 | 559.5 | 585.5 | 555 | 395 | 557.5 | 540.25 | 441.4 | 552.95 | 585.1414 | 501.2807 | 560 | 558
| Std Dev. |  | 4.6051 | 5.8652 | 1.8348 | 18.8574 | 10.1472 | 16.0208 | 17.0372 | 10.0731 | 3.7463 | 14.7183 | 13.164 | 9.4348 | 5.711 | 4.0825 | 13.2765
| Rel.Std.Dev. |  | 0.8145% | 0.9958% | 0.327% | 3.373% | 1.737% | 2.852% | 4.331% | 1.81% | 0.6944% | 3.33% | 2.371% | 1.617% | 1.141% | 0.7269% | 2.361%
| PDM3 |  | 0.1512% | 4.338% | -0.5928% | -0.9766% | 3.481% | -0.5043% | -30.32% | -1.39% | -4.437% | -21.71% | -1.644% | 3.37% | -11.3% | -0.5043% | -0.3862%
| Z-Score (Absolute) |  | 0.48 | 3.16 | 0 | 0.25 | 2.61 | 0.06 | 19.07 | 0.51 | 2.47 | 13.55 | 0.67 | 2.54 | 6.87 | 0.06 | 0.13
| Analytical results for B in OREAS 349 (Indicative Value 25.7 ppm) | [17 empty] | Indicative
B | Round | Replicate | 2.01: Lab |  | 1
| No | No | 2.01: 2.09 |  | ppm
|  |  | 2.01: 4A*OES |  | 1
1
| 1 | 1 | 2.01: 26 |  | 1
| 1 | 2 | 2.01: 26 |  | 3
| 1 | 3 | 2.01: 25 |  | 16
| 1 | 4 | 2.01: 25 |  | 25.6667
| 1 | 5 | 2.01: 26 |  | 9
| 1 | 6 | 2.01: 26
| Mean |  | 2.01: 25.6667
| Median |  | 2.01: 26
| Std Dev. |  | 2.01: 0.5164
| Rel.Std.Dev. |  | 2.01: 2.012%
| PDM3 |  | 2.01: -1.221e-13%
Z-Score (Absolute) | bar: 2.01
| Analytical results for Ba in OREAS 349 (Indicative Value 106 ppm) | [17 empty] | Indicative
Ba | Round | Replicate | Lab | Lab | Lab | Lab | Lab | Lab | Lab | Lab | Lab | Lab | Lab | [5 empty] | 1
| No | No | 2.01 | 2.02 | 2.03 | 2.05 | 2.06 | 2.08 | 2.09 | 2.10 | 2.11 | 2.13 | 2.16 | [5 empty] | ppm
|  |  | 4A*MS | 4A*MS | 4A*MS | 4A*OES/MS | 4A*OES | 4A*OES/MS | 4A*OES | 4A*OES/MS | 4A*OES/MS | 4A*OES | 4A*OES/MS | [5 empty] | 0
0
| 1 | 1 | 44 | 814 | 492 | 200 | < 10 | 2 | 67 | 28 | 121 | 148.5828 | 390 | [5 empty] | 1
| 1 | 2 | 62 | 790 | 512 | 140 | < 10 | 2 | 71 | 22 | 125 | 148.3736 | 310 | [5 empty] | 4
| 1 | 3 | 50 | 802 | 506 | 120 | 10 | 2 | 69 | 16 | 125 | 147.0836 | 320 | [5 empty] | 16
| 1 | 4 | 57 | 794 | 493 | 120 | < 10 | 2 | 67 | 24 | 111 | 138.8317 | 420 | [5 empty] | 105.8224
| 1 | 5 | 58 | 810 | 503 | 180 | 10 | 2 | 67 | 28 | 133 | 139.6813 | 440 | [5 empty] | 10
| 1 | 6 | 54 | 785 | 518 | 170 | < 10 | 2 | 69 | 27 | 115 | 149.8563 | 350
| Mean |  | 54.1667 | 799.1667 | 504 | 155 | 10 | 2 | 68.3333 | 24.1667 | 121.6667 | 145.4015 | 371.6667
| Median |  | 55.5 | 798 | 504.5 | 155 | 10 | 2 | 68 | 25.5 | 123 | 147.7286 | 370
| Std Dev. |  | 6.4005 | 11.4615 | 10.2956 | 33.3167 | 0 | 0 | 1.633 | 4.6655 | 7.8655 | 4.8479 | 53.4478
| Rel.Std.Dev. |  | 11.82% | 1.434% | 2.043% | 21.49% | 0% | 0% | 2.39% | 19.31% | 6.465% | 3.334% | 14.38%
| PDM3 |  | -48.81% | 655.2% | 376.3% | 46.47% | -90.55% | -98.11% | -35.43% | -77.16% | 14.97% | 37.4% | 251.2%
| Z-Score (Absolute) |  | 0.47 | 4.69 | 2.64 | 0.23 | 0.8 | 0.83 | 0.37 | 0.67 | 0 | 0.16 | 1.73
| Analytical results for Be in OREAS 349 (Certified Value < 0.5 ppm) | [17 empty] | Certified
Be | Round | Replicate | Lab | Lab | Lab | Lab | Lab | Lab | Lab | Lab | Lab | Lab | Lab | [5 empty] | 1
| No | No | 2.01 | 2.03 | 2.05 | 2.06 | 2.08 | 2.09 | 2.10 | 2.11 | 2.13 | 2.14 | 2.16 | [5 empty] | ppm
|  |  | 4A*MS | 4A*MS | 4A*OES/MS | 4A*OES | 4A*OES/MS | 4A*OES | 4A*OES/MS | 4A*OES/MS | 4A*OES | 4A*MS | 4A*OES/MS | [5 empty] | 2
2
| 1 | 1 | < 1 | < 0.5 | 0.25 | < 0.5 | 0.3 | < 5 | < 1 | < 1 | < 0.5 | < 0.5 | 0.28 | [5 empty] | 1
| 1 | 2 | < 1 | < 0.5 | 0.25 | < 0.5 | 0.3 | < 5 | < 1 | < 1 | < 0.5 | < 0.5 | 0.27 | [5 empty] | 0
| 1 | 3 | < 1 | < 0.5 | 0.29 | < 0.5 | 0.3 | < 5 | < 1 | < 1 | < 0.5 | < 0.5 | 0.29 | [5 empty] | 16
| 1 | 4 | < 1 | < 0.5 | 0.27 | < 0.5 | 0.4 | < 5 | < 1 | < 1 | < 0.5 | < 0.5 | 0.27 | [5 empty] | < 0.5
| 1 | 5 | < 1 | < 0.5 | 0.26 | < 0.5 | 0.3 | < 5 | < 1 | < 1 | < 0.5 | < 0.5 | 0.28 | [5 empty] | 12
| 1 | 6 | < 1 | < 0.5 | 0.26 | < 0.5 | 0.4 | < 5 | < 1 | < 1 | < 0.5 | < 0.5 | 0.29
| Mean |  | 2.03: 0.26333; 2.06: 0.33333; 2.12: 0.28
| Median |  | 2.03: 0.26; 2.06: 0.3; 2.12: 0.28
| Std Dev. |  | 2.03: 0.015055; 2.06: 0.05164; 2.12: 0.0089443
| Rel.Std.Dev. |  | 2.03: 5.717%; 2.06: 15.49%; 2.12: 3.194%
PDM3
| Z-Score (Absolute) |  | 4.94 | 0.67 | 0.37 | 0.67 | 1.2 | 49.9 | 4.94 | 4.94 | 0.67 | 0.67 | 0
| Analytical results for Bi in OREAS 349 (Certified Value 61 ppm) | [17 empty] | Certified
Bi | Round | Replicate | Lab | Lab | Lab | Lab | Lab | Lab | Lab | Lab | Lab | Lab | Lab | Lab | Lab | Lab | Lab | Lab | 1
| No | No | 2.01 | 2.02 | 2.03 | 2.04 | 2.05 | 2.06 | 2.07 | 2.08 | 2.09 | 2.10 | 2.11 | 2.12 | 2.13 | 2.14 | 2.15 | 2.16 | ppm
|  |  | 4A*MS | 4A*MS | 4A*MS | 4A*MS | 4A*OES/MS | 4A*OES | 4A*OES | 4A*OES/MS | 4A*OES | 4A*OES/MS | 4A*OES/MS | 4A*MS | 4A*OES | 4A*MS | 4A*OES | 4A*OES/MS | 0
1
| 1 | 1 | 58.79 | 64.6 | 62.5 | 59.5 | 62.4 | 60 | 50 | 58 | 63 | 66.09 | 61.4 | 63.32 | 56.8558 | 52.9747 | 70 | 59.5 | 1
| 1 | 2 | 64.63 | 64.1 | 62.7 | 58.596 | 66.6 | 63 | 60 | 57.5 | 65 | 65.11 | 58 | 64.32 | 56.1749 | 52.9747 | 70 | 58.6 | 0
| 1 | 3 | 59.79 | 63.9 | 62.3 | 58.912 | 64.1 | 56 | 60 | 58 | 64 | 65.53 | 55.8 | 62.45 | 58.4828 | 52.9747 | 60 | 64 | 16
| 1 | 4 | 70.42 | 65.6 | 63.2 | 59.186 | 67.3 | 62 | 50 | 61.8 | 64 | 66.81 | 61.5 | 64.29 | 57.0134 | 52.9747 | 60 | 59.2 | 61.0436
| 1 | 5 | 62.38 | 62.5 | 61.7 | 57.679 | 64.4 | 60 | 50 | 57 | 66 | 65.16 | 60.1 | 64.05 | 58.5586 | 52.9747 | 70 | 60.5 | 13
| 1 | 6 | 60.45 | 62.8 | 62.6 | 59.229 | 63.6 | 56 | 50 | 61.1 | 64 | 64.04 | 59.2 | 62.12 | 56.8792 | 52.9747 | 70 | 61.9
| Mean |  | 62.7433 | 63.9167 | 62.5 | 58.8503 | 64.7333 | 59.5 | 53.3333 | 58.9 | 64.3333 | 65.4567 | 59.3333 | 63.425 | 57.3274 | 52.9747 | 66.6667 | 60.6167
| Median |  | 61.415 | 64 | 62.55 | 59.049 | 64.25 | 60 | 50 | 58 | 64 | 65.345 | 59.65 | 63.685 | 56.9463 | 52.9747 | 70 | 60
| Std Dev. |  | 4.295 | 1.1479 | 0.49396 | 0.65094 | 1.8608 | 2.9496 | 5.164 | 2.0219 | 1.0328 | 0.94373 | 2.1833 | 0.95964 | 0.96963 | 0 | 5.164 | 2.0213
| Rel.Std.Dev. |  | 6.845% | 1.796% | 0.7903% | 1.106% | 2.875% | 4.957% | 9.682% | 3.433% | 1.605% | 1.442% | 3.68% | 1.513% | 1.691% | 0% | 7.746% | 3.335%
| PDM3 |  | 2.784% | 4.707% | 2.386% | -3.593% | 6.044% | -2.529% | -12.63% | -3.512% | 5.389% | 7.229% | -2.802% | 3.901% | -6.088% | -13.22% | 9.212% | -0.6994%
| Z-Score (Absolute) |  | 0.32 | 0.63 | 0.25 | 0.73 | 0.85 | 0.55 | NA | 0.71 | 0.75 | 1.05 | 0.6 | 0.5 | 1.14 | 2.31 | NA | 0.25
Results from laboratories 7 and 15 were removed due to their 10 ppm reading resolution.
| Analytical results for Ca in OREAS 349 (Certified Value 0.621 wt.%) | [17 empty] | Certified
Ca | Round | Replicate | Lab | Lab | Lab | Lab | Lab | Lab | Lab | Lab | Lab | Lab | Lab | Lab | Lab | Lab | Lab | Lab | 1
| No | No | 2.01 | 2.02 | 2.03 | 2.04 | 2.05 | 2.06 | 2.07 | 2.08 | 2.09 | 2.10 | 2.11 | 2.12 | 2.13 | 2.14 | 2.15 | 2.16 | wt.%
|  |  | 4A*MS | 4A*OES | 4A*OES | 4A*OES | 4A*OES/MS | 4A*OES | 4A*OES | 4A*OES/MS | 4A*OES | 4A*OES/MS | 4A*OES/MS | 4A*MS | 4A*OES | 4A*MS | 4A*OES | 4A*OES/MS | 3
3
| 1 | 1 | 0.66 | 0.64 | 0.601 | 0.62512 | 0.63 | 0.63 | 0.64 | 0.54 | 0.62 | 0.6 | 0.69 | 0.6098 | 0.61397 | 0.53058 | 0.62 | 0.62 | 1
| 1 | 2 | 0.65 | 0.63 | 0.601 | 0.62655 | 0.65 | 0.64 | 0.63 | 0.56 | 0.62 | 0.59 | 0.69 | 0.6337 | 0.61202 | 0.52836 | 0.62 | 0.61 | 0
| 1 | 3 | 0.65 | 0.64 | 0.601 | 0.62035 | 1.31 | 0.63 | 0.63 | 0.57 | 0.62 | 0.59 | 0.7 | 0.6124 | 0.62117 | 0.53085 | 0.63 | 0.63 | 16
| 1 | 4 | 0.65 | 0.64 | 0.594 | 0.61954 | 0.66 | 0.63 | 0.64 | 0.59 | 0.64 | 0.6 | 0.69 | 0.6165 | 0.62278 | 0.52394 | 0.62 | 0.61 | 0.62059
| 1 | 5 | 0.65 | 0.63 | 0.607 | 0.61942 | 0.64 | 0.62 | 0.63 | 0.56 | 0.62 | 0.6 | 0.68 | 0.619 | 0.61111 | 0.53743 | 0.61 | 0.62 | 14
| 1 | 6 | 0.65 | 0.63 | 0.604 | 0.62118 | 0.65 | 0.62 | 0.63 | 0.62 | 0.6 | 0.6 | 0.68 | 0.6261 | 0.61488 | 0.52286 | 0.61 | 0.63
| Mean |  | 0.65167 | 0.635 | 0.60133 | 0.62203 | 0.75667 | 0.62833 | 0.63333 | 0.57333 | 0.62 | 0.59667 | 0.68833 | 0.61958 | 0.61599 | 0.529 | 0.61833 | 0.62
| Median |  | 0.65 | 0.635 | 0.601 | 0.62077 | 0.65 | 0.63 | 0.63 | 0.565 | 0.62 | 0.6 | 0.69 | 0.61775 | 0.61443 | 0.52947 | 0.62 | 0.62
| Std Dev. |  | 0.0040825 | 0.0054772 | 0.0043205 | 0.0030491 | 0.27127 | 0.0075277 | 0.005164 | 0.028048 | 0.012649 | 0.005164 | 0.0075277 | 0.0089321 | 0.0048543 | 0.005304 | 0.0075277 | 0.0089443
| Rel.Std.Dev. |  | 0.6265% | 0.8626% | 0.7185% | 0.4902% | 35.85% | 1.198% | 0.8154% | 4.892% | 2.04% | 0.8655% | 1.094% | 1.442% | 0.788% | 1.003% | 1.217% | 1.443%
| PDM3 |  | 5.008% | 2.322% | -3.103% | 0.2314% | 21.93% | 1.248% | 2.053% | -7.615% | -0.09513% | -3.855% | 10.92% | -0.1623% | -0.7416% | -14.76% | -0.3637% | -0.09513%
| Z-Score (Absolute) |  | 1.51 | 0.71 | 0.89 | 0.1 | 6.51 | 0.4 | 0.63 | 2.22 | 0 | 1.11 | 3.25 | 0.02 | 0.19 | 4.33 | 0.08 | 0
| Analytical results for Cd in OREAS 349 (Certified Value 0.116 wt.%) | [17 empty] | Certified
Cd | Round | Replicate | Lab | Lab | Lab | Lab | Lab | Lab | Lab | Lab | Lab | Lab | Lab | Lab | Lab | Lab | Lab | Lab | 1
| No | No | 2.01 | 2.02 | 2.03 | 2.04 | 2.05 | 2.06 | 2.07 | 2.08 | 2.09 | 2.10 | 2.11 | 2.12 | 2.13 | 2.14 | 2.15 | 2.16 | wt.%
|  |  | 4A*MS | 4A*MS | 4A*MS | 4A*OES | 4A*OES/MS | 4A*OES | 4A*OES | 4A*OES/MS | 4A*OES | 4A*OES/MS | 4A*OES/MS | 4A*MS | 4A*OES | 4A*OES | 4A*OES | 4A*OES/MS | 3
3
| 1 | 1 | 0.11188 | 0.12111 | 0.113 | 0.11944 | > 0.1 | > 0.1 | 0.119 | 0.11 | 0.1098 | 0.11821 | 0.0603 | 0.11593 | 0.11356 | 0.11789 | 0.118 | > 0.1 | 1
| 1 | 2 | 0.11008 | 0.11975 | 0.116 | 0.11822 | > 0.1 | > 0.1 | 0.117 | 0.113 | 0.1103 | 0.11784 | 0.06003 | 0.12127 | 0.11222 | 0.11679 | 0.118 | > 0.1 | 0
| 1 | 3 | 0.1105 | 0.11997 | 0.114 | 0.11923 | > 0.1 | > 0.1 | 0.117 | 0.111 | 0.1105 | 0.11756 | 0.05996 | 0.11759 | 0.11332 | 0.118 | 0.119 | > 0.1 | 16
| 1 | 4 | 0.10878 | 0.12136 | 0.115 | 0.11933 | > 0.1 | > 0.1 | 0.117 | 0.11 | 0.11 | 0.1171 | 0.06019 | 0.11748 | 0.1147 | 0.10705 | 0.117 | > 0.1 | 0.11561
| 1 | 5 | 0.11034 | 0.11846 | 0.115 | 0.11716 | > 0.1 | > 0.1 | 0.118 | 0.11 | 0.1123 | 0.11753 | 0.05966 | 0.11838 | 0.11273 | 0.11896 | 0.117 | > 0.1 | 15
| 1 | 6 | 0.11045 | 0.11879 | 0.115 | 0.11894 | > 0.1 | > 0.1 | 0.117 | 0.112 | 0.1102 | 0.11508 | 0.05973 | 0.11781 | 0.11462 | 0.12274 | 0.117 | > 0.1
| Mean |  | 0.11034 | 0.11991 | 0.11467 | 0.11872 |  |  | 0.1175 | 0.111 | 0.11052 | 0.11722 | 0.059978 | 0.11808 | 0.11352 | 0.11691 | 0.11767
| Median |  | 0.11039 | 0.11986 | 0.115 | 0.11908 |  |  | 0.117 | 0.1105 | 0.11025 | 0.11754 | 0.059995 | 0.1177 | 0.11344 | 0.11795 | 0.1175
| Std Dev. |  | 0.00098881 | 0.0011772 | 0.0010328 | 0.0008812 |  |  | 0.00083666 | 0.0012649 | 0.00090646 | 0.0011124 | 0.00025071 | 0.0017647 | 0.0009965 | 0.0052467 | 0.0008165
| Rel.Std.Dev. |  | 0.8962% | 0.9817% | 0.9007% | 0.7423% |  |  | 0.7121% | 1.14% | 0.8202% | 0.949% | 0.418% | 1.495% | 0.8778% | 4.488% | 0.6939%
| PDM3 |  | -4.565% | 3.713% | -0.8197% | 2.686% |  |  | 1.631% | -3.991% | -4.409% | 1.388% | -48.12% | 2.13% | -1.808% | 1.117% | 1.775%
| Z-Score (Absolute) |  | 1.98 | 0.9 | 0.67 | 0.55 | NA | NA | 0.18 | 1.78 | 1.92 | 0.09 | 17.14 | 0.35 | 1.02 | 0 | 0.23 | NA
| Analytical results for Ce in OREAS 349 (Certified Value 10.4 ppm) | [17 empty] | Certified
Ce | Round | Replicate | 2.01: Lab; 2.02: Lab; 2.03: Lab; 2.04: Lab; 2.05: Lab; 2.06: Lab; 2.07: Lab; 2.08: Lab; 2.09: Lab | 1
| No | No | 2.01: 2.01; 2.02: 2.02; 2.03: 2.04; 2.04: 2.05; 2.05: 2.08; 2.06: 2.10; 2.07: 2.11; 2.08: 2.14; 2.09: 2.16 | ppm
|  |  | 2.01: 4A*MS; 2.02: 4A*MS; 2.03: 4A*MS; 2.04: 4A*OES/MS; 2.05: 4A*OES/MS; 2.06: 4A*OES/MS; 2.07: 4A*OES/MS; 2.08: 4A*MS; 2.09: 4A*OES/MS | 1
1
| 1 | 1 | 2.01: 10.69; 2.02: 12.2; 2.03: 9.8996; 2.04: 10.9; 2.05: 8.5; 2.06: 8.7; 2.07: 27; 2.08: 11.2596; 2.09: 9.97 | 1
| 1 | 2 | 2.01: 10.72; 2.02: 12; 2.03: 10.084; 2.04: 11.75; 2.05: 8.7; 2.06: 8.06; 2.07: 22; 2.08: 11.1733; 2.09: 10.7 | 0
| 1 | 3 | 2.01: 10.21; 2.02: 12.1; 2.03: 10.045; 2.04: 12.35; 2.05: 9.3; 2.06: 8.86; 2.07: 26; 2.08: 11.1654; 2.09: 12.2 | 16
| 1 | 4 | 2.01: 12.13; 2.02: 12.7; 2.03: 9.6395; 2.04: 11.85; 2.05: 8.8; 2.06: 8.48; 2.07: 29; 2.08: 11.1007; 2.09: 9.69 | 10.4111
| 1 | 5 | 2.01: 10.67; 2.02: 12.1; 2.03: 9.5154; 2.04: 11.35; 2.05: 8.3; 2.06: 8.56; 2.07: 28; 2.08: 11.028; 2.09: 10.4 | 16
| 1 | 6 | 2.01: 10.72; 2.02: 12.4; 2.03: 9.944; 2.04: 11.5; 2.05: 8.5; 2.06: 8.23; 2.07: 24; 2.08: 11.3187; 2.09: 10.8
| Mean |  | 2.01: 10.8567; 2.02: 12.25; 2.03: 9.8546; 2.04: 11.6167; 2.05: 8.6833; 2.06: 8.4817; 2.07: 26; 2.08: 11.1743; 2.09: 10.6267
| Median |  | 2.01: 10.705; 2.02: 12.15; 2.03: 9.9218; 2.04: 11.625; 2.05: 8.6; 2.06: 8.52; 2.07: 26.5; 2.08: 11.1693; 2.09: 10.55
| Std Dev. |  | 2.01: 0.65415; 2.02: 0.25884; 2.03: 0.22813; 2.04: 0.4916; 2.05: 0.34881; 2.06: 0.296; 2.07: 2.6077; 2.08: 0.1049; 2.09: 0.87986
| Rel.Std.Dev. |  | 2.01: 6.025%; 2.02: 2.113%; 2.03: 2.315%; 2.04: 4.232%; 2.05: 4.017%; 2.06: 3.49%; 2.07: 10.03%; 2.08: 0.9387%; 2.09: 8.28%
| PDM3 |  | 2.01: 4.279%; 2.02: 17.66%; 2.03: -5.346%; 2.04: 11.58%; 2.05: -16.6%; 2.06: -18.53%; 2.07: 149.7%; 2.08: 7.33%; 2.09: 2.07%
| Z-Score (Absolute) |  | 2.01: 0.09; 2.02: 1.15; 2.03: 0.68; 2.04: 0.67; 2.05: 1.58; 2.06: 1.73; 2.07: NA; 2.08: 0.33; 2.09: 0.09
Results from laboratory 11 were removed due to their 1 ppm reading resolution.
| Analytical results for Co in OREAS 349 (Certified Value 127 ppm) | [17 empty] | Certified
Co | Round | Replicate | Lab | Lab | Lab | Lab | Lab | Lab | Lab | Lab | Lab | Lab | Lab | Lab | Lab | Lab | Lab | Lab | 1
| No | No | 2.01 | 2.02 | 2.03 | 2.04 | 2.05 | 2.06 | 2.07 | 2.08 | 2.09 | 2.10 | 2.11 | 2.12 | 2.13 | 2.14 | 2.15 | 2.16 | ppm
|  |  | 4A*MS | 4A*MS | 4A*MS | 4A*OES | 4A*OES/MS | 4A*OES | 4A*OES | 4A*OES/MS | 4A*OES | 4A*OES/MS | 4A*OES/MS | 4A*MS | 4A*OES | 4A*MS | 4A*OES | 4A*OES/MS | 0
0
| 1 | 1 | 129.8 | 136 | 132 | 132.56 | 121 | 121 | 111 | 134 | 123 | 133.2 | 128.4 | 140.1 | 129.985 | 114.1276 | 118 | 116.5 | 1
| 1 | 2 | 138 | 136 | 132 | 134.63 | 126 | 123 | 113 | 139 | 121 | 130.3 | 128.7 | 144 | 131.2055 | 111.9513 | 117 | 119.5 | 0
| 1 | 3 | 128.7 | 137 | 132 | 135.96 | 120 | 121 | 110 | 137 | 123 | 131.6 | 129.8 | 140.8 | 134.4576 | 112.4249 | 122 | 122 | 16
| 1 | 4 | 156.3 | 136 | 130 | 131.29 | 127 | 121 | 113 | 140 | 122 | 128.5 | 128.2 | 140.7 | 132.4649 | 111.6896 | 121 | 114 | 126.9883
| 1 | 5 | 135.1 | 134 | 130 | 132.07 | 122 | 122 | 109 | 133 | 123 | 132.5 | 129.1 | 140.7 | 134.8584 | 112.981 | 118 | 119 | 17
| 1 | 6 | 129.7 | 133 | 131 | 133.09 | 124 | 119 | 113 | 136 | 122 | 133.6 | 128.2 | 142.1 | 132.2056 | 112.8661 | 119 | 122
| Mean |  | 136.2667 | 135.3333 | 131.1667 | 133.2667 | 123.3333 | 121.1667 | 111.5 | 136.5 | 122.3333 | 131.6167 | 128.7333 | 141.4 | 132.5295 | 112.6734 | 119.1667 | 118.8333
| Median |  | 132.45 | 136 | 131.5 | 132.825 | 123 | 121 | 112 | 136.5 | 122.5 | 132.05 | 128.55 | 140.75 | 132.3352 | 112.6455 | 118.5 | 119.25
| Std Dev. |  | 10.468 | 1.5055 | 0.98319 | 1.731 | 2.8048 | 1.3292 | 1.7607 | 2.7386 | 0.8165 | 1.9323 | 0.62503 | 1.4339 | 1.8696 | 0.87149 | 1.9408 | 3.1411
| Rel.Std.Dev. |  | 7.682% | 1.112% | 0.7496% | 1.299% | 2.274% | 1.097% | 1.579% | 2.006% | 0.6674% | 1.468% | 0.4855% | 1.014% | 1.411% | 0.7735% | 1.629% | 2.643%
| PDM3 |  | 7.306% | 6.571% | 3.29% | 4.944% | -2.878% | -4.584% | -12.2% | 7.49% | -3.666% | 3.645% | 1.374% | 11.35% | 4.364% | -11.27% | -6.159% | -6.422%
| Z-Score (Absolute) |  | 0.65 | 0.55 | 0.12 | 0.34 | 0.68 | 0.9 | 1.89 | 0.67 | 0.78 | 0.17 | 0.12 | 1.17 | 0.26 | 1.77 | 1.1 | 1.14
| Analytical results for Cr in OREAS 349 (Certified Value 99 ppm) | [17 empty] | Certified
Cr | Round | Replicate | Lab | Lab | Lab | Lab | Lab | Lab | Lab | Lab | Lab | Lab | Lab | Lab | Lab | Lab | Lab |  | 1
| No | No | 2.01 | 2.02 | 2.03 | 2.04 | 2.05 | 2.06 | 2.07 | 2.08 | 2.09 | 2.10 | 2.11 | 2.13 | 2.14 | 2.15 | 2.16 |  | ppm
|  |  | 4A*MS | 4A*OES | 4A*OES | 4A*OES | 4A*OES/MS | 4A*OES | 4A*OES | 4A*OES/MS | 4A*OES | 4A*OES/MS | 4A*OES/MS | 4A*OES | 4A*MS | 4A*OES | 4A*OES/MS |  | 0
0
| 1 | 1 | 108 | 69 | 107 | 45.3565 | 106 | 107 | 110 | 109 | 47 | 97 | 85 | 103.487 | 93.4819 | 120 | 95 |  | 1
| 1 | 2 | 98 | 70 | 108 | 48.935 | 110 | 112 | 110 | 101 | 49 | 97 | 91 | 103.7552 | 94.058 | 120 | 91 |  | 0
| 1 | 3 | 113 | 69 | 105 | 46.4955 | 105 | 109 | 110 | 113 | 48 | 92 | 86 | 114.6191 | 92.3591 | 120 | 93 |  | 16
| 1 | 4 | 95 | 67 | 108 | 48.629 | 112 | 106 | 110 | 124 | 47 | 94 | 78 | 111.9084 | 92.6034 | 120 | 95 |  | 98.8024
| 1 | 5 | 107 | 67 | 106 | 45.2375 | 108 | 105 | 110 | 100 | 49 | 94 | 86 | 113.5053 | 94.1412 | 120 | 97 |  | 18
| 1 | 6 | 105 | 70 | 108 | 49.768 | 109 | 107 | 110 | 124 | 48 | 99 | 88 | 113.0141 | 94.0254 | 110 | 95
| Mean |  | 104.3333 | 68.6667 | 107 | 47.4036 | 108.3333 | 107.6667 | 110 | 111.8333 | 48 | 95.5 | 85.6667 | 110.0482 | 93.4448 | 118.3333 | 94.3333
| Median |  | 106 | 69 | 107.5 | 47.5622 | 108.5 | 107 | 110 | 111 | 48 | 95.5 | 86 | 112.4613 | 93.7536 | 120 | 95
| Std Dev. |  | 6.6833 | 1.3663 | 1.2649 | 1.9568 | 2.582 | 2.5033 | 0 | 10.6097 | 0.89443 | 2.5884 | 4.3205 | 5.0548 | 0.7856 | 4.0825 | 2.0656
| Rel.Std.Dev. |  | 6.406% | 1.99% | 1.182% | 4.128% | 2.383% | 2.325% | 0% | 9.487% | 1.863% | 2.71% | 5.043% | 4.593% | 0.8407% | 3.45% | 2.19%
| PDM3 |  | 5.598% | -30.5% | 8.297% | -52.02% | 9.646% | 8.972% | 11.33% | 13.19% | -51.42% | -3.342% | -13.29% | 11.38% | -5.423% | 19.77% | -4.523%
| Z-Score (Absolute) |  | 0.49 | 1.49 | 0.64 | 2.67 | 0.71 | 0.67 | NA | 0.91 | 2.63 | 0 | 0.54 | 0.81 | 0.11 | NA | 0.06
Results from laboratories 7 and 15 were removed due to their 10 ppm reading resolution.
| Analytical results for Cs in OREAS 349 (Certified Value 0.59 ppm) | [17 empty] | Certified
Cs | Round | Replicate | Lab | Lab | Lab | Lab | Lab | Lab | Lab | Lab | Lab | Lab | Lab | [5 empty] | 1
| No | No | 2.01 | 2.02 | 2.03 | 2.04 | 2.05 | 2.08 | 2.10 | 2.11 | 2.13 | 2.14 | 2.16 | [5 empty] | ppm
|  |  | 4A*MS | 4A*MS | 4A*MS | 4A*MS | 4A*OES/MS | 4A*OES/MS | 4A*OES/MS | 4A*OES/MS | 4A*OES | 4A*MS | 4A*OES/MS | [5 empty] | 2
3
| 1 | 1 | 0.6 | 0.6 | 0.6 | 0.5506 | 0.58 | 0.62 | 0.6 | 0.7 | 0.57854 | 0.55956 | 0.59 | [5 empty] | 1
| 1 | 2 | 0.6 | 0.6 | 0.6 | 0.5473 | 0.63 | 0.52 | 0.6 | 0.7 | 0.58148 | 0.56701 | 0.56 | [5 empty] | 11
| 1 | 3 | 0.6 | 0.7 | 0.6 | 0.5539 | 0.69 | 0.6 | 0.6 | 0.9 | 0.63647 | 0.57375 | 0.62 | [5 empty] | 16
| 1 | 4 | 0.7 | 0.6 | 0.6 | 0.5506 | 0.64 | 0.61 | 0.6 | 0.8 | 0.61472 | 0.56744 | 0.56 | [5 empty] | 0.59311
| 1 | 5 | 0.6 | 0.6 | 0.6 | 0.5129 | 0.6 | 0.59 | 0.6 | 0.9 | 0.63292 | 0.56346 | 0.57 | [5 empty] | 19
| 1 | 6 | 0.6 | 0.6 | 0.6 | 0.5162 | 0.62 | 0.56 | 0.6 | 0.7 | 0.56949 | 0.56048 | 0.59
| Mean |  | 0.61667 | 0.61667 | 0.6 | 0.53858 | 0.62667 | 0.58333 | 0.6 | 0.78333 | 0.60227 | 0.56528 | 0.58167
| Median |  | 0.6 | 0.6 | 0.6 | 0.54895 | 0.625 | 0.595 | 0.6 | 0.75 | 0.5981 | 0.56524 | 0.58
| Std Dev. |  | 0.040825 | 0.040825 | 0 | 0.018762 | 0.037771 | 0.037238 | 0 | 0.098319 | 0.029442 | 0.0052625 | 0.023166
| Rel.Std.Dev. |  | 6.62% | 6.62% | 0% | 3.484% | 6.027% | 6.384% | 0% | 12.55% | 4.888% | 0.9309% | 3.983%
| PDM3 |  | 3.971% | 3.971% | 1.161% | -9.194% | 5.657% | -1.649% | 1.161% | 32.07% | 1.544% | -4.692% | -1.93%
| Z-Score (Absolute) |  | 0.67 | 0.67 | 0 | 2.48 | 1.08 | 0.67 | 0 | 7.42 | 0.09 | 1.4 | 0.74
| Analytical results for Cu in OREAS 349 (Certified Value 1.42 wt.%) | [17 empty] | Certified
Cu | Round | Replicate | Lab | Lab | Lab | Lab | Lab | Lab | Lab | Lab | Lab | Lab | Lab | Lab | Lab | Lab | Lab | Lab | 1
| No | No | 2.01 | 2.02 | 2.03 | 2.04 | 2.05 | 2.06 | 2.07 | 2.08 | 2.09 | 2.10 | 2.11 | 2.12 | 2.13 | 2.14 | 2.15 | 2.16 | wt.%
|  |  | 4A*OES | 4A*OES | 4A*OES | 4A*OES | 4A*OES/AAS | 4A*OES/AAS | 4A*OES | 4A*OES | 4A*AAS | 4A*OES | 4A*OES/MS | 4A*MS | 4A*OES | 4A*OES | 4A*OES | 4A*OES/AAS | 2
3
| 1 | 1 | 1.375 | 1.4145 | 1.41 | 1.5471 | 1.45 | 1.39 | 1.465 | 1.46 | 1.5 | 1.404 | 1.36 | 1.5135 | 1.433 | 1.4417 | 1.425 | 1.41 | 1
| 1 | 2 | 1.339 | 1.3894 | 1.41 | 1.5473 | 1.425 | 1.385 | 1.405 | 1.43 | 1.49 | 1.46 | 1.36 | 1.5795 | 1.4231 | 1.425 | 1.42 | 1.395 | 0
| 1 | 3 | 1.363 | 1.4021 | 1.44 | 1.5587 | 1.38 | 1.385 | 1.42 | 1.48 | 1.52 | 1.445 | 1.35 | 1.515 | 1.4383 | 1.439 | 1.435 | 1.43 | 16
| 1 | 4 | 1.381 | 1.4038 | 1.42 | 1.5523 | 1.44 | 1.435 | 1.39 | 1.43 | 1.51 | 1.469 | 1.37 | 1.5543 | 1.4195 | 1.4326 | 1.435 | 1.415 | 1.4151
| 1 | 5 | 1.449 | 1.3835 | 1.44 | 1.5339 | 1.445 | 1.415 | 1.405 | 1.45 | 1.52 | 1.476 | 1.37 | 1.5582 | 1.4069 | 1.4338 | 1.405 | 1.435 | 20
| 1 | 6 | 1.416 | 1.3812 | 1.44 | 1.5543 | 1.405 | 1.405 | 1.41 | 1.43 | 1.5 | 1.457 | 1.36 | 1.5689 | 1.411 | 1.4237 | 1.41 | 1.365
| Mean |  | 1.3872 | 1.3958 | 1.4267 | 1.5489 | 1.4242 | 1.4025 | 1.4158 | 1.4467 | 1.5067 | 1.4518 | 1.3617 | 1.5482 | 1.422 | 1.4326 | 1.4217 | 1.4083
| Median |  | 1.378 | 1.3958 | 1.43 | 1.5498 | 1.4325 | 1.3975 | 1.4075 | 1.44 | 1.505 | 1.4585 | 1.36 | 1.5563 | 1.4213 | 1.4332 | 1.4225 | 1.4125
| Std Dev. |  | 0.039357 | 0.013106 | 0.015055 | 0.0085738 | 0.027096 | 0.019937 | 0.025965 | 0.020656 | 0.012111 | 0.025717 | 0.0075277 | 0.027757 | 0.01216 | 0.0072337 | 0.012517 | 0.025626
| Rel.Std.Dev. |  | 2.837% | 0.939% | 1.055% | 0.5535% | 1.903% | 1.422% | 1.834% | 1.428% | 0.8038% | 1.771% | 0.5528% | 1.793% | 0.8552% | 0.5049% | 0.8804% | 1.82%
| PDM3 |  | -1.975% | -1.369% | 0.816% | 9.456% | 0.6393% | -0.8917% | 0.05046% | 2.229% | 6.469% | 2.594% | -3.777% | 9.407% | 0.4832% | 1.236% | 0.4627% | -0.4795%
| Z-Score (Absolute) |  | 1.1 | 0.83 | 0.11 | 3.84 | 0.03 | 0.63 | 0.22 | 0.72 | 2.55 | 0.88 | 1.87 | 3.82 | 0.03 | 0.29 | 0.04 | 0.45
| Analytical results for Dy in OREAS 349 (Certified Value 0.6 ppm) | [17 empty] | Certified
Dy | Round | Replicate | 2.01: Lab; 2.02: Lab; 2.03: Lab; 2.04: Lab; 2.05: Lab; 2.06: Lab | 1
| No | No | 2.01: 2.01; 2.02: 2.02; 2.03: 2.04; 2.04: 2.08; 2.05: 2.10; 2.06: 2.14 | ppm
|  |  | 2.01: 4A*MS; 2.02: 4A*MS; 2.03: 4A*MS; 2.04: 4A*OES/MS; 2.05: 4A*OES/MS; 2.06: 4A*MS | 2
2
| 1 | 1 | 2.01: 0.4; 2.02: 0.7; 2.03: 0.5756; 2.04: 0.8; 2.05: 0.7; 2.06: 0.61503 | 1
| 1 | 2 | 2.01: 0.7; 2.02: 0.6; 2.03: 0.5528; 2.04: 0.8; 2.05: 0.6; 2.06: 0.62001 | 12
| 1 | 3 | 2.01: 0.4; 2.02: 0.7; 2.03: 0.5925; 2.04: 0.7; 2.05: 0.7; 2.06: 0.61776 | 16
| 1 | 4 | 2.01: 1; 2.02: 0.6; 2.03: 0.5707; 2.04: 1; 2.05: 0.6; 2.06: 0.61548 | 0.59891
| 1 | 5 | 2.01: 0.5; 2.02: 0.7; 2.03: 0.536; 2.04: 0.7; 2.05: 0.7; 2.06: 0.61239 | 21
| 1 | 6 | 2.01: 0.6; 2.02: 0.6; 2.03: 0.5221; 2.04: 1; 2.05: 0.6; 2.06: 0.61696
| Mean |  | 2.01: 0.6; 2.02: 0.65; 2.03: 0.55828; 2.04: 0.83333; 2.05: 0.65; 2.06: 0.61627
| Median |  | 2.01: 0.55; 2.02: 0.65; 2.03: 0.56175; 2.04: 0.8; 2.05: 0.65; 2.06: 0.61622
| Std Dev. |  | 2.01: 0.22804; 2.02: 0.054772; 2.03: 0.026308; 2.04: 0.13663; 2.05: 0.054772; 2.06: 0.0026043
| Rel.Std.Dev. |  | 2.01: 38.01%; 2.02: 8.427%; 2.03: 4.712%; 2.04: 16.4%; 2.05: 8.427%; 2.06: 0.4226%
| PDM3 |  | 2.01: 0.1817%; 2.02: 8.53%; 2.03: -6.784%; 2.04: 39.14%; 2.05: 8.53%; 2.06: 2.899%
| Z-Score (Absolute) |  | 2.01: 0.89; 2.02: 0.45; 2.03: 2.02; 2.04: 5.4; 2.05: 0.45; 2.06: 0.45
| Analytical results for Er in OREAS 349 (Certified Value 0.38 ppm) | [17 empty] | Certified
Er | Round | Replicate | 2.01: Lab; 2.02: Lab; 2.03: Lab; 2.04: Lab; 2.05: Lab; 2.06: Lab | 1
| No | No | 2.01: 2.01; 2.02: 2.02; 2.03: 2.04; 2.04: 2.08; 2.05: 2.10; 2.06: 2.14 | ppm
|  |  | 2.01: 4A*MS; 2.02: 4A*MS; 2.03: 4A*MS; 2.04: 4A*OES/MS; 2.05: 4A*OES/MS; 2.06: 4A*MS | 2
2
| 1 | 1 | 2.01: 0.3; 2.02: 0.4; 2.03: 0.3769; 2.04: 0.4; 2.05: 0.4; 2.06: 0.36027 | 1
| 1 | 2 | 2.01: 0.4; 2.02: 0.4; 2.03: 0.4012; 2.04: 0.5; 2.05: 0.3; 2.06: 0.36479 | 13
| 1 | 3 | 2.01: 0.4; 2.02: 0.4; 2.03: 0.3672; 2.04: 0.4; 2.05: 0.4; 2.06: 0.37203 | 16
| 1 | 4 | 2.01: 0.5; 2.02: 0.4; 2.03: 0.3879; 2.04: 0.5; 2.05: 0.4; 2.06: 0.36833 | 0.37874
| 1 | 5 | 2.01: 0.4; 2.02: 0.4; 2.03: 0.3721; 2.04: 0.5; 2.05: 0.4; 2.06: 0.36613 | 22
| 1 | 6 | 2.01: 0.4; 2.02: 0.3; 2.03: 0.36; 2.04: 0.5; 2.05: 0.3; 2.06: 0.36525
| Mean |  | 2.01: 0.4; 2.02: 0.38333; 2.03: 0.37755; 2.04: 0.46667; 2.05: 0.36667; 2.06: 0.36613
| Median |  | 2.01: 0.4; 2.02: 0.4; 2.03: 0.3745; 2.04: 0.5; 2.05: 0.4; 2.06: 0.36569
| Std Dev. |  | 2.01: 0.063246; 2.02: 0.040825; 2.03: 0.014911; 2.04: 0.05164; 2.05: 0.05164; 2.06: 0.0039129
| Rel.Std.Dev. |  | 2.01: 15.81%; 2.02: 10.65%; 2.03: 3.949%; 2.04: 11.07%; 2.05: 14.08%; 2.06: 1.069%
| PDM3 |  | 2.01: 5.614%; 2.02: 1.214%; 2.03: -0.3134%; 2.04: 23.22%; 2.05: -3.187%; 2.06: -3.328%
| Z-Score (Absolute) |  | 2.01: 0.94; 2.02: 0.14; 2.03: 0.14; 2.04: 4.14; 2.05: 0.66; 2.06: 0.69
| Analytical results for Eu in OREAS 349 (Certified Value 0.29 ppm) | [17 empty] | Certified
Eu | Round | Replicate | 2.01: Lab; 2.02: Lab; 2.03: Lab; 2.04: Lab; 2.05: Lab; 2.06: Lab | 1
| No | No | 2.01: 2.01; 2.02: 2.02; 2.03: 2.04; 2.04: 2.08; 2.05: 2.10; 2.06: 2.14 | ppm
|  |  | 2.01: 4A*MS; 2.02: 4A*MS; 2.03: 4A*MS; 2.04: 4A*OES/MS; 2.05: 4A*OES/MS; 2.06: 4A*MS | 2
2
| 1 | 1 | 2.01: 0.2; 2.02: 0.3; 2.03: 0.30966; 2.04: 0.28; 2.05: 0.3; 2.06: 0.27513 | 1
| 1 | 2 | 2.01: 0.2; 2.02: 0.3; 2.03: 0.36433; 2.04: 0.27; 2.05: 0.3; 2.06: 0.27062 | 14
| 1 | 3 | 2.01: 0.3; 2.02: 0.3; 2.03: 0.29624; 2.04: 0.3; 2.05: 0.3; 2.06: 0.27176 | 16
| 1 | 4 | 2.01: 0.4; 2.02: 0.3; 2.03: 0.28161; 2.04: 0.28; 2.05: 0.3; 2.06: 0.26686 | 0.2897
| 1 | 5 | 2.01: 0.4; 2.02: 0.2; 2.03: 0.36467; 2.04: 0.27; 2.05: 0.3; 2.06: 0.27363 | 23
| 1 | 6 | 2.01: 0.3; 2.02: 0.2; 2.03: 0.30471; 2.04: 0.28; 2.05: 0.3; 2.06: 0.27002
| Mean |  | 2.01: 0.3; 2.02: 0.26667; 2.03: 0.3202; 2.04: 0.28; 2.05: 0.3; 2.06: 0.27134
| Median |  | 2.01: 0.3; 2.02: 0.3; 2.03: 0.30718; 2.04: 0.28; 2.05: 0.3; 2.06: 0.27119
| Std Dev. |  | 2.01: 0.089443; 2.02: 0.05164; 2.03: 0.035607; 2.04: 0.010954; 2.05: 0; 2.06: 0.002903
| Rel.Std.Dev. |  | 2.01: 29.81%; 2.02: 19.36%; 2.03: 11.12%; 2.04: 3.912%; 2.05: 0%; 2.06: 1.07%
| PDM3 |  | 2.01: 3.555%; 2.02: -7.951%; 2.03: 10.53%; 2.04: -3.349%; 2.05: 3.555%; 2.06: -6.339%
| Z-Score (Absolute) |  | 2.01: 0.47; 2.02: 1.1; 2.03: 1.42; 2.04: 0.47; 2.05: 0.47; 2.06: 0.88
| Analytical results for Fe in OREAS 349 (Certified Value 9.23 wt.%) | [17 empty] | Certified
Fe | Round | Replicate | Lab | Lab | Lab | Lab | Lab | Lab | Lab | Lab | Lab | Lab | Lab | Lab | Lab | Lab | Lab | Lab | 1
| No | No | 2.01 | 2.02 | 2.03 | 2.04 | 2.05 | 2.06 | 2.07 | 2.08 | 2.09 | 2.10 | 2.11 | 2.12 | 2.13 | 2.14 | 2.15 | 2.16 | wt.%
|  |  | 4A*MS | 4A*OES | 4A*OES | 4A*OES | 4A*OES/MS | 4A*OES | 4A*OES | 4A*OES/MS | 4A*OES | 4A*OES/MS | 4A*OES/MS | 4A*MS | 4A*OES | 4A*MS | 4A*OES | 4A*OES/MS | 2
3
| 1 | 1 | 9 | 9.19 | 9.21 | 9.4016 | 8.8 | 9.14 | 9.28 | 9.12 | 9.4 | 9.01 | > 10 | 8.4895 | 9.7593 | 9.801 | 9.34 | 8.93 | 1
| 1 | 2 | 8.88 | 9.06 | 9.2 | 9.3485 | 9.27 | 9.33 | 9.21 | 9.24 | 9.56 | 8.94 | > 10 | 8.8818 | 9.725 | 9.7748 | 9.32 | 8.94 | 0
| 1 | 3 | 8.94 | 9.14 | 9.24 | 9.4182 | 8.88 | 9.2 | 9.22 | 9.16 | 9.5 | 8.97 | > 10 | 8.5759 | 9.8309 | 9.7589 | 9.31 | 9.28 | 16
| 1 | 4 | 8.82 | 9.27 | 9.25 | 9.3643 | 9.2 | 9.36 | 9.18 | 9.76 | 9.74 | 8.99 | > 10 | 8.7574 | 9.8429 | 9.7671 | 9.34 | 8.77 | 9.2256
| 1 | 5 | 8.87 | 9.01 | 9.24 | 9.3937 | 9.08 | 9.05 | 9.19 | 9.2 | 9.61 | 9.08 | > 10 | 8.7619 | 9.7683 | 9.6719 | 9.24 | 9.03 | 24
| 1 | 6 | 8.91 | 8.9 | 9.31 | 9.3922 | 8.96 | 9.05 | 9.23 | 9.23 | 9.43 | 9.09 | > 10 | 8.7777 | 9.7852 | 9.7781 | 9.28 | 9.17
| Mean |  | 8.9033 | 9.095 | 9.2417 | 9.3864 | 9.0317 | 9.1883 | 9.2183 | 9.285 | 9.54 | 9.0133 |  | 8.7074 | 9.7852 | 9.7586 | 9.305 | 9.02
| Median |  | 8.895 | 9.1 | 9.24 | 9.3929 | 9.02 | 9.17 | 9.215 | 9.215 | 9.53 | 9 |  | 8.7597 | 9.7767 | 9.7709 | 9.315 | 8.985
| Std Dev. |  | 0.062183 | 0.13278 | 0.038687 | 0.025509 | 0.184 | 0.13438 | 0.035449 | 0.23696 | 0.12538 | 0.060222 |  | 0.14533 | 0.044694 | 0.04479 | 0.038859 | 0.18287
| Rel.Std.Dev. |  | 0.6984% | 1.46% | 0.4186% | 0.2718% | 2.037% | 1.462% | 0.3846% | 2.552% | 1.314% | 0.6681% |  | 1.669% | 0.4568% | 0.459% | 0.4176% | 2.027%
| PDM3 |  | -3.493% | -1.416% | 0.1739% | 1.743% | -2.102% | -0.4042% | -0.079% | 0.6436% | 3.408% | -2.301% |  | -5.618% | 6.066% | 5.777% | 0.8604% | -2.229%
| Z-Score (Absolute) |  | 1.14 | 0.45 | 0.08 | 0.61 | 0.67 | 0.11 | 0 | 0.24 | 1.16 | 0.74 | NA | 1.85 | 2.05 | 1.95 | 0.31 | 0.72
| Analytical results for Ga in OREAS 349 (Certified Value 11.6 ppm) | [17 empty] | Certified
Ga | Round | Replicate | Lab | Lab | Lab | Lab | Lab | Lab | Lab | Lab | Lab | Lab | Lab | Lab | Lab | Lab |  |  | 1
| No | No | 2.01 | 2.02 | 2.03 | 2.04 | 2.05 | 2.06 | 2.08 | 2.09 | 2.10 | 2.11 | 2.12 | 2.13 | 2.14 | 2.16 |  |  | ppm
|  |  | 4A*MS | 4A*MS | 4A*MS | 4A*OES | 4A*OES/MS | 4A*OES | 4A*OES/MS | 4A*OES | 4A*OES/MS | 4A*OES/MS | 4A*MS | 4A*OES | 4A*MS | 4A*OES/MS |  |  | 1
2
| 1 | 1 | 10.71 | 11.6 | 11.7 | 11.79 | 10.6 | 10 | 12.5 | 18 | 11.67 | 12 | 12 | 11.8346 | 10.7056 | 11.7 |  |  | 1
| 1 | 2 | 11.6 | 12.1 | 11.6 | 11.216 | 11.35 | 10 | 12.2 | 18 | 11.48 | 12 | 12 | 11.8552 | 10.4594 | 11.35 |  |  | 0
| 1 | 3 | 10.59 | 11.9 | 11.3 | 10.985 | 12.05 | 10 | 12.5 | 18 | 11.57 | 13 | 11 | 12.2189 | 10.432 | 10.9 |  |  | 16
| 1 | 4 | 13.39 | 12.7 | 11.5 | 10.537 | 11.25 | 10 | 12.8 | 18 | 11.44 | 12 | 12 | 11.9734 | 10.5445 | 11.25 |  |  | 11.5697
| 1 | 5 | 11.71 | 12.1 | 11.7 | 11.454 | 10.95 | 10 | 12.1 | 18 | 11.57 | 12 | 12 | 12.2462 | 10.6599 | 11.65 |  |  | 25
| 1 | 6 | 11.09 | 12.7 | 11.3 | 11.293 | 10.95 | 10 | 12.8 | 18 | 11.34 | 12 | 12 | 12.0556 | 10.5627 | 12.1
| Mean |  | 11.515 | 12.1833 | 11.5167 | 11.2125 | 11.1917 | 10 | 12.4833 | 18 | 11.5117 | 12.1667 | 11.8333 | 12.0307 | 10.5607 | 11.4917
| Median |  | 11.345 | 12.1 | 11.55 | 11.2545 | 11.1 | 10 | 12.5 | 18 | 11.525 | 12 | 12 | 12.0145 | 10.5536 | 11.5
| Std Dev. |  | 1.0242 | 0.44008 | 0.18348 | 0.42576 | 0.4964 | 0 | 0.29269 | 0 | 0.11618 | 0.40825 | 0.40825 | 0.17606 | 0.10761 | 0.41643
| Rel.Std.Dev. |  | 8.895% | 3.612% | 1.593% | 3.797% | 4.435% | 0% | 2.345% | 0% | 1.009% | 3.355% | 3.45% | 1.463% | 1.019% | 3.624%
| PDM3 |  | -0.4729% | 5.304% | -0.4585% | -3.088% | -3.268% | -13.57% | 7.897% | 55.58% | -0.5017% | 5.16% | 2.279% | 3.984% | -8.721% | -0.6746%
| Z-Score (Absolute) |  | 0 | 1.45 | 0.01 | 0.65 | 0.7 | NA | 2.1 | NA | 0 | NA | NA | 1.12 | 2.06 | 0.05
Results from laboratories 9, 11 and 12 were removed due to their 1 ppm reading resolution. Results from laboratory 6 were removed due to their 10 ppm reading resolution.
| Analytical results for Gd in OREAS 349 (Certified Value 0.82 ppm) | [17 empty] | Certified
Gd | Round | Replicate | 2.01: Lab; 2.02: Lab; 2.03: Lab; 2.04: Lab; 2.05: Lab; 2.06: Lab |  |  | 1
| No | No | 2.01: 2.01; 2.02: 2.02; 2.03: 2.04; 2.04: 2.08; 2.05: 2.10; 2.06: 2.14 |  |  | ppm
|  |  | 2.01: 4A*MS; 2.02: 4A*MS; 2.03: 4A*MS; 2.04: 4A*OES/MS; 2.05: 4A*OES/MS; 2.06: 4A*MS |  |  | 2
3
| 1 | 1 | 2.01: 0.9; 2.02: 0.8; 2.03: 0.86595; 2.04: 0.8; 2.05: 0.8; 2.06: 0.74265 |  |  | 1
| 1 | 2 | 2.01: 0.9; 2.02: 0.7; 2.03: 0.70205; 2.04: 0.7; 2.05: 0.8; 2.06: 0.75634 |  |  | 0
| 1 | 3 | 2.01: 0.8; 2.02: 0.9; 2.03: 0.87167; 2.04: 0.8; 2.05: 0.8; 2.06: 0.75073 |  |  | 16
| 1 | 4 | 2.01: 1; 2.02: 0.9; 2.03: 0.80952; 2.04: 0.8; 2.05: 0.8; 2.06: 0.72252 |  |  | 0.8173
| 1 | 5 | 2.01: 0.9; 2.02: 0.9; 2.03: 0.76145; 2.04: 0.9; 2.05: 0.8; 2.06: 0.73771 |  |  | 26
| 1 | 6 | 2.01: 0.8; 2.02: 0.9; 2.03: 0.85187; 2.04: 0.9; 2.05: 0.8; 2.06: 0.75041
| Mean |  | 2.01: 0.88333; 2.02: 0.85; 2.03: 0.81042; 2.04: 0.81667; 2.05: 0.8; 2.06: 0.74339
| Median |  | 2.01: 0.9; 2.02: 0.9; 2.03: 0.83069; 2.04: 0.8; 2.05: 0.8; 2.06: 0.74653
| Std Dev. |  | 2.01: 0.075277; 2.02: 0.083666; 2.03: 0.067374; 2.04: 0.075277; 2.05: 1.2162e-16; 2.06: 0.012159
| Rel.Std.Dev. |  | 2.01: 8.522%; 2.02: 9.843%; 2.03: 8.313%; 2.04: 9.218%; 2.05: 1.52e-14%; 2.06: 1.636%
| PDM3 |  | 2.01: 8.079%; 2.02: 4.001%; 2.03: -0.8422%; 2.04: -0.07771%; 2.05: -2.117%; 2.06: -9.043%
| Z-Score (Absolute) |  | 2.01: 1.88; 2.02: 0.98; 2.03: 0.08; 2.04: 0.08; 2.05: 0.37; 2.06: 1.89
| Analytical results for Ge in OREAS 349 (Indicative Value 6.04 ppm) | [17 empty] | Indicative
Ge | Round | Replicate | 2.01: Lab; 2.02: Lab; 2.03: Lab; 2.04: Lab; 2.05: Lab; 2.06: Lab; 2.08: Lab; 2.09: Lab |  |  | 1
| No | No | 2.01: 2.01; 2.02: 2.03; 2.03: 2.05; 2.04: 2.08; 2.05: 2.11; 2.06: 2.13; 2.08: 2.14; 2.09: 2.16 |  |  | ppm
|  |  | 2.01: 4A*MS; 2.02: 4A*MS; 2.03: 4A*OES/MS; 2.04: 4A*OES/MS; 2.05: 4A*OES/MS; 2.06: 4A*OES; 2.08: 4A*MS; 2.09: 4A*OES/MS |  |  | 2
2
| 1 | 1 | 2.01: 1.29; 2.02: 15.5; 2.03: 0.14; 2.04: 3.6; 2.05: 16.8; 2.06: 4.5119; 2.08: < 0.2; 2.09: 0.14 |  |  | 1
| 1 | 2 | 2.01: 0.7; 2.02: 15.2; 2.03: 0.15; 2.04: 4.6; 2.05: 16.4; 2.06: 5.1464; 2.08: < 0.2; 2.09: 0.16 |  |  | 5
| 1 | 3 | 2.01: 1.35; 2.02: 15.7; 2.03: 0.14; 2.04: 4.6; 2.05: 16.6; 2.06: 5.1326; 2.08: < 0.2; 2.09: 0.27 |  |  | 16
| 1 | 4 | 2.01: 1.41; 2.02: 15.2; 2.03: 0.17; 2.04: 4; 2.05: 16; 2.06: 4.6583; 2.08: < 0.2; 2.09: 0.14 |  |  | 6.0405
| 1 | 5 | 2.01: 0.64; 2.02: 15.3; 2.03: 0.15; 2.04: 4.3; 2.05: 16.5; 2.06: 4.5198; 2.08: < 0.2; 2.09: 0.15 |  |  | 11
| 1 | 6 | 2.01: 0.67; 2.02: 15.6; 2.03: 0.17; 2.04: 4.9; 2.05: 15.2; 2.06: 4.5938; 2.08: < 0.2; 2.09: 0.16
| Mean |  | 2.01: 1.01; 2.02: 15.4167; 2.03: 0.15333; 2.04: 4.3333; 2.05: 16.25; 2.06: 4.7605; 2.09: 0.17
| Median |  | 2.01: 0.995; 2.02: 15.4; 2.03: 0.15; 2.04: 4.45; 2.05: 16.45; 2.06: 4.626; 2.09: 0.155
| Std Dev. |  | 2.01: 0.37486; 2.02: 0.2137; 2.03: 0.013663; 2.04: 0.47188; 2.05: 0.57879; 2.06: 0.29844; 2.09: 0.0498
| Rel.Std.Dev. |  | 2.01: 37.11%; 2.02: 1.386%; 2.03: 8.91%; 2.04: 10.89%; 2.05: 3.562%; 2.06: 6.269%; 2.09: 29.29%
| PDM3 |  | 2.01: -83.28%; 2.02: 155.2%; 2.03: -97.46%; 2.04: -28.26%; 2.05: 169%; 2.06: -21.19%; 2.09: -97.19%
| Z-Score (Absolute) |  | 2.01: 0.45; 2.02: 3.42; 2.03: 0.68; 2.04: 0.45; 2.05: 3.65; 2.06: 0.56; 2.08: 0.69; 2.09: 0.67
| Analytical results for Hf in OREAS 349 (Certified Value 0.64 ppm) | [17 empty] | Certified
Hf | Round | Replicate | Lab | Lab | Lab | Lab | Lab | Lab | Lab | Lab | Lab | Lab | Lab | [5 empty] | 1
| No | No | 2.01 | 2.02 | 2.03 | 2.04 | 2.05 | 2.08 | 2.10 | 2.11 | 2.13 | 2.14 | 2.16 | [5 empty] | ppm
|  |  | 4A*MS | 4A*MS | 4A*MS | 4A*MS | 4A*OES/MS | 4A*OES/MS | 4A*OES/MS | 4A*OES/MS | 4A*OES | 4A*MS | 4A*OES/MS | [5 empty] | 2
2
| 1 | 1 | 0.68 | 0.6 | 0.7 | 0.37 | 0.6 | 0.7 | 0.6 | 0.7 | 0.62839 | 0.54161 | 0.6 | [5 empty] | 1
| 1 | 2 | 0.71 | 0.7 | 0.7 | 0.4506 | 0.7 | 0.6 | 0.59 | 0.6 | 0.60448 | 0.54345 | 0.6 | [5 empty] | 16
| 1 | 3 | 0.67 | 0.6 | 0.7 | 0.3866 | 0.6 | 0.7 | 0.6 | 0.6 | 0.64687 | 0.53699 | 0.6 | [5 empty] | 16
| 1 | 4 | 0.76 | 0.8 | 0.7 | 0.5005 | 0.7 | 0.7 | 0.6 | 0.8 | 0.60287 | 0.54948 | 0.6 | [5 empty] | 0.63544
| 1 | 5 | 0.75 | 0.5 | 0.7 | 0.2466 | 0.6 | 0.6 | 0.61 | 0.6 | 0.65024 | 0.54112 | 0.6 | [5 empty] | 27
| 1 | 6 | 0.62 | 0.6 | 0.7 | 0.3834 | 0.6 | 0.7 | 0.6 | 0.6 | 0.64257 | 0.54859 | 0.6
| Mean |  | 0.69833 | 0.63333 | 0.7 | 0.38962 | 0.63333 | 0.66667 | 0.6 | 0.65 | 0.62924 | 0.54354 | 0.6
| Median |  | 0.695 | 0.6 | 0.7 | 0.385 | 0.6 | 0.7 | 0.6 | 0.6 | 0.63548 | 0.54253 | 0.6
| Std Dev. |  | 0.052694 | 0.10328 | 1.2162e-16 | 0.085907 | 0.05164 | 0.05164 | 0.0063246 | 0.083666 | 0.021159 | 0.0047598 | 0
| Rel.Std.Dev. |  | 7.546% | 16.31% | 1.737e-14% | 22.05% | 8.154% | 7.746% | 1.054% | 12.87% | 3.363% | 0.8757% | 0%
| PDM3 |  | 9.897% | -0.3322% | 10.16% | -38.69% | -0.3322% | 4.913% | -5.578% | 2.291% | -0.9766% | -14.46% | -5.578%
| Z-Score (Absolute) |  | 1.31 | 0 | 1.35 | 4.93 | 0 | 0.67 | 0.67 | 0.34 | 0.08 | 1.82 | 0.67
| Analytical results for Hg in OREAS 349 (Indicative Value 10.6 ppm) | [17 empty] | Indicative
Hg | Round | Replicate | 2.01: Lab; 2.02: Lab |  |  | 1
| No | No | 2.01: 2.12; 2.02: 2.14 |  |  | ppm
|  |  | 2.01: 4A*MS; 2.02: 4A*MS |  |  | 1
1
| 1 | 1 | 2.01: 10.73; 2.02: < 5 |  |  | 1
| 1 | 2 | 2.01: 10.43; 2.02: < 5 |  |  | 3
| 1 | 3 | 2.01: 10.82; 2.02: < 5 |  |  | 16
| 1 | 4 | 2.01: 10.76; 2.02: < 5 |  |  | 10.605
| 1 | 5 | 2.01: 10.69; 2.02: < 5 |  |  | 9
| 1 | 6 | 2.01: 10.2; 2.02: < 5
| Mean |  | 2.01: 10.605
| Median |  | 2.01: 10.71
| Std Dev. |  | 2.01: 0.2399
| Rel.Std.Dev. |  | 2.01: 2.262%
| PDM3 |  | 2.01: -2.22e-14%
| Z-Score (Absolute) |  | 2.01: 0.67; 2.02: 0.67
| Analytical results for Ho in OREAS 349 (Indicative Value 0.12 ppm) | [17 empty] | Indicative
Ho | Round | Replicate | 2.01: Lab; 2.02: Lab; 2.03: Lab; 2.04: Lab; 2.05: Lab; 2.06: Lab |  |  | 1
| No | No | 2.01: 2.01; 2.02: 2.02; 2.03: 2.04; 2.04: 2.08; 2.05: 2.10; 2.06: 2.14 |  |  | ppm
|  |  | 2.01: 4A*MS; 2.02: 4A*MS; 2.03: 4A*MS; 2.04: 4A*OES/MS; 2.05: 4A*OES/MS; 2.06: 4A*MS |  |  | 2
2
| 1 | 1 | 2.01: 0.1; 2.02: 0.1; 2.03: 0.11075; 2.04: 0.2; 2.05: 0.1; 2.06: 0.11575 |  |  | 1
| 1 | 2 | 2.01: 0.2; 2.02: 0.1; 2.03: 0.12051; 2.04: 0.1; 2.05: 0.1; 2.06: 0.12449 |  |  | 4
| 1 | 3 | 2.01: 0.1; 2.02: 0.1; 2.03: 0.11253; 2.04: 0.2; 2.05: 0.1; 2.06: 0.12062 |  |  | 16
| 1 | 4 | 2.01: 0.2; 2.02: 0.1; 2.03: 0.12051; 2.04: 0.2; 2.05: 0.1; 2.06: 0.12253 |  |  | 0.12
| 1 | 5 | 2.01: 0.1; 2.02: 0.1; 2.03: 0.11789; 2.04: 0.1; 2.05: 0.1; 2.06: 0.12104 |  |  | 10
| 1 | 6 | 2.01: 0.1; 2.02: 0.1; 2.03: 0.11075; 2.04: 0.1; 2.05: 0.1; 2.06: 0.12279
| Mean |  | 2.01: 0.13333; 2.02: 0.1; 2.03: 0.11549; 2.04: 0.15; 2.05: 0.1; 2.06: 0.1212
| Median |  | 2.01: 0.1; 2.02: 0.1; 2.03: 0.11521; 2.04: 0.15; 2.05: 0.1; 2.06: 0.12178
| Std Dev. |  | 2.01: 0.05164; 2.02: 1.5202e-17; 2.03: 0.0046889; 2.04: 0.054772; 2.05: 1.5202e-17; 2.06: 0.0030051
| Rel.Std.Dev. |  | 2.01: 38.73%; 2.02: 1.52e-14%; 2.03: 4.06%; 2.04: 36.51%; 2.05: 1.52e-14%; 2.06: 2.479%
| PDM3 |  | 2.01: 11.11%; 2.02: -16.67%; 2.03: -3.76%; 2.04: 24.99%; 2.05: -16.67%; 2.06: 0.9992%
| Z-Score (Absolute) |  | 2.01: 0.61; 2.02: 0.74; 2.03: 0.12; 2.04: 1.28; 2.05: 0.74; 2.06: 0.12
| Analytical results for In in OREAS 349 (Certified Value 35.4 ppm) | [17 empty] | Certified
In | Round | Replicate | Lab | Lab | Lab | Lab | Lab | Lab | Lab | Lab | Lab | Lab | Lab | Lab |  |  |  |  | 1
| No | No | 2.01 | 2.02 | 2.03 | 2.04 | 2.05 | 2.08 | 2.09 | 2.10 | 2.11 | 2.13 | 2.14 | 2.16 |  |  |  |  | ppm
|  |  | 4A*MS | 4A*MS | 4A*MS | 4A*MS | 4A*OES/MS | 4A*OES/MS | 4A*OES | 4A*OES/MS | 4A*OES/MS | 4A*OES | 4A*MS | 4A*OES/MS |  |  |  |  | 1
2
| 1 | 1 | 4 | 35.53 | 35.4 | 37.1016 | 39 | 35.7 | 28 | 37.12 | 34.91 | 35.0624 | 30.6955 | 36.6 |  |  |  |  | 1
| 1 | 2 | 4.4 | 35.77 | 35.7 | 36.8964 | 41.9 | 33.7 | 28 | 36.52 | 34.64 | 34.9163 | 30.3917 | 36.5 |  |  |  |  | 0
| 1 | 3 | 3.32 | 35.33 | 36.7 | 36.78 | 42.1 | 33.3 | 28 | 37.04 | 34.54 | 36.645 | 31.0256 | 39.6 |  |  |  |  | 16
| 1 | 4 | 3.08 | 35.46 | 35.9 | 37.5072 | 41.7 | 36.2 | 28 | 36.57 | 34.43 | 35.1964 | 29.9816 | 35.5 |  |  |  |  | 35.3744
| 1 | 5 | 4.52 | 35.57 | 35.9 | 36.1068 | 40.9 | 34.4 | 29 | 37.24 | 34.23 | 36.4546 | 31.0632 | 37.2 |  |  |  |  | 28
| 1 | 6 | 3.16 | 35.64 | 36.3 | 37.2048 | 41.8 | 35.9 | 28 | 36.6 | 34.36 | 35.5284 | 30.6582 | 39
| Mean |  | 3.7467 | 35.55 | 35.9833 | 36.9328 | 41.2333 | 34.8667 | 28.1667 | 36.8483 | 34.5183 | 35.6338 | 30.636 | 37.4
| Median |  | 3.66 | 35.55 | 35.9 | 36.999 | 41.75 | 35.05 | 28 | 36.82 | 34.485 | 35.3624 | 30.6768 | 36.9
| Std Dev. |  | 0.64183 | 0.15086 | 0.45789 | 0.47736 | 1.169 | 1.2307 | 0.40825 | 0.31965 | 0.23861 | 0.74026 | 0.40649 | 1.5811
| Rel.Std.Dev. |  | 17.13% | 0.4244% | 1.273% | 1.293% | 2.835% | 3.53% | 1.449% | 0.8675% | 0.6913% | 2.077% | 1.327% | 4.228%
| PDM3 |  | -89.41% | 0.4965% | 1.722% | 4.406% | 16.56% | -1.435% | -20.38% | 4.167% | -2.42% | 0.7335% | -13.4% | 5.726%
| Z-Score (Absolute) |  | 16.54 | 0.02 | 0.2 | 0.7 | 2.93 | 0.38 | 3.86 | 0.65 | 0.56 | 0.02 | 2.57 | 0.94
| Analytical results for K in OREAS 349 (Certified Value 0.226 wt.%) | [17 empty] | Certified
K | Round | Replicate | Lab | Lab | Lab | Lab | Lab | Lab | Lab | Lab | Lab | Lab | Lab | Lab | Lab | Lab | Lab |  | 1
| No | No | 2.01 | 2.02 | 2.03 | 2.04 | 2.05 | 2.06 | 2.07 | 2.08 | 2.09 | 2.10 | 2.11 | 2.13 | 2.14 | 2.15 | 2.16 |  | wt.%
|  |  | 4A*MS | 4A*OES | 4A*OES | 4A*OES | 4A*OES/MS | 4A*OES | 4A*OES | 4A*OES/MS | 4A*OES | 4A*OES/MS | 4A*OES/MS | 4A*OES | 4A*MS | 4A*OES | 4A*OES/MS |  | 3
3
| 1 | 1 | 0.22 | 0.19 | 0.217 | 0.22714 | 0.22 | 0.22 | 0.24 | 0.22 | 0.25 | 0.23 | 0.23 | 0.22733 | 0.19695 | 0.23 | 0.22 |  | 1
| 1 | 2 | 0.22 | 0.19 | 0.216 | 0.22904 | 0.23 | 0.23 | 0.23 | 0.21 | 0.25 | 0.22 | 0.24 | 0.22692 | 0.19287 | 0.23 | 0.22 |  | 0
| 1 | 3 | 0.23 | 0.19 | 0.218 | 0.22685 | 0.22 | 0.23 | 0.23 | 0.23 | 0.26 | 0.22 | 0.24 | 0.2286 | 0.18963 | 0.22 | 0.23 |  | 16
| 1 | 4 | 0.22 | 0.18 | 0.218 | 0.22366 | 0.23 | 0.23 | 0.23 | 0.22 | 0.25 | 0.22 | 0.23 | 0.23033 | 0.1951 | 0.23 | 0.22 |  | 0.2261
| 1 | 5 | 0.23 | 0.18 | 0.218 | 0.22387 | 0.23 | 0.23 | 0.23 | 0.22 | 0.25 | 0.23 | 0.23 | 0.22875 | 0.19741 | 0.23 | 0.23 |  | 29
| 1 | 6 | 0.23 | 0.18 | 0.217 | 0.22322 | 0.23 | 0.22 | 0.23 | 0.25 | 0.25 | 0.23 | 0.23 | 0.22937 | 0.19571 | 0.23 | 0.23
| Mean |  | 0.225 | 0.185 | 0.21733 | 0.22563 | 0.22667 | 0.22667 | 0.23167 | 0.225 | 0.25167 | 0.225 | 0.23333 | 0.22855 | 0.19461 | 0.22833 | 0.225
| Median |  | 0.225 | 0.185 | 0.2175 | 0.22536 | 0.23 | 0.23 | 0.23 | 0.22 | 0.25 | 0.225 | 0.23 | 0.22868 | 0.19541 | 0.23 | 0.225
| Std Dev. |  | 0.0054772 | 0.0054772 | 0.0008165 | 0.0023742 | 0.005164 | 0.005164 | 0.0040825 | 0.013784 | 0.0040825 | 0.0054772 | 0.005164 | 0.0012666 | 0.0029205 | 0.0040825 | 0.0054772
| Rel.Std.Dev. |  | 2.434% | 2.961% | 0.3757% | 1.052% | 2.278% | 2.278% | 1.762% | 6.126% | 1.622% | 2.434% | 2.213% | 0.5542% | 1.501% | 1.788% | 2.434%
| PDM3 |  | -0.4858% | -18.18% | -3.877% | -0.2069% | 0.2514% | 0.2514% | 2.463% | -0.4858% | 11.31% | -0.4858% | 3.2% | 1.084% | -13.93% | 0.9885% | -0.4858%
| Z-Score (Absolute) |  | 0.16 | 10.14 | 2.07 | 0 | 0.26 | 0.26 | 1.51 | 0.16 | 6.5 | 0.16 | 1.92 | 0.73 | 7.74 | 0.67 | 0.16
| Analytical results for La in OREAS 349 (Indicative Value 5.05 ppm) | [17 empty] | Indicative
La | Round | Replicate | Lab | Lab | Lab | Lab | Lab | Lab | Lab | Lab | Lab | Lab | Lab | [5 empty] | 1
| No | No | 2.01 | 2.02 | 2.04 | 2.05 | 2.06 | 2.08 | 2.09 | 2.10 | 2.11 | 2.14 | 2.16 | [5 empty] | ppm
|  |  | 4A*MS | 4A*MS | 4A*MS | 4A*OES/MS | 4A*OES | 4A*OES/MS | 4A*OES | 4A*OES/MS | 4A*OES/MS | 4A*MS | 4A*OES/MS | [5 empty] | 2
2
| 1 | 1 | 4.9 | 6.2 | 4.4656 | 4.4 | 10 | 3.3 | < 5 | 3.6 | 10 | 9.0377 | 4.3 | [5 empty] | 1
| 1 | 2 | 4.8 | 6.1 | 4.3898 | 4.6 | 10 | 3.7 | < 5 | 3.2 | 10 | 8.9544 | 4.7 | [5 empty] | 5
| 1 | 3 | 4.4 | 6.2 | 4.7805 | 4.7 | 10 | 3.9 | < 5 | 3.6 | 9 | 9.0618 | 4.9 | [5 empty] | 16
| 1 | 4 | 5.4 | 7.5 | 4.5886 | 4.6 | 10 | 3.2 | < 5 | 3.4 | 9 | 8.8625 | 4.3 | [5 empty] | 5.0499
| 1 | 5 | 4.7 | 6.1 | 4.5159 | 4.4 | 10 | 3.3 | < 5 | 3.4 | 10 | 9.1055 | 4.3 | [5 empty] | 11
| 1 | 6 | 5 | 6.3 | 4.4531 | 4.6 | 10 | 3.3 | < 5 | 3.3 | 10 | 8.9394 | 4.8
| Mean |  | 4.8667 | 6.4 | 4.5323 | 4.55 | 10 | 3.45 |  | 3.4167 | 9.6667 | 8.9935 | 4.55
| Median |  | 4.85 | 6.2 | 4.4908 | 4.6 | 10 | 3.3 |  | 3.4 | 10 | 8.9961 | 4.5
| Std Dev. |  | 0.33267 | 0.54406 | 0.13861 | 0.12247 | 0 | 0.28107 |  | 0.16021 | 0.5164 | 0.090293 | 0.28107
| Rel.Std.Dev. |  | 6.836% | 8.501% | 3.058% | 2.692% | 0% | 8.147% |  | 4.689% | 5.342% | 1.004% | 6.177%
| PDM3 |  | -3.629% | 26.73% | -10.25% | -9.9% | 98.02% | -31.68% |  | -32.34% | 91.42% | 78.09% | -9.9%
| Z-Score (Absolute) |  | 0.19 | 1.1 | 0.01 | 0 | 3.24 | 0.65 | 1.22 | 0.67 | 3.04 | 2.64 | 0
| Analytical results for Li in OREAS 349 (Certified Value 3.03 ppm) | [17 empty] | Certified
Li | Round | Replicate | Lab | Lab | Lab | Lab | Lab | Lab | Lab | Lab | Lab | Lab | Lab | Lab | Lab | Lab | Lab |  | 1
| No | No | 2.01 | 2.02 | 2.03 | 2.04 | 2.05 | 2.06 | 2.07 | 2.08 | 2.09 | 2.10 | 2.11 | 2.13 | 2.14 | 2.15 | 2.16 |  | ppm
|  |  | 4A*MS | 4A*MS | 4A*MS | 4A*MS | 4A*OES/MS | 4A*OES | 4A*OES | 4A*OES/MS | 4A*OES | 4A*OES/MS | 4A*OES/MS | 4A*OES | 4A*MS | 4A*OES | 4A*OES/MS |  | 2
2
| 1 | 1 | 2.8 | 3 | 2.9 | 3.1035 | 3.5 | 10 | < 100 | 3 | 3 | 2.7 | 2.6 | 2.6521 | < 10 | < 100 | 3.2 |  | 1
| 1 | 2 | 3.1 | 3 | 2.8 | 3.3064 | 3.4 | 10 | < 100 | 3 | 3 | 2.7 | 3.7 | 2.6196 | < 10 | < 100 | 2.9 |  | 11
| 1 | 3 | 2.5 | 3 | 3 | 3.5383 | 3.1 | 10 | < 100 | 3 | 3 | 2.5 | 3.3 | 2.8134 | < 10 | < 100 | 3 |  | 16
| 1 | 4 | 3.6 | 3 | 2.8 | 3.002 | 3.4 | 10 | < 100 | 3 | 3 | 2.6 | 3.3 | 2.8244 | < 10 | < 100 | 3.1 |  | 3.0337
| 1 | 5 | 3 | 3 | 2.9 | 3.2051 | 3.3 | 10 | < 100 | 3 | 3 | 2.6 | 3.3 | 2.8175 | < 10 | < 100 | 3 |  | 30
| 1 | 6 | 2.8 | 3 | 2.9 | 3.2196 | 3.5 | 10 | < 100 | 3 | 3 | 2.7 | 3.5 | 2.6981 | < 10 | < 100 | 3
| Mean |  | 2.9667 | 3 | 2.8833 | 3.2291 | 3.3667 | 10 |  | 3 | 3 | 2.6333 | 3.2833 | 2.7375 |  |  | 3.0333
| Median |  | 2.9 | 3 | 2.9 | 3.2123 | 3.4 | 10 |  | 3 | 3 | 2.65 | 3.3 | 2.7558 |  |  | 3
| Std Dev. |  | 0.37238 | 0 | 0.075277 | 0.18416 | 0.15055 | 0 |  | 0 | 0 | 0.08165 | 0.37103 | 0.092147 |  |  | 0.10328
| Rel.Std.Dev. |  | 12.55% | 0% | 2.611% | 5.703% | 4.472% | 0% |  | 0% | 0% | 3.101% | 11.3% | 3.366% |  |  | 3.405%
| PDM3 |  | -2.211% | -1.112% | -4.958% | 6.441% | 10.97% | 229.6% |  | -1.112% | -1.112% | -13.2% | 8.227% | -9.765% |  |  | -0.01363%
| Z-Score (Absolute) |  | 0.51 | NA | 0.67 | 0 | 0.27 | NA | 91.2 | NA | NA | 1.16 | 0.11 | 0.96 | 3.45 | 91.2 | 0.38
Results from laboratories 2, 8 and 9 were removed due to their 1 ppm reading resolution. Results from laboratory 6 were removed due to their 10 ppm reading resolution.
| Analytical results for Lu in OREAS 349 (Indicative Value 0.054 ppm) | [17 empty] | Indicative
Lu | Round | Replicate | 2.01: Lab; 2.02: Lab; 2.03: Lab; 2.04: Lab; 2.05: Lab |  | 1
| No | No | 2.01: 2.01; 2.02: 2.02; 2.03: 2.08; 2.04: 2.10; 2.05: 2.14 |  | ppm
|  |  | 2.01: 4A*MS; 2.02: 4A*MS; 2.03: 4A*OES/MS; 2.04: 4A*OES/MS; 2.05: 4A*MS |  | 3
3
| 1 | 1 | 2.01: < 0.1; 2.02: 0.05; 2.03: < 0.1; 2.04: < 0.1; 2.05: 0.051785 |  | 1
| 1 | 2 | 2.01: < 0.1; 2.02: 0.05; 2.03: < 0.1; 2.04: < 0.1; 2.05: 0.053484 |  | 13
| 1 | 3 | 2.01: < 0.1; 2.02: 0.06; 2.03: < 0.1; 2.04: < 0.1; 2.05: 0.052717 |  | 16
| 1 | 4 | 2.01: < 0.1; 2.02: 0.06; 2.03: < 0.1; 2.04: < 0.1; 2.05: < 0.05 |  | 0.053769
| 1 | 5 | 2.01: < 0.1; 2.02: 0.05; 2.03: < 0.1; 2.04: < 0.1; 2.05: 0.052707 |  | 9
| 1 | 6 | 2.01: < 0.1; 2.02: 0.06; 2.03: < 0.1; 2.04: < 0.1; 2.05: 0.052001
| Mean |  | 2.02: 0.055; 2.05: 0.052538
| Median |  | 2.02: 0.055; 2.05: 0.052707
| Std Dev. |  | 2.02: 0.0054772; 2.05: 0.00067282
| Rel.Std.Dev. |  | 2.02: 9.959%; 2.05: 1.281%
| PDM3 |  | 2.02: 2.289%; 2.05: -2.289%
Z-Score (Absolute) | bar: 2.01 to 2.05
| Analytical results for Mg in OREAS 349 (Certified Value 0.265 wt.%) | [17 empty] | Certified
Mg | Round | Replicate | Lab | Lab | Lab | Lab | Lab | Lab | Lab | Lab | Lab | Lab | Lab | Lab | Lab | Lab | Lab | Lab | 1
| No | No | 2.01 | 2.02 | 2.03 | 2.04 | 2.05 | 2.06 | 2.07 | 2.08 | 2.09 | 2.10 | 2.11 | 2.12 | 2.13 | 2.14 | 2.15 | 2.16 | wt.%
|  |  | 4A*MS | 4A*OES | 4A*OES | 4A*OES | 4A*OES/MS | 4A*OES | 4A*OES | 4A*OES/MS | 4A*OES | 4A*OES/MS | 4A*OES/MS | 4A*MS | 4A*OES | 4A*MS | 4A*OES | 4A*OES/MS | 3
3
| 1 | 1 | 0.26 | 0.27 | 0.274 | 0.27558 | 0.25 | 0.25 | 0.26 | 0.31 | 0.28 | 0.28 | 0.3 | 0.2851 | 0.26771 | 0.24119 | 0.27 | 0.24 | 1
| 1 | 2 | 0.25 | 0.27 | 0.275 | 0.2802 | 0.26 | 0.26 | 0.26 | 0.3 | 0.28 | 0.28 | 0.3 | 0.2941 | 0.26777 | 0.243 | 0.26 | 0.24 | 0
| 1 | 3 | 0.26 | 0.27 | 0.273 | 0.28022 | 0.25 | 0.26 | 0.26 | 0.34 | 0.27 | 0.27 | 0.3 | 0.286 | 0.26919 | 0.23918 | 0.27 | 0.25 | 16
| 1 | 4 | 0.25 | 0.27 | 0.27 | 0.27315 | 0.26 | 0.26 | 0.26 | 0.33 | 0.28 | 0.28 | 0.3 | 0.2891 | 0.27078 | 0.23983 | 0.27 | 0.24 | 0.26473
| 1 | 5 | 0.26 | 0.27 | 0.276 | 0.27192 | 0.26 | 0.25 | 0.26 | 0.28 | 0.28 | 0.27 | 0.3 | 0.2893 | 0.26537 | 0.2418 | 0.26 | 0.25 | 31
| 1 | 6 | 0.25 | 0.27 | 0.275 | 0.27182 | 0.26 | 0.25 | 0.26 | 0.32 | 0.27 | 0.27 | 0.3 | 0.2906 | 0.26387 | 0.23756 | 0.27 | 0.25
| Mean |  | 0.255 | 0.27 | 0.27383 | 0.27548 | 0.25667 | 0.255 | 0.26 | 0.31333 | 0.27667 | 0.275 | 0.3 | 0.28903 | 0.26745 | 0.24043 | 0.26667 | 0.245
| Median |  | 0.255 | 0.27 | 0.2745 | 0.27437 | 0.26 | 0.255 | 0.26 | 0.315 | 0.28 | 0.275 | 0.3 | 0.2892 | 0.26774 | 0.24051 | 0.27 | 0.245
| Std Dev. |  | 0.0054772 | 0 | 0.002137 | 0.0039037 | 0.005164 | 0.0054772 | 0 | 0.021602 | 0.005164 | 0.0054772 | 0 | 0.0032519 | 0.0025082 | 0.0019617 | 0.005164 | 0.0054772
| Rel.Std.Dev. |  | 2.148% | 0% | 0.7804% | 1.417% | 2.012% | 2.148% | 0% | 6.894% | 1.866% | 1.992% | 0% | 1.125% | 0.9378% | 0.8159% | 1.936% | 2.236%
| PDM3 |  | -3.676% | 1.991% | 3.439% | 4.062% | -3.046% | -3.676% | -1.787% | 18.36% | 4.509% | 3.879% | 13.32% | 9.18% | 1.026% | -9.181% | 0.7315% | -7.453%
| Z-Score (Absolute) |  | 0.91 | 0.19 | 0.47 | 0.59 | 0.79 | 0.91 | 0.54 | 3.36 | 0.67 | 0.55 | NA | 1.58 | 0 | 1.98 | 0.06 | 1.64
Results from laboratory 11 were removed due to their 0.01 wt.% reading resolution.
| Analytical results for Mn in OREAS 349 (Certified Value 0.464 wt.%) | [17 empty] | Certified
Mn | Round | Replicate | Lab | Lab | Lab | Lab | Lab | Lab | Lab | Lab | Lab | Lab | Lab | Lab | Lab | Lab | Lab | Lab | 1
| No | No | 2.01 | 2.02 | 2.03 | 2.04 | 2.05 | 2.06 | 2.07 | 2.08 | 2.09 | 2.10 | 2.11 | 2.12 | 2.13 | 2.14 | 2.15 | 2.16 | wt.%
|  |  | 4A*MS | 4A*OES | 4A*OES | 4A*OES | 4A*OES/MS | 4A*OES | 4A*OES | 4A*OES/MS | 4A*OES | 4A*OES/MS | 4A*OES/MS | 4A*MS | 4A*OES | 4A*MS | 4A*OES | 4A*OES/MS | 3
3
| 1 | 1 | 0.4581 | 0.4727 | 0.454 | 0.46578 | 0.451 | 0.462 | 0.47 | 0.434 | 0.4646 | 0.4701 | 0.5077 | 0.4611 | 0.48671 | 0.41182 | 0.47 | 0.452 | 1
| 1 | 2 | 0.4513 | 0.4706 | 0.459 | 0.45927 | 0.465 | 0.468 | 0.47 | 0.425 | 0.4658 | 0.4635 | 0.4782 | 0.465 | 0.49178 | 0.40601 | 0.47 | 0.454 | 0
| 1 | 3 | 0.4544 | 0.4783 | 0.453 | 0.46718 | 0.457 | 0.475 | 0.47 | 0.431 | 0.4661 | 0.4665 | 0.4719 | 0.4552 | 0.50564 | 0.4021 | 0.47 | 0.467 | 16
| 1 | 4 | 0.448 | 0.476 | 0.455 | 0.46208 | 0.464 | 0.483 | 0.47 | 0.456 | 0.4641 | 0.4694 | 0.4987 | 0.4619 | 0.4905 | 0.40495 | 0.47 | 0.448 | 0.46382
| 1 | 5 | 0.4473 | 0.4712 | 0.454 | 0.46269 | 0.465 | 0.456 | 0.47 | 0.421 | 0.4685 | 0.4749 | 0.4962 | 0.465 | 0.50266 | 0.40213 | 0.47 | 0.462 | 32
| 1 | 6 | 0.4547 | 0.4659 | 0.453 | 0.46614 | 0.449 | 0.462 | 0.47 | 0.445 | 0.4652 | 0.4752 | 0.5098 | 0.4683 | 0.48364 | 0.40664 | 0.47 | 0.465
| Mean |  | 0.4523 | 0.47245 | 0.45467 | 0.46386 | 0.4585 | 0.46767 | 0.47 | 0.43533 | 0.46572 | 0.46993 | 0.49375 | 0.46275 | 0.49349 | 0.40561 | 0.47 | 0.458
| Median |  | 0.45285 | 0.47195 | 0.454 | 0.46423 | 0.4605 | 0.465 | 0.47 | 0.4325 | 0.4655 | 0.46975 | 0.49745 | 0.46345 | 0.49114 | 0.40548 | 0.47 | 0.458
| Std Dev. |  | 0.0042024 | 0.0043537 | 0.0022509 | 0.0030174 | 0.0072595 | 0.0098928 | 0 | 0.013064 | 0.001551 | 0.004602 | 0.015504 | 0.0045028 | 0.0087918 | 0.0035953 | 0 | 0.0077201
| Rel.Std.Dev. |  | 0.9291% | 0.9215% | 0.4951% | 0.6505% | 1.583% | 2.115% | 0% | 3.001% | 0.333% | 0.9793% | 3.14% | 0.973% | 1.782% | 0.8864% | 0% | 1.686%
| PDM3 |  | -2.484% | 1.861% | -1.973% | 0.008248% | -1.147% | 0.8293% | 1.332% | -6.142% | 0.4089% | 1.318% | 6.453% | -0.2307% | 6.396% | -12.55% | 1.332% | -1.255%
| Z-Score (Absolute) |  | 1.29 | 0.79 | 1.04 | 0.1 | 0.65 | 0.3 | 0.54 | 3.04 | 0.1 | 0.53 | 2.99 | 0.21 | 2.96 | 6.1 | 0.54 | 0.7
| Analytical results for Mo in OREAS 349 (Certified Value 170 ppm) | [17 empty] | Certified
Mo | Round | Replicate | Lab | Lab | Lab | Lab | Lab | Lab | Lab | Lab | Lab | Lab | Lab | Lab | Lab | Lab | Lab | Lab | 1
| No | No | 2.01 | 2.02 | 2.03 | 2.04 | 2.05 | 2.06 | 2.07 | 2.08 | 2.09 | 2.10 | 2.11 | 2.12 | 2.13 | 2.14 | 2.15 | 2.16 | ppm
|  |  | 4A*MS | 4A*MS | 4A*MS | 4A*OES | 4A*OES/MS | 4A*OES | 4A*OES | 4A*OES/MS | 4A*OES | 4A*OES/MS | 4A*OES/MS | 4A*MS | 4A*OES | 4A*MS | 4A*OES | 4A*OES/MS | 0
0
| 1 | 1 | 166.94 | 176 | 173 | 173.31 | 158.5 | 173 | 160 | 177 | 177 | 163.03 | 173 | 158.5 | 168.2786 | 141.8584 | 170 | 160 | 1
| 1 | 2 | 163.05 | 175 | 172 | 175.02 | 173.5 | 177 | 170 | 180 | 179 | 164.36 | 167 | 158.3 | 163.7536 | 144.3472 | 170 | 159.5 | 0
| 1 | 3 | 166.42 | 174 | 177 | 175.87 | 163 | 176 | 170 | 179 | 179 | 164.63 | 166 | 154.7 | 174.6891 | 142.0294 | 170 | 171.5 | 16
| 1 | 4 | 161.4 | 174 | 176 | 172.58 | 171.5 | 177 | 160 | 172 | 179 | 165.71 | 175 | 161.2 | 168.5004 | 140.5598 | 170 | 157 | 170.209
| 1 | 5 | 165.56 | 173 | 173 | 180.79 | 169.5 | 172 | 170 | 178 | 179 | 167.09 | 173 | 162.3 | 176.8421 | 144.1824 | 170 | 161.5 | 33
| 1 | 6 | 165.9 | 172 | 177 | 173.44 | 163.5 | 174 | 170 | 178 | 179 | 165.59 | 175 | 165 | 167.7911 | 143.5499 | 170 | 162.5
| Mean |  | 164.8783 | 174 | 174.6667 | 175.1683 | 166.5833 | 174.8333 | 166.6667 | 177.3333 | 178.6667 | 165.0683 | 171.5 | 160 | 169.9758 | 142.7545 | 170 | 162
| Median |  | 165.73 | 174 | 174.5 | 174.23 | 166.5 | 175 | 170 | 178 | 179 | 165.11 | 173 | 159.85 | 168.3895 | 142.7896 | 170 | 160.75
| Std Dev. |  | 2.1715 | 1.4142 | 2.2509 | 3.0086 | 5.8001 | 2.137 | 5.164 | 2.8048 | 0.8165 | 1.3871 | 3.9875 | 3.6044 | 4.8561 | 1.5069 | 0 | 5.02
| Rel.Std.Dev. |  | 1.317% | 0.8128% | 1.289% | 1.718% | 3.482% | 1.222% | 3.098% | 1.582% | 0.457% | 0.8403% | 2.325% | 2.253% | 2.857% | 1.056% | 0% | 3.099%
| PDM3 |  | -3.132% | 2.227% | 2.619% | 2.914% | -2.13% | 2.717% | -2.081% | 4.186% | 4.969% | -3.02% | 0.7585% | -5.998% | -0.137% | -16.13% | -0.1228% | -4.823%
| Z-Score (Absolute) |  | 0.78 | 0.44 | 0.52 | 0.59 | 0.55 | 0.55 | NA | 0.88 | 1.06 | 0.76 | 0.1 | 1.43 | 0.1 | 3.74 | NA | 1.17
Results from laboratories 7 and 15 were removed due to their 10 ppm reading resolution.
| Analytical results for Na in OREAS 349 (Certified Value 0.173 wt.%) | [17 empty] | Certified
Na | Round | Replicate | Lab | Lab | Lab | Lab | Lab | Lab | Lab | Lab | Lab | Lab | Lab | Lab | Lab | Lab | Lab | Lab | 1
| No | No | 2.01 | 2.02 | 2.03 | 2.04 | 2.05 | 2.06 | 2.07 | 2.08 | 2.09 | 2.10 | 2.11 | 2.12 | 2.13 | 2.14 | 2.15 | 2.16 | wt.%
|  |  | 4A*MS | 4A*OES | 4A*OES | 4A*OES | 4A*OES/MS | 4A*OES | 4A*OES | 4A*OES/MS | 4A*OES | 4A*OES/MS | 4A*OES/MS | 4A*MS | 4A*OES | 4A*MS | 4A*OES | 4A*OES/MS | 3
3
| 1 | 1 | 0.176 | 0.17 | 0.173 | 0.18199 | 0.17 | 0.17 | 0.16 | 0.15 | 0.17 | 0.173 | 0.19 | 0.1613 | 0.21436 | 0.15095 | 0.18 | 0.17 | 1
| 1 | 2 | 0.175 | 0.17 | 0.173 | 0.17991 | 0.17 | 0.18 | 0.16 | 0.15 | 0.17 | 0.167 | 0.18 | 0.1701 | 0.20948 | 0.15007 | 0.18 | 0.17 | 14
| 1 | 3 | 0.178 | 0.18 | 0.173 | 0.1806 | 0.17 | 0.18 | 0.16 | 0.15 | 0.17 | 0.165 | 0.19 | 0.1623 | 0.21138 | 0.14829 | 0.18 | 0.18 | 16
| 1 | 4 | 0.176 | 0.18 | 0.174 | 0.18693 | 0.17 | 0.18 | 0.16 | 0.16 | 0.17 | 0.176 | 0.18 | 0.1634 | 0.21263 | 0.14911 | 0.18 | 0.17 | 0.17305
| 1 | 5 | 0.178 | 0.17 | 0.175 | 0.17984 | 0.17 | 0.17 | 0.16 | 0.16 | 0.17 | 0.168 | 0.18 | 0.1653 | 0.20824 | 0.15137 | 0.18 | 0.17 | 34
| 1 | 6 | 0.178 | 0.17 | 0.171 | 0.18023 | 0.17 | 0.17 | 0.16 | 0.15 | 0.17 | 0.168 | 0.18 | 0.1656 | 0.21205 | 0.14988 | 0.18 | 0.18
| Mean |  | 0.17683 | 0.17333 | 0.17317 | 0.18158 | 0.17 | 0.175 | 0.16 | 0.15333 | 0.17 | 0.1695 | 0.18333 | 0.16467 | 0.21136 | 0.14995 | 0.18 | 0.17333
| Median |  | 0.177 | 0.17 | 0.173 | 0.18041 | 0.17 | 0.175 | 0.16 | 0.15 | 0.17 | 0.168 | 0.18 | 0.16435 | 0.21171 | 0.14998 | 0.18 | 0.17
| Std Dev. |  | 0.0013292 | 0.005164 | 0.0013292 | 0.0027355 | 0 | 0.0054772 | 0 | 0.005164 | 0 | 0.0041352 | 0.005164 | 0.0031411 | 0.0022067 | 0.0011393 | 3.0405e-17 | 0.005164
| Rel.Std.Dev. |  | 0.7516% | 2.979% | 0.7676% | 1.507% | 0% | 3.13% | 0% | 3.368% | 0% | 2.44% | 2.817% | 1.908% | 1.044% | 0.7598% | 1.689e-14% | 2.979%
| PDM3 |  | 2.185% | 0.1624% | 0.06613% | 4.929% | -1.764% | 1.126% | -7.542% | -11.39% | -1.764% | -2.053% | 5.941% | -4.846% | 22.13% | -13.35% | 4.015% | 0.1624%
| Z-Score (Absolute) |  | 0.46 | 0.01 | 0.01 | 1.07 | 0.42 | 0.22 | 1.7 | 2.56 | 0.42 | 0.48 | 1.3 | 1.1 | 4.89 | 2.99 | 0.87 | 0.01
| Analytical results for Nb in OREAS 349 (Certified Value 0.9 ppm) | [17 empty] | Certified
Nb | Round | Replicate | Lab | Lab | Lab | Lab | Lab | Lab | Lab | Lab | Lab | Lab | Lab | Lab |  |  |  |  | 1
| No | No | 2.01 | 2.02 | 2.03 | 2.04 | 2.05 | 2.08 | 2.09 | 2.10 | 2.11 | 2.13 | 2.14 | 2.16 |  |  |  |  | ppm
|  |  | 4A*MS | 4A*MS | 4A*MS | 4A*MS | 4A*OES/MS | 4A*OES/MS | 4A*OES | 4A*OES/MS | 4A*OES/MS | 4A*OES | 4A*MS | 4A*OES/MS |  |  |  |  | 2
2
| 1 | 1 | 0.97 | 0.9 | 1 | 0.7954 | 0.9 | 0.9 | < 5 | 0.77 | 0.9 | 0.96732 | 0.80197 | 0.9 |  |  |  |  | 1
| 1 | 2 | 0.98 | 0.7 | 1 | 0.8389 | 1 | 1 | < 5 | 0.78 | 0.8 | 0.94251 | 0.84091 | 0.9 |  |  |  |  | 15
| 1 | 3 | 0.92 | 1.6 | 1 | 0.8878 | 1 | 1.7 | < 5 | 0.79 | 0.8 | 0.99784 | 0.7873 | 0.9 |  |  |  |  | 16
| 1 | 4 | 1.02 | 1 | 0.9 | 0.8693 | 1 | 1 | < 5 | 0.76 | 1 | 0.99514 | 0.79865 | 0.9 |  |  |  |  | 0.90142
| 1 | 5 | 0.97 | 0.8 | 1 | 0.8149 | 0.9 | 1 | < 5 | 0.78 | 0.8 | 1.0217 | 0.8019 | 0.9 |  |  |  |  | 35
| 1 | 6 | 0.99 | 0.8 | 1 | 0.8824 | 0.9 | 1.1 | < 5 | 0.8 | 0.8 | 0.95095 | 0.82877 | 0.9
| Mean |  | 0.975 | 0.96667 | 0.98333 | 0.84812 | 0.95 | 1.1167 |  | 0.78 | 0.85 | 0.97924 | 0.80992 | 0.9
| Median |  | 0.975 | 0.85 | 1 | 0.8541 | 0.95 | 1 |  | 0.78 | 0.8 | 0.98123 | 0.80194 | 0.9
| Std Dev. |  | 0.032711 | 0.3266 | 0.040825 | 0.037858 | 0.054772 | 0.29269 |  | 0.014142 | 0.083666 | 0.030627 | 0.020404 | 0
| Rel.Std.Dev. |  | 3.355% | 33.79% | 4.152% | 4.464% | 5.766% | 26.21% |  | 1.813% | 9.843% | 3.128% | 2.519% | 0%
| PDM3 |  | 8.163% | 7.238% | 9.087% | -5.913% | 5.389% | 23.88% |  | -13.47% | -5.704% | 8.633% | -10.15% | -0.1574%
| Z-Score (Absolute) |  | 0.13 | 0.07 | 0.2 | 0.89 | 0.07 | 1.28 | 12.47 | 1.44 | 0.88 | 0.17 | 1.2 | 0.47
| Analytical results for Nd in OREAS 349 (Certified Value 4.88 ppm) | [17 empty] | Certified
Nd | Round | Replicate | 2.01: Lab; 2.02: Lab; 2.03: Lab; 2.04: Lab; 2.05: Lab; 2.08: Lab; 2.09: Lab |  |  |  |  | 1
| No | No | 2.01: 2.01; 2.02: 2.02; 2.03: 2.04; 2.04: 2.08; 2.05: 2.10; 2.08: 2.12; 2.09: 2.14 |  |  |  |  | ppm
|  |  | 2.01: 4A*MS; 2.02: 4A*MS; 2.03: 4A*MS; 2.04: 4A*OES/MS; 2.05: 4A*OES/MS; 2.08: 4A*MS; 2.09: 4A*MS |  |  |  |  | 2
3
| 1 | 1 | 2.01: 4.9; 2.02: 5; 2.03: 4.7399; 2.04: 4.9; 2.05: 4.9; 2.08: 5; 2.09: 4.4683 |  |  |  |  | 1
| 1 | 2 | 2.01: 5.1; 2.02: 4.9; 2.03: 4.9607; 2.04: 4.6; 2.05: 4.7; 2.08: 5; 2.09: 4.4035 |  |  |  |  | 0
| 1 | 3 | 2.01: 4.8; 2.02: 5.5; 2.03: 5.0402; 2.04: 5.1; 2.05: 4.8; 2.08: 5; 2.09: 4.5124 |  |  |  |  | 16
| 1 | 4 | 2.01: 5.6; 2.02: 5; 2.03: 4.9515; 2.04: 5.3; 2.05: 4.9; 2.08: 5; 2.09: 4.4481 |  |  |  |  | 4.882
| 1 | 5 | 2.01: 5.1; 2.02: 5.5; 2.03: 4.7861; 2.04: 4.4; 2.05: 4.8; 2.08: 5; 2.09: 4.4588 |  |  |  |  | 36
| 1 | 6 | 2.01: 5; 2.02: 5; 2.03: 4.9285; 2.04: 5.1; 2.05: 4.7; 2.08: 5; 2.09: 4.4534
| Mean |  | 2.01: 5.0833; 2.02: 5.15; 2.03: 4.9011; 2.04: 4.9; 2.05: 4.8; 2.08: 5; 2.09: 4.4574
| Median |  | 2.01: 5.05; 2.02: 5; 2.03: 4.94; 2.04: 5; 2.05: 4.8; 2.08: 5; 2.09: 4.4561
| Std Dev. |  | 2.01: 0.27869; 2.02: 0.27386; 2.03: 0.11434; 2.04: 0.34059; 2.05: 0.089443; 2.08: 0; 2.09: 0.035097
| Rel.Std.Dev. |  | 2.01: 5.482%; 2.02: 5.318%; 2.03: 2.333%; 2.04: 6.951%; 2.05: 1.863%; 2.08: 0%; 2.09: 0.7874%
| PDM3 |  | 2.01: 4.124%; 2.02: 5.49%; 2.03: 0.3926%; 2.04: 0.3691%; 2.05: -1.679%; 2.08: 2.417%; 2.09: -8.697%
| Z-Score (Absolute) |  | 2.01: 0.87; 2.02: 1.19; 2.03: 0; 2.04: 0; 2.05: 0.48; 2.08: NA; 2.09: 2.11
Results from laboratory 12 were removed due to their 1 ppm reading resolution.
| Analytical results for Ni in OREAS 349 (Certified Value 74 ppm) | [17 empty] | Certified
Ni | Round | Replicate | Lab | Lab | Lab | Lab | Lab | Lab | Lab | Lab | Lab | Lab | Lab | Lab | Lab | Lab | Lab | Lab | 1
| No | No | 2.01 | 2.02 | 2.03 | 2.04 | 2.05 | 2.06 | 2.07 | 2.08 | 2.09 | 2.10 | 2.11 | 2.12 | 2.13 | 2.14 | 2.15 | 2.16 | ppm
|  |  | 4A*MS | 4A*OES | 4A*OES | 4A*OES | 4A*OES/MS | 4A*OES | 4A*OES | 4A*OES/MS | 4A*OES | 4A*OES/MS | 4A*OES/MS | 4A*MS | 4A*OES | 4A*MS | 4A*OES | 4A*OES/MS | 0
1
| 1 | 1 | 72.2 | 74 | 74 | 75.46 | 70.6 | 71 | 90 | 76 | 75 | 72.1 | 79.9 | 80.6 | 77.2092 | 67.3484 | 80 | 69.3 | 1
| 1 | 2 | 70.9 | 76 | 74 | 75.95 | 76.6 | 74 | 80 | 78 | 74 | 69.7 | 77.4 | 82.2 | 76.7936 | 67.1027 | 80 | 69.1 | 0
| 1 | 3 | 73.9 | 76 | 74 | 75.75 | 71 | 70 | 80 | 79 | 74 | 69.4 | 78.5 | 78.8 | 80.5176 | 66.9393 | 80 | 72 | 16
| 1 | 4 | 70.7 | 75 | 74 | 74.36 | 74.9 | 73 | 80 | 79 | 75 | 70.2 | 77.4 | 84 | 78.6526 | 67.0228 | 80 | 66.9 | 74.2195
| 1 | 5 | 71.2 | 76 | 74 | 77.84 | 73.3 | 70 | 80 | 76 | 76 | 72 | 76.2 | 83 | 79.8962 | 67.2943 | 80 | 69.3 | 37
| 1 | 6 | 70.7 | 77 | 74 | 76.41 | 73.8 | 70 | 80 | 78 | 74 | 70.9 | 78.3 | 79.4 | 78.579 | 66.9738 | 80 | 70.7
| Mean |  | 71.6 | 75.6667 | 74 | 75.9617 | 73.3667 | 71.3333 | 81.6667 | 77.6667 | 74.6667 | 70.7167 | 77.95 | 81.3333 | 78.608 | 67.1136 | 80 | 69.55
| Median |  | 71.05 | 76 | 74 | 75.85 | 73.55 | 70.5 | 80 | 78 | 74.5 | 70.55 | 77.85 | 81.4 | 78.6158 | 67.0628 | 80 | 69.3
| Std Dev. |  | 1.2586 | 1.0328 | 0 | 1.1481 | 2.2914 | 1.7512 | 4.0825 | 1.3663 | 0.8165 | 1.1514 | 1.2566 | 2.0656 | 1.4531 | 0.17092 | 0 | 1.7132
| Rel.Std.Dev. |  | 1.758% | 1.365% | 0% | 1.511% | 3.123% | 2.455% | 4.999% | 1.759% | 1.094% | 1.628% | 1.612% | 2.54% | 1.849% | 0.2547% | 0% | 2.463%
| PDM3 |  | -3.529% | 1.95% | -0.2958% | 2.347% | -1.149% | -3.889% | 10.03% | 4.645% | 0.6025% | -4.72% | 5.026% | 9.585% | 5.913% | -9.574% | 7.788% | -6.291%
| Z-Score (Absolute) |  | 0.58 | 0.28 | 0.07 | 0.35 | 0.21 | 0.64 | NA | 0.71 | 0.07 | 0.77 | 0.77 | 1.49 | 0.91 | 1.54 | NA | 1.02
Results from laboratories 7 and 15 were removed due to their 10 ppm reading resolution.
| Analytical results for P in OREAS 349 (Certified Value 0.011 wt.%) | [17 empty] | Certified
P | Round | Replicate | Lab | Lab | Lab | Lab | Lab | Lab | Lab | Lab | Lab | Lab | Lab | Lab | Lab | Lab |  |  | 1
| No | No | 2.01 | 2.02 | 2.03 | 2.05 | 2.06 | 2.07 | 2.08 | 2.10 | 2.11 | 2.12 | 2.13 | 2.14 | 2.15 | 2.16 |  |  | wt.%
|  |  | 4A*MS | 4A*OES | 4A*OES | 4A*OES/MS | 4A*OES | 4A*OES | 4A*OES/MS | 4A*OES/MS | 4A*OES/MS | 4A*MS | 4A*OES | 4A*MS | 4A*OES | 4A*OES/MS |  |  | 3
3
| 1 | 1 | 0.01 | 0.01 | 0.011 | 0.011 | 0.015 | 0.014 | 0.015 | 0.01 | 0.012 | 0.009 | 0.011268 | 0.011174 | 0.011 | 0.011 |  |  | 1
| 1 | 2 | 0.01 | 0.01 | 0.011 | 0.012 | 0.016 | 0.012 | 0.015 | 0.01 | 0.012 | 0.0122 | 0.011469 | 0.011146 | 0.011 | 0.011 |  |  | 16
| 1 | 3 | 0.01 | 0.01 | 0.011 | 0.011 | 0.015 | 0.012 | 0.015 | 0.01 | 0.012 | 0.0087 | 0.011624 | 0.011129 | 0.012 | 0.012 |  |  | 16
| 1 | 4 | 0.01 | 0.01 | 0.011 | 0.011 | 0.016 | 0.012 | 0.015 | 0.01 | 0.012 | 0.0106 | 0.012189 | 0.010903 | 0.011 | 0.011 |  |  | 0.010996
| 1 | 5 | 0.01 | 0.01 | 0.011 | 0.011 | 0.015 | 0.015 | 0.015 | 0.01 | 0.011 | 0.0124 | 0.011416 | 0.011154 | 0.01 | 0.011 |  |  | 38
| 1 | 6 | 0.01 | 0.01 | 0.011 | 0.011 | 0.016 | 0.011 | 0.015 | 0.01 | 0.012 | 0.0123 | 0.011827 | 0.01103 | 0.011 | 0.011
| Mean |  | 0.01 | 0.01 | 0.011 | 0.011167 | 0.0155 | 0.012667 | 0.015 | 0.01 | 0.011833 | 0.010867 | 0.011632 | 0.011089 | 0.011 | 0.011167
| Median |  | 0.01 | 0.01 | 0.011 | 0.011 | 0.0155 | 0.012 | 0.015 | 0.01 | 0.012 | 0.0114 | 0.011546 | 0.011138 | 0.011 | 0.011
| Std Dev. |  | 0 | 0 | 0 | 0.00040825 | 0.00054772 | 0.0015055 | 0 | 0 | 0.00040825 | 0.001699 | 0.00033289 | 0.00010414 | 0.00063246 | 0.00040825
| Rel.Std.Dev. |  | 0% | 0% | 0% | 3.656% | 3.534% | 11.89% | 0% | 0% | 3.45% | 15.64% | 2.862% | 0.9391% | 5.75% | 3.656%
| PDM3 |  | -9.06% | -9.06% | 0.03409% | 1.55% | 40.96% | 15.19% | 36.41% | -9.06% | 7.612% | -1.178% | 5.784% | 0.8475% | 0.03409% | 1.55%
| Z-Score (Absolute) |  | 1.26 | 1.26 | 0.14 | 0.04 | 4.88 | 1.72 | 4.32 | 1.26 | 0.79 | 0.29 | 0.56 | 0.04 | 0.14 | 0.04
| Analytical results for Pb in OREAS 349 (Certified Value 2.19 wt.%) | [17 empty] | Certified
Pb | Round | Replicate | Lab | Lab | Lab | Lab | Lab | Lab | Lab | Lab | Lab | Lab | Lab | Lab | Lab | Lab | Lab | Lab | 1
| No | No | 2.01 | 2.02 | 2.03 | 2.04 | 2.05 | 2.06 | 2.07 | 2.08 | 2.09 | 2.10 | 2.11 | 2.12 | 2.13 | 2.14 | 2.15 | 2.16 | wt.%
|  |  | 4A*OES | 4A*OES | 4A*MS | 4A*OES | 4A*OES/AAS | 4A*OES/AAS | 4A*OES | 4A*OES | 4A*AAS | 4A*OES | 4A*OES/MS | 4A*MS | 4A*OES | 4A*OES | 4A*OES | 4A*OES/AAS | 2
3
| 1 | 1 | 2.24 | 2.1543 | 2.21 | 2.2069 | 2.21 | 2.19 | 2.16 | 2.21 | 2.19 | 2.26 | 2.24 | 2.0302 | 2.342 | 2.243 | 2.17 | 2.17 | 1
| 1 | 2 | 2.22 | 2.1302 | 2.13 | 2.218 | 2.19 | 2.19 | 2.14 | 2.17 | 2.2 | 2.3 | 2.24 | 2.116 | 2.4095 | 2.1987 | 2.17 | 2.13 | 0
| 1 | 3 | 2.21 | 2.1685 | 2.23 | 2.2083 | 2.12 | 2.21 | 2.14 | 2.19 | 2.21 | 2.31 | 2.24 | 2.0719 | 2.2894 | 2.2712 | 2.22 | 2.2 | 16
| 1 | 4 | 2.24 | 2.1622 | 2.08 | 2.2059 | 2.22 | 2.23 | 2.13 | 2.14 | 2.19 | 2.34 | 2.24 | 2.0333 | 2.3543 | 2.2499 | 2.17 | 2.16 | 2.1906
| 1 | 5 | 2.29 | 2.111 | 2.19 | 2.1823 | 2.21 | 2.18 | 2.13 | 2.16 | 2.18 | 2.33 | 2.25 | 2.0879 | 2.3401 | 2.2378 | 2.16 | 2.18 | 39
| 1 | 6 | 2.26 | 2.1132 | 2.27 | 2.2226 | 2.18 | 2.2 | 2.14 | 2.14 | 2.18 | 2.33 | 2.27 | 2.0455 | 2.3906 | 2.2374 | 2.16 | 2.11
| Mean |  | 2.2433 | 2.1399 | 2.185 | 2.2073 | 2.1883 | 2.2 | 2.14 | 2.1683 | 2.1917 | 2.3117 | 2.2467 | 2.0641 | 2.3543 | 2.2397 | 2.175 | 2.1583
| Median |  | 2.24 | 2.1423 | 2.2 | 2.2076 | 2.2 | 2.195 | 2.14 | 2.165 | 2.19 | 2.32 | 2.24 | 2.0587 | 2.3481 | 2.2404 | 2.17 | 2.165
| Std Dev. |  | 0.028752 | 0.025159 | 0.06921 | 0.013976 | 0.03656 | 0.017889 | 0.010954 | 0.027869 | 0.01169 | 0.029269 | 0.012111 | 0.033955 | 0.042257 | 0.023629 | 0.022583 | 0.033116
| Rel.Std.Dev. |  | 1.282% | 1.176% | 3.167% | 0.6332% | 1.671% | 0.8131% | 0.5119% | 1.285% | 0.5334% | 1.266% | 0.539% | 1.645% | 1.795% | 1.055% | 1.038% | 1.534%
| PDM3 |  | 2.406% | -2.316% | -0.2568% | 0.7632% | -0.1046% | 0.4279% | -2.311% | -1.018% | 0.04753% | 5.525% | 2.558% | -5.774% | 7.471% | 2.239% | -0.7133% | -1.474%
| Z-Score (Absolute) |  | 0.88 | 0.83 | 0.08 | 0.29 | 0.03 | 0.17 | 0.83 | 0.36 | 0.03 | 2.02 | 0.94 | 2.09 | 2.72 | 0.82 | 0.25 | 0.53
| Analytical results for Pr in OREAS 349 (Certified Value 1.27 ppm) | [17 empty] | Certified
Pr | Round | Replicate | 2.01: Lab; 2.02: Lab; 2.03: Lab; 2.04: Lab; 2.05: Lab; 2.06: Lab | 1
| No | No | 2.01: 2.01; 2.02: 2.02; 2.03: 2.04; 2.04: 2.08; 2.05: 2.10; 2.06: 2.14 | ppm
|  |  | 2.01: 4A*MS; 2.02: 4A*MS; 2.03: 4A*MS; 2.04: 4A*OES/MS; 2.05: 4A*OES/MS; 2.06: 4A*MS | 2
3
| 1 | 1 | 2.01: 1.3; 2.02: 1.36; 2.03: 1.4026; 2.04: 1.3; 2.05: 1.1; 2.06: 1.2332 | 1
| 1 | 2 | 2.01: 1.3; 2.02: 1.27; 2.03: 1.4052; 2.04: 1.3; 2.05: 1; 2.06: 1.2345 | 0
| 1 | 3 | 2.01: 1.2; 2.02: 1.38; 2.03: 1.3928; 2.04: 1.4; 2.05: 1.1; 2.06: 1.2824 | 16
| 1 | 4 | 2.01: 1.4; 2.02: 1.45; 2.03: 1.3979; 2.04: 1.3; 2.05: 1.1; 2.06: 1.215 | 1.2743
| 1 | 5 | 2.01: 1.3; 2.02: 1.41; 2.03: 1.3347; 2.04: 1.2; 2.05: 1.1; 2.06: 1.2386 | 40
| 1 | 6 | 2.01: 1.3; 2.02: 1.32; 2.03: 1.4013; 2.04: 1.2; 2.05: 1; 2.06: 1.2479
| Mean |  | 2.01: 1.3; 2.02: 1.365; 2.03: 1.3891; 2.04: 1.2833; 2.05: 1.0667; 2.06: 1.2419
| Median |  | 2.01: 1.3; 2.02: 1.37; 2.03: 1.3996; 2.04: 1.3; 2.05: 1.1; 2.06: 1.2365
| Std Dev. |  | 2.01: 0.063246; 2.02: 0.064109; 2.03: 0.026996; 2.04: 0.075277; 2.05: 0.05164; 2.06: 0.022555
| Rel.Std.Dev. |  | 2.01: 4.865%; 2.02: 4.697%; 2.03: 1.943%; 2.04: 5.866%; 2.05: 4.841%; 2.06: 1.816%
| PDM3 |  | 2.01: 2.014%; 2.02: 7.115%; 2.03: 9.005%; 2.04: 0.7065%; 2.05: -16.3%; 2.06: -2.545%
| Z-Score (Absolute) |  | 2.01: 0.09; 2.02: 0.8; 2.03: 1.07; 2.04: 0.09; 2.05: 2.47; 2.06: 0.55
| Analytical results for Rb in OREAS 349 (Certified Value 9.55 ppm) | [17 empty] | Certified
Rb | Round | Replicate | Lab | Lab | Lab | Lab | Lab | Lab | Lab | Lab | Lab | Lab | Lab | [5 empty] | 1
| No | No | 2.01 | 2.02 | 2.03 | 2.04 | 2.05 | 2.08 | 2.10 | 2.11 | 2.13 | 2.14 | 2.16 | [5 empty] | ppm
|  |  | 4A*MS | 4A*MS | 4A*MS | 4A*MS | 4A*OES/MS | 4A*OES/MS | 4A*OES/MS | 4A*OES/MS | 4A*OES | 4A*MS | 4A*OES/MS | [5 empty] | 2
3
| 1 | 1 | 9.6 | 10.2 | 9.2 | 9.4503 | 8.8 | 9.8 | 9.3 | 14.4 | 9.4676 | 8.62 | 9.3 | [5 empty] | 1
| 1 | 2 | 10.2 | 10.1 | 9.5 | 9.4891 | 9.5 | 9.4 | 9.3 | 14.5 | 9.4159 | 8.6348 | 9.5 | [5 empty] | 0
| 1 | 3 | 9.5 | 10.8 | 9.5 | 9.3241 | 9.9 | 10.2 | 9.4 | 16.4 | 9.8874 | 8.6878 | 10.2 | [5 empty] | 16
| 1 | 4 | 11.3 | 10.7 | 9.4 | 9.3946 | 9.4 | 10.2 | 9.3 | 16.6 | 9.7658 | 8.5248 | 9 | [5 empty] | 9.5456
| 1 | 5 | 10.1 | 9.7 | 9.6 | 8.9926 | 9.2 | 9.4 | 9.4 | 17.2 | 9.8097 | 8.7385 | 9.4 | [5 empty] | 41
| 1 | 6 | 9.4 | 9.6 | 9.7 | 9.3836 | 9.3 | 10.2 | 9.3 | 14.6 | 9.6343 | 8.5304 | 9.6
| Mean |  | 10.0167 | 10.1833 | 9.4833 | 9.3391 | 9.35 | 9.8667 | 9.3333 | 15.6167 | 9.6635 | 8.6227 | 9.5
| Median |  | 9.85 | 10.15 | 9.5 | 9.3891 | 9.35 | 10 | 9.3 | 15.5 | 9.7001 | 8.6274 | 9.45
| Std Dev. |  | 0.70828 | 0.49565 | 0.17224 | 0.179 | 0.36194 | 0.39328 | 0.05164 | 1.2529 | 0.19104 | 0.084753 | 0.4
| Rel.Std.Dev. |  | 7.071% | 4.867% | 1.816% | 1.917% | 3.871% | 3.986% | 0.5533% | 8.023% | 1.977% | 0.9829% | 4.211%
| PDM3 |  | 4.934% | 6.68% | -0.6527% | -2.164% | -2.05% | 3.363% | -2.224% | 63.6% | 1.234% | -9.669% | -0.4781%
| Z-Score (Absolute) |  | 2.09 | 2.76 | 0.07 | 0.65 | 0.61 | 1.48 | 0.67 | 24.75 | 0.66 | 3.55 | 0
| Analytical results for Re in OREAS 349 (Certified Value 0.11 ppm) | [17 empty] | Certified
Re | Round | Replicate | Lab | Lab | Lab | Lab | Lab | Lab | Lab | Lab | Lab | Lab | [6 empty] | 1
| No | No | 2.01 | 2.02 | 2.03 | 2.05 | 2.08 | 2.10 | 2.11 | 2.12 | 2.13 | 2.16 | [6 empty] | ppm
|  |  | 4A*MS | 4A*MS | 4A*MS | 4A*OES/MS | 4A*OES/MS | 4A*OES/MS | 4A*OES/MS | 4A*MS | 4A*OES | 4A*OES/MS | [6 empty] | 2
2
| 1 | 1 | 0.135 | 0.13 | 0.11 | 0.095 | 0.123 | 0.118 | 0.099 | 0.108 | 0.1246 | 0.093 | [6 empty] | 1
| 1 | 2 | 0.119 | 0.11 | 0.11 | 0.116 | 0.12 | 0.117 | 0.103 | 0.105 | 0.1107 | 0.086 | [6 empty] | 9
| 1 | 3 | 0.09 | 0.13 | 0.11 | 0.12 | 0.125 | 0.117 | 0.097 | 0.092 | 0.12378 | 0.101 | [6 empty] | 16
| 1 | 4 | 0.118 | 0.13 | 0.11 | 0.119 | 0.124 | 0.123 | 0.098 | 0.109 | 0.11878 | 0.097 | [6 empty] | 0.11181
| 1 | 5 | 0.099 | 0.13 | 0.11 | 0.111 | 0.121 | 0.125 | 0.106 | 0.105 | 0.10903 | 0.096 | [6 empty] | 42
| 1 | 6 | 0.107 | 0.12 | 0.11 | 0.1 | 0.124 | 0.121 | 0.106 | 0.107 | 0.10293 | 0.099
| Mean |  | 0.11133 | 0.125 | 0.11 | 0.11017 | 0.12283 | 0.12017 | 0.1015 | 0.10433 | 0.11497 | 0.095333
| Median |  | 0.1125 | 0.13 | 0.11 | 0.1135 | 0.1235 | 0.1195 | 0.101 | 0.106 | 0.11474 | 0.0965
| Std Dev. |  | 0.016058 | 0.0083666 | 0 | 0.01042 | 0.0019408 | 0.0033714 | 0.0040373 | 0.0062503 | 0.0087569 | 0.0053166
| Rel.Std.Dev. |  | 14.42% | 6.693% | 0% | 9.458% | 1.58% | 2.806% | 3.978% | 5.991% | 7.617% | 5.577%
| PDM3 |  | -0.4266% | 11.8% | -1.619% | -1.47% | 9.859% | 7.474% | -9.221% | -6.687% | 2.826% | -14.74%
| Z-Score (Absolute) |  | 0.05 | 1.23 | 0.06 | 0.05 | 1.04 | 0.81 | 0.8 | 0.55 | 0.36 | 1.33
| Analytical results for S in OREAS 349 (Certified Value 28.56 wt.%) | [17 empty] | Certified
S | Round | Replicate | Lab | Lab | Lab | Lab | Lab | Lab | Lab | Lab | Lab | Lab | Lab | Lab | Lab | Lab | Lab | Lab | 1
| No | No | 2.01 | 2.02 | 2.03 | 2.04 | 2.05 | 2.06 | 2.07 | 2.08 | 2.09 | 2.10 | 2.11 | 2.12 | 2.13 | 2.14 | 2.15 | 2.16 | wt.%
|  |  | 4A*OES | 4A*OES | 4A*OES | 4A*OES | 4A*OES/AAS | 4A*OES/AAS | 4A*OES | 4A*OES | 4A*OES | 4A*OES | 4A*OES/MS | 4A*MS | 4A*OES | 4A*OES | 4A*OES | 4A*OES/AAS | 2
3
| 1 | 1 | 28.86 | 27.14 | 28.7 | 30.9249 | 29 | 28.6 | 28.4 | 29.8 | > 10 | 26.01 | > 10 | 29.496 | 29.3802 | 25.5031 | 28.8 | 28.3 | 1
| 1 | 2 | 29.59 | 26.78 | 28.6 | 30.8567 | 29.3 | 28.4 | 28.1 | 29.6 | > 10 | 26.49 | > 10 | 30.6043 | 29.5481 | 25.6233 | 28.6 | 27.4 | 0
| 1 | 3 | 29.83 | 27.71 | 28.5 | 30.9649 | 27.3 | 28.5 | 28.1 | 29.8 | > 10 | 26.96 | > 10 | 30.1327 | 28.9824 | 26.316 | 28.9 | 28.3 | 16
| 1 | 4 | 28.87 | 27.36 | 28.4 | 30.5742 | 29.6 | 29.1 | 28.1 | 29.3 | > 10 | 26.55 | > 10 | 30.3426 | 29.9033 | 26.6093 | 28.4 | 27.9 | 28.5606
| 1 | 5 | 29.88 | 26.48 | 28.7 | 30.6676 | 29.2 | 28 | 28.4 | 30 | > 10 | 26.74 | > 10 | 30.1724 | 29.61 | 25.5984 | 28.3 | 27.7 | 43
| 1 | 6 | 29.29 | 26.47 | 28.7 | 30.703 | 29.2 | 28.2 | 28.2 | 29.9 | > 10 | 25.9 | > 10 | 29.6021 | 29.5921 | 26.7095 | 28.3 | 27.2
| Mean |  | 29.3867 | 26.99 | 28.6 | 30.7819 | 28.9333 | 28.4667 | 28.2167 | 29.7333 |  | 26.4417 |  | 30.0584 | 29.5027 | 26.0599 | 28.55 | 27.8
| Median |  | 29.44 | 26.96 | 28.65 | 30.7798 | 29.2 | 28.45 | 28.15 | 29.8 |  | 26.52 |  | 30.1526 | 29.5701 | 25.9697 | 28.5 | 27.8
| Std Dev. |  | 0.45496 | 0.50048 | 0.12649 | 0.15618 | 0.82381 | 0.37771 | 0.1472 | 0.25033 |  | 0.41267 |  | 0.42937 | 0.30587 | 0.54829 | 0.25884 | 0.45607
| Rel.Std.Dev. |  | 1.548% | 1.854% | 0.4423% | 0.5074% | 2.847% | 1.327% | 0.5217% | 0.8419% |  | 1.561% |  | 1.428% | 1.037% | 2.104% | 0.9066% | 1.641%
| PDM3 |  | 2.892% | -5.499% | 0.1381% | 7.778% | 1.305% | -0.3288% | -1.204% | 4.106% |  | -7.419% |  | 5.244% | 3.299% | -8.756% | -0.03698% | -2.663%
| Z-Score (Absolute) |  | 0.63 | 1.23 | 0.02 | 1.71 | 0.28 | 0.08 | 0.28 | 0.9 | NA | 1.65 | NA | 1.15 | 0.72 | 1.95 | 0.02 | 0.6
| Analytical results for Sb in OREAS 349 (Certified Value 689 ppm) | [17 empty] | Certified
Sb | Round | Replicate | Lab | Lab | Lab | Lab | Lab | Lab | Lab | Lab | Lab | Lab | Lab | Lab | Lab | Lab | Lab | Lab | 1
| No | No | 2.01 | 2.02 | 2.03 | 2.04 | 2.05 | 2.06 | 2.07 | 2.08 | 2.09 | 2.10 | 2.11 | 2.12 | 2.13 | 2.14 | 2.15 | 2.16 | ppm
|  |  | 4A*MS | 4A*MS | 4A*MS | 4A*MS | 4A*OES/MS | 4A*OES | 4A*OES | 4A*OES/MS | 4A*OES | 4A*OES/MS | 4A*OES/MS | 4A*MS | 4A*OES | 4A*MS | 4A*OES | 4A*OES/MS | 0
0
| 1 | 1 | 731.18 | 734.1 | 704 | 758.99 | 675 | 688 | 730 | 446 | 627 | 707.3 | 615.3 | 651.98 | 740.4276 | 605.1249 | 720 | 659 | 1
| 1 | 2 | 719.57 | 727.6 | 702 | 756.792 | 717 | 695 | 720 | > 500 | 631 | 698.39 | 596.1 | 661.14 | 723.9118 | 611.6004 | 700 | 658 | 0
| 1 | 3 | 727.58 | 734.6 | 718 | 761.746 | 699 | 700 | 730 | > 500 | 634 | 710.79 | 595.3 | 651.59 | 741.6278 | 599.6758 | 760 | 727 | 16
| 1 | 4 | 713.21 | 725.7 | 702 | 754.769 | 703 | 712 | 720 | 339 | 635 | 712.34 | 610.1 | 654.96 | 712.7554 | 593.8961 | 700 | 657 | 688.9475
| 1 | 5 | 714.52 | 727 | 705 | 757.315 | 706 | 674 | 720 | 495 | 631 | 708.86 | 614.5 | 656.94 | 732.7973 | 621.2131 | 700 | 668 | 44
| 1 | 6 | 726.14 | 724.3 | 705 | 751.549 | 675 | 687 | 710 | 471 | 631 | 705.69 | 622.3 | 662.43 | 729.9411 | 618.0358 | 700 | 676
| Mean |  | 722.0333 | 728.8833 | 706 | 756.8602 | 695.8333 | 692.6667 | 721.6667 | 437.75 | 631.5 | 707.2283 | 608.9333 | 656.5067 | 730.2435 | 608.2577 | 713.3333 | 674.1667
| Median |  | 722.855 | 727.3 | 704.5 | 757.0535 | 701 | 691.5 | 720 | 458.5 | 631 | 708.08 | 612.3 | 655.95 | 731.3692 | 608.3626 | 700 | 663.5
| Std Dev. |  | 7.371 | 4.387 | 6.0332 | 3.4986 | 17.2095 | 12.9254 | 7.5277 | 68.8059 | 2.8107 | 4.9389 | 10.9737 | 4.5563 | 10.8246 | 10.624 | 24.2212 | 26.9029
| Rel.Std.Dev. |  | 1.021% | 0.6019% | 0.8546% | 0.4623% | 2.473% | 1.866% | 1.043% | 15.72% | 0.4451% | 0.6983% | 1.802% | 0.694% | 1.482% | 1.747% | 3.395% | 3.991%
| PDM3 |  | 4.802% | 5.797% | 2.475% | 9.857% | 0.9995% | 0.5398% | 4.749% | -36.46% | -8.338% | 2.653% | -11.61% | -4.709% | 5.994% | -11.71% | 3.54% | -2.145%
| Z-Score (Absolute) |  | 0.52 | 0.69 | 0.13 | 1.38 | 0.13 | 0.2 | 0.51 | 6.49 | 1.71 | 0.16 | 2.27 | 1.09 | 0.72 | 2.28 | 0.31 | 0.66
| Analytical results for Sc in OREAS 349 (Certified Value 1.54 ppm) | [17 empty] | Certified
Sc | Round | Replicate | Lab | Lab | Lab | Lab | Lab | Lab | Lab | Lab | Lab | Lab | Lab | Lab | Lab | Lab |  |  | 1
| No | No | 2.01 | 2.03 | 2.04 | 2.05 | 2.06 | 2.07 | 2.08 | 2.09 | 2.10 | 2.11 | 2.13 | 2.14 | 2.15 | 2.16 |  |  | ppm
|  |  | 4A*MS | 4A*OES | 4A*OES | 4A*OES/MS | 4A*OES | 4A*OES | 4A*OES/MS | 4A*OES | 4A*OES/MS | 4A*OES/MS | 4A*OES | 4A*MS | 4A*OES | 4A*OES/MS |  |  | 2
3
| 1 | 1 | 1.7 | 1 | < 5 | 1.5 | < 1 | < 1 | 2 | < 5 | 1.5 | 2 | 1.6712 | 1.3958 | < 1 | 1.4 |  |  | 1
| 1 | 2 | 1.7 | 1 | < 5 | 1.6 | < 1 | < 1 | 2 | < 5 | 1.5 | 2.1 | 1.6701 | 1.4275 | < 1 | 1.4 |  |  | 10
| 1 | 3 | 1.7 | 1 | < 5 | 1.4 | < 1 | < 1 | 2 | < 5 | 1.5 | 2.1 | 1.7081 | 1.4142 | < 1 | 1.5 |  |  | 16
| 1 | 4 | 1.7 | 1 | < 5 | 1.5 | < 1 | < 1 | 2 | < 5 | 1.5 | 2.1 | 1.7593 | 1.442 | < 1 | 1.3 |  |  | 1.5385
| 1 | 5 | 1.7 | 1 | < 5 | 1.5 | < 1 | < 1 | 2 | < 5 | 1.5 | 2 | 1.6564 | 1.4265 | < 1 | 1.4 |  |  | 45
| 1 | 6 | 1.7 | 1 | < 5 | 1.5 | < 1 | < 1 | 2 | < 5 | 1.5 | 2.1 | 1.4884 | 1.501 | < 1 | 1.5
| Mean |  | 1.7 | 1 |  | 1.5 |  |  | 2 |  | 1.5 | 2.0667 | 1.6589 | 1.4345 |  | 1.4167
| Median |  | 1.7 | 1 |  | 1.5 |  |  | 2 |  | 1.5 | 2.1 | 1.6706 | 1.427 |  | 1.4
| Std Dev. |  | 0 | 0 |  | 0.063246 |  |  | 0 |  | 0 | 0.05164 | 0.091497 | 0.036067 |  | 0.075277
| Rel.Std.Dev. |  | 0% | 0% |  | 4.216% |  |  | 0% |  | 0% | 2.499% | 5.515% | 2.514% |  | 5.314%
| PDM3 |  | 10.5% | -35% |  | -2.501% |  |  | 30% |  | -2.501% | 34.33% | 7.829% | -6.759% |  | -7.918%
| Z-Score (Absolute) |  | 0.35 | NA | 1.76 | 0 | 1.76 | 1.76 | NA | 1.76 | 0 | 1 | 0.28 | 0.12 | 1.76 | 0.15
Results from laboratories 3 and 8 were removed due to their 1 ppm reading resolution.
| Analytical results for Se in OREAS 349 (Certified Value 27.1 ppm) | [17 empty] | Certified
Se | Round | Replicate | Lab | Lab | Lab | Lab | Lab | Lab | Lab | Lab | Lab | Lab | Lab | [5 empty] | 1
| No | No | 2.01 | 2.02 | 2.03 | 2.05 | 2.08 | 2.09 | 2.10 | 2.12 | 2.13 | 2.14 | 2.16 | [5 empty] | ppm
|  |  | 4A*MS | 4A*MS | 4A*MS | 4A*OES/MS | 4A*OES/MS | 4A*OES | 4A*OES/MS | 4A*MS | 4A*OES | 4A*MS | 4A*OES/MS | [5 empty] | 1
1
| 1 | 1 | 31 | 30 | 26 | 47 | 56.9 | 21 | 32.3 | 26.06 | 27.6871 | 20.9248 | 45 | [5 empty] | 1
| 1 | 2 | 31 | 33 | 28 | 50 | 55.2 | 21 | 31.7 | 26.37 | 27.7234 | 20.3466 | 43 | [5 empty] | 11
| 1 | 3 | 30.2 | 28 | 26 | 48 | 54.7 | 21 | 32.9 | 26 | 28.9272 | 21.8873 | 48 | [5 empty] | 16
| 1 | 4 | 30 | 28 | 26 | 50 | 59.4 | 21 | 31.9 | 31.55 | 28.6223 | 21.2335 | 44 | [5 empty] | 27.0841
| 1 | 5 | 30.9 | 29 | 26 | 48 | 55.7 | 21 | 32.7 | 29.86 | 28.2647 | 22.0958 | 45 | [5 empty] | 46
| 1 | 6 | 30.7 | 28 | 25 | 48 | 58.7 | 21 | 32 | 29.36 | 29.4623 | 21.7596 | 46
| Mean |  | 30.6333 | 29.3333 | 26.1667 | 48.5 | 56.7667 | 21 | 32.25 | 28.2 | 28.4479 | 21.3746 | 45.1667
| Median |  | 30.8 | 28.5 | 26 | 48 | 56.3 | 21 | 32.15 | 27.865 | 28.4435 | 21.4966 | 45
| Std Dev. |  | 0.43205 | 1.9664 | 0.98319 | 1.2247 | 1.9263 | 0 | 0.47223 | 2.3703 | 0.69664 | 0.66485 | 1.7224
| Rel.Std.Dev. |  | 1.41% | 6.704% | 3.757% | 2.525% | 3.393% | 0% | 1.464% | 8.405% | 2.449% | 3.11% | 3.813%
| PDM3 |  | 13.1% | 8.305% | -3.387% | 79.07% | 109.6% | -22.46% | 19.07% | 4.12% | 5.035% | -21.08% | 66.76%
| Z-Score (Absolute) |  | 0.28 | 0 | 0.67 | 4.08 | 5.84 | 1.77 | 0.62 | 0.24 | 0.19 | 1.69 | 3.37
| Analytical results for Sm in OREAS 349 (Certified Value 0.98 ppm) | [17 empty] | Certified
Sm | Round | Replicate | 2.01: Lab; 2.03: Lab; 2.04: Lab; 2.05: Lab; 2.06: Lab; 2.07: Lab |  |  | 1
| No | No | 2.01: 2.01; 2.03: 2.02; 2.04: 2.04; 2.05: 2.08; 2.06: 2.10; 2.07: 2.14 |  |  | ppm
|  |  | 2.01: 4A*MS; 2.03: 4A*MS; 2.04: 4A*MS; 2.05: 4A*OES/MS; 2.06: 4A*OES/MS; 2.07: 4A*MS |  |  | 2
3
| 1 | 1 | 2.01: 1; 2.03: 1.1; 2.04: 0.82722; 2.05: 1.3; 2.06: 1; 2.07: 0.88892 |  |  | 1
| 1 | 2 | 2.01: 1.1; 2.03: 1.3; 2.04: 0.98643; 2.05: 1.3; 2.06: 1; 2.07: 0.91347 |  |  | 0
| 1 | 3 | 2.01: 1; 2.03: 0.9; 2.04: 0.90937; 2.05: 0.9; 2.06: 1; 2.07: 0.90946 |  |  | 16
| 1 | 4 | 2.01: 1.1; 2.03: 1; 2.04: 1.0634; 2.05: 1.2; 2.06: 1; 2.07: 0.906 |  |  | 0.97544
| 1 | 5 | 2.01: 1.1; 2.03: 0.8; 2.04: 1.0583; 2.05: 1.4; 2.06: 1; 2.07: 0.90003 |  |  | 47
| 1 | 6 | 2.01: 1; 2.03: 1; 2.04: 0.93502; 2.05: 1.1; 2.06: 1; 2.07: 0.90566
| Mean |  | 2.01: 1.05; 2.03: 1.0167; 2.04: 0.96329; 2.05: 1.2; 2.06: 1; 2.07: 0.90392
| Median |  | 2.01: 1.05; 2.03: 1; 2.04: 0.96073; 2.05: 1.25; 2.06: 1; 2.07: 0.90583
| Std Dev. |  | 2.01: 0.054772; 2.03: 0.17224; 2.04: 0.091439; 2.05: 0.17889; 2.06: 0; 2.07: 0.0085968
| Rel.Std.Dev. |  | 2.01: 5.216%; 2.03: 16.94%; 2.04: 9.492%; 2.05: 14.91%; 2.06: 0%; 2.07: 0.9511%
| PDM3 |  | 2.01: 7.643%; 2.03: 4.226%; 2.04: -1.246%; 2.05: 23.02%; 2.06: 2.518%; 2.07: -7.332%
| Z-Score (Absolute) |  | 2.01: 0.65; 2.03: 0.13; 2.04: 0.7; 2.05: 2.98; 2.06: 0.13; 2.07: 1.62
| Analytical results for Sn in OREAS 349 (Certified Value 11.3 ppm) | [17 empty] | Certified
Sn | Round | Replicate | Lab | Lab | Lab | Lab | Lab | Lab | Lab | Lab | Lab | Lab | Lab | [5 empty] | 1
| No | No | 2.01 | 2.02 | 2.03 | 2.05 | 2.08 | 2.09 | 2.10 | 2.11 | 2.13 | 2.14 | 2.16 | [5 empty] | ppm
|  |  | 4A*MS | 4A*MS | 4A*MS | 4A*OES/MS | 4A*OES/MS | 4A*OES | 4A*OES/MS | 4A*OES/MS | 4A*OES | 4A*MS | 4A*OES/MS | [5 empty] | 1
2
| 1 | 1 | 10.8 | 13 | 12.4 | 9.9 | 11 | 12 | 10.4 | 12.7 | 11.1889 | 9.5493 | 11.1 | [5 empty] | 1
| 1 | 2 | 11.5 | 12 | 12.1 | 10.7 | 11 | 13 | 10.4 | 13.1 | 11.0291 | 9.5681 | 10.5 | [5 empty] | 12
| 1 | 3 | 11 | 14 | 12.4 | 12 | 11 | 12 | 11 | 13.5 | 11.3584 | 9.6364 | 9.9 | [5 empty] | 16
| 1 | 4 | 13 | 5 | 12.4 | 10.7 | 12 | 12 | 10.5 | 11.7 | 11.3749 | 9.6301 | 10.6 | [5 empty] | 11.334
| 1 | 5 | 11.2 | 16 | 11.4 | 10.2 | 11 | 13 | 10.8 | 13.4 | 12.0197 | 9.9331 | 10.6 | [5 empty] | 48
| 1 | 6 | 11.5 | 12 | 12.5 | 10.3 | 12 | 12 | 10.7 | 13.4 | 11.9771 | 9.8528 | 10.9
| Mean |  | 11.5 | 12 | 12.2 | 10.6333 | 11.3333 | 12.3333 | 10.6333 | 12.9667 | 11.4914 | 9.695 | 10.6
| Median |  | 11.35 | 12.5 | 12.4 | 10.5 | 11 | 12 | 10.6 | 13.25 | 11.3666 | 9.6333 | 10.6
| Std Dev. |  | 0.78486 | 3.7417 | 0.41473 | 0.73666 | 0.5164 | 0.5164 | 0.24221 | 0.68605 | 0.41268 | 0.15909 | 0.40988
| Rel.Std.Dev. |  | 6.825% | 31.18% | 3.399% | 6.928% | 4.556% | 4.187% | 2.278% | 5.291% | 3.591% | 1.641% | 3.867%
| PDM3 |  | 1.464% | 5.876% | 7.64% | -6.182% | -0.006215% | 8.817% | -6.182% | 14.4% | 1.388% | -14.46% | -6.476%
| Z-Score (Absolute) |  | 0.01 | NA | 0.56 | 0.67 | NA | 0.66 | 0.67 | 1.16 | 0 | 1.41 | 0.7
Results from laboratories 2 and 8 were removed due to their 1 ppm reading resolution.
| Analytical results for Sr in OREAS 349 (Certified Value 41.2 ppm) | [17 empty] | Certified
Sr | Round | Replicate | Lab | Lab | Lab | Lab | Lab | Lab | Lab | Lab | Lab | Lab | Lab | Lab | Lab | Lab | Lab |  | 1
| No | No | 2.01 | 2.02 | 2.03 | 2.04 | 2.05 | 2.06 | 2.07 | 2.08 | 2.09 | 2.10 | 2.11 | 2.13 | 2.14 | 2.15 | 2.16 |  | ppm
|  |  | 4A*MS | 4A*MS | 4A*MS | 4A*OES | 4A*OES/MS | 4A*OES | 4A*OES | 4A*OES/MS | 4A*OES | 4A*OES/MS | 4A*OES/MS | 4A*OES | 4A*MS | 4A*OES | 4A*OES/MS |  | 1
1
| 1 | 1 | 45 | 52.3 | 46.7 | 46.7387 | 39.4 | 43 | < 100 | 22.8 | 30 | 33 | 40 | 44.5509 | 37.5915 | < 100 | 39.5 |  | 1
| 1 | 2 | 44 | 50.9 | 47.3 | 48.8708 | 42 | 43 | < 100 | 24.5 | 29 | 30 | 38 | 43.6107 | 37.4868 | < 100 | 41.5 |  | 0
| 1 | 3 | 45 | 50.4 | 47.4 | 45.1628 | 39.6 | 44 | < 100 | 26.7 | 29 | 33 | 38 | 45.1681 | 38.3242 | < 100 | 45.8 |  | 16
| 1 | 4 | 43 | 10 | 46.6 | 42.6393 | 41.9 | 44 | < 100 | 21 | 29 | 32 | 40 | 43.7881 | 37.8888 | < 100 | 37.4 |  | 41.1804
| 1 | 5 | 44 | 49.6 | 46.8 | 42.3612 | 40.1 | 43 | < 100 | 21.6 | 30 | 31 | 40 | 45.2391 | 38.4402 | < 100 | 40.2 |  | 49
| 1 | 6 | 45 | 49.2 | 47.1 | 42.8659 | 41.5 | 42 | < 100 | 21.8 | 31 | 30 | 39 | 43.729 | 37.2497 | < 100 | 42.6
| Mean |  | 44.3333 | 43.7333 | 46.9833 | 44.7731 | 40.75 | 43.1667 |  | 23.0667 | 29.6667 | 31.5 | 39.1667 | 44.3476 | 37.8302 |  | 41.1667
| Median |  | 44.5 | 50 | 46.95 | 44.0144 | 40.8 | 43 |  | 22.3 | 29.5 | 31.5 | 39.5 | 44.1695 | 37.7402 |  | 40.85
| Std Dev. |  | 0.8165 | 16.5616 | 0.33116 | 2.6387 | 1.1845 | 0.75277 |  | 2.1612 | 0.8165 | 1.3784 | 0.98319 | 0.74135 | 0.47571 |  | 2.8821
| Rel.Std.Dev. |  | 1.842% | 37.87% | 0.7048% | 5.894% | 2.907% | 1.744% |  | 9.369% | 2.752% | 4.376% | 2.51% | 1.672% | 1.257% |  | 7.001%
| PDM3 |  | 7.657% | 6.199% | 14.09% | 8.724% | -1.045% | 4.823% |  | -43.99% | -27.96% | -23.51% | -4.89% | 7.691% | -8.135% |  | -0.03325%
| Z-Score (Absolute) |  | 0.21 | 0.1 | 0.67 | 0.28 | 0.43 | 0 | 1.21 | 3.55 | 2.39 | 2.06 | 0.71 | 0.21 | 0.94 | 1.21 | 0.35
| Analytical results for Ta in OREAS 349 (Certified Value 0.082 ppm) | [17 empty] | Certified
Ta | Round | Replicate | Lab | Lab | Lab | Lab | Lab | Lab | Lab | Lab | Lab | Lab | [6 empty] | 1
| No | No | 2.01 | 2.02 | 2.03 | 2.05 | 2.08 | 2.09 | 2.10 | 2.11 | 2.13 | 2.16 | [6 empty] | ppm
|  |  | 4A*MS | 4A*MS | 4A*MS | 4A*OES/MS | 4A*OES/MS | 4A*OES | 4A*OES/MS | 4A*OES/MS | 4A*OES | 4A*OES/MS | [6 empty] | 3
3
| 1 | 1 | 0.1 |  | 0.07 | 0.07 | < 0.1 | 5 | < 0.1 | 0.2 | 0.07144 | 0.07 | [6 empty] | 1
| 1 | 2 | 0.1 |  | 0.08 | 0.08 | < 0.1 | 5 | < 0.1 | 0.1 | 0.073474 | 0.07 | [6 empty] | 13
| 1 | 3 | 0.1 | 0.2 | 0.08 | 0.08 | < 0.1 | 5 | < 0.1 | 0.1 | 0.072896 | 0.06 | [6 empty] | 16
| 1 | 4 | 0.1 |  | 0.08 | 0.07 | < 0.1 | 5 | < 0.1 | 0.2 | 0.068813 | 0.06 | [6 empty] | 0.081826
| 1 | 5 | 0.1 |  | 0.08 | 0.07 | < 0.1 | 5 | < 0.1 | 0.1 | 0.075368 | 0.07 | [6 empty] | 50
| 1 | 6 | < 0.1 | 0.1 | 0.08 | 0.07 | < 0.1 | 5 | < 0.1 | 0.1 | 0.073755 | 0.07
| Mean |  | 2.01: 0.1; 2.02: 0.15; 2.03: 0.078333; 2.04: 0.073333; 2.06: 5; 2.08: 0.13333; 2.09: 0.072624; 2.10: 0.066667
| Median |  | 2.01: 0.1; 2.02: 0.15; 2.03: 0.08; 2.04: 0.07; 2.06: 5; 2.08: 0.1; 2.09: 0.073185; 2.10: 0.07
| Std Dev. |  | 2.01: 0; 2.02: 0.070711; 2.03: 0.0040825; 2.04: 0.005164; 2.06: 0; 2.08: 0.05164; 2.09: 0.0022596; 2.10: 0.005164
| Rel.Std.Dev. |  | 2.01: 0%; 2.02: 47.14%; 2.03: 5.212%; 2.04: 7.042%; 2.06: 0%; 2.08: 38.73%; 2.09: 3.111%; 2.10: 7.746%
| PDM3 |  | 2.01: 22.21%; 2.02: 83.32%; 2.03: -4.269%; 2.04: -10.38%; 2.06: 6011%; 2.08: 62.95%; 2.09: -11.25%; 2.10: -18.53%
| Z-Score (Absolute) |  | 0.51 | 2.4 | 0.08 | 0.08 | 0.84 | 159.38 | 0.84 | 1.86 | 0.1 | 0.3
| Analytical results for Tb in OREAS 349 (Indicative Value 0.1 ppm) | [17 empty] | Indicative
Tb | Round | Replicate | 2.01: Lab; 2.02: Lab; 2.03: Lab; 2.04: Lab; 2.05: Lab |  | 1
| No | No | 2.01: 2.01; 2.02: 2.02; 2.03: 2.08; 2.04: 2.10; 2.05: 2.14 |  | ppm
|  |  | 2.01: 4A*MS; 2.02: 4A*MS; 2.03: 4A*OES/MS; 2.04: 4A*OES/MS; 2.05: 4A*MS |  | 2
2
| 1 | 1 | 2.01: 0.1; 2.02: 0.11; 2.03: 0.1; 2.04: < 0.1; 2.05: 0.10614 |  | 1
| 1 | 2 | 2.01: 0.1; 2.02: 0.1; 2.03: 0.1; 2.04: < 0.1; 2.05: 0.10795 |  | 4
| 1 | 3 | 2.01: 0.1; 2.02: 0.11; 2.03: 0.2; 2.04: < 0.1; 2.05: 0.10693 |  | 16
| 1 | 4 | 2.01: 0.2; 2.02: 0.13; 2.03: 0.1; 2.04: < 0.1; 2.05: 0.10694 |  | 0.10454
| 1 | 5 | 2.01: 0.1; 2.02: 0.1; 2.03: 0.1; 2.04: < 0.1; 2.05: 0.11115 |  | 10
| 1 | 6 | 2.01: 0.1; 2.02: 0.11; 2.03: 0.1; 2.04: < 0.1; 2.05: 0.1098
| Mean |  | 2.01: 0.11667; 2.02: 0.11; 2.03: 0.11667; 2.05: 0.10815
| Median |  | 2.01: 0.1; 2.02: 0.11; 2.03: 0.1; 2.05: 0.10745
| Std Dev. |  | 2.01: 0.040825; 2.02: 0.010954; 2.03: 0.040825; 2.05: 0.001937
| Rel.Std.Dev. |  | 2.01: 34.99%; 2.02: 9.959%; 2.03: 34.99%; 2.05: 1.791%
| PDM3 |  | 2.01: 11.6%; 2.02: 5.225%; 2.03: 11.6%; 2.05: 3.457%
| Z-Score (Absolute) |  | 2.01: 0.67; 2.02: 0; 2.03: 0.67; 2.04: 6.07; 2.05: 0.19
| Analytical results for Te in OREAS 349 (Certified Value 1.79 ppm) | [17 empty] | Certified
Te | Round | Replicate | Lab | Lab | Lab | Lab | Lab | Lab | Lab | Lab | Lab | Lab | Lab | Lab | Lab |  |  |  | 1
| No | No | 2.01 | 2.02 | 2.03 | 2.04 | 2.05 | 2.08 | 2.09 | 2.10 | 2.11 | 2.12 | 2.13 | 2.14 | 2.16 |  |  |  | ppm
|  |  | 4A*MS | 4A*MS | 4A*MS | 4A*MS | 4A*OES/MS | 4A*OES/MS | 4A*OES | 4A*OES/MS | 4A*OES/MS | 4A*MS | 4A*OES | 4A*MS | 4A*OES/MS |  |  |  | 2
2
| 1 | 1 | 1.91 | 1.7 | 1.7 | 1.7937 | 1.92 | 1 | 15 | 1.77 | 2.5 | 0.34 | 1.7024 | 1.4565 | 1.96 |  |  |  | 1
| 1 | 2 | 1.73 | 1.7 | 1.7 | 1.6882 | 2.1 | 1.2 | 15 | 1.89 | 2.7 | < 0.03 | 1.9144 | 1.4747 | 1.82 |  |  |  | 15
| 1 | 3 | 1.72 | 1.6 | 1.7 | 1.4717 | 2.1 | 1.1 | 14 | 1.81 | 3.2 | 0.09 | 1.975 | 1.4342 | 1.84 |  |  |  | 16
| 1 | 4 | 2.37 | 1.8 | 1.7 | 1.5772 | 2.13 | 1.3 | 14 | 1.91 | 2.7 | 0.68 | 1.9284 | 1.4102 | 1.78 |  |  |  | 1.7864
| 1 | 5 | 1.91 | 1.5 | 1.7 | 1.5124 | 2.07 | 1.1 | 14 | 1.83 | 2.5 | < 0.03 | 1.9543 | 1.4155 | 1.77 |  |  |  | 51
| 1 | 6 | 2.07 | 1.8 | 1.7 | 1.5124 | 2.11 | 0.9 | 14 | 1.84 | 2.8 | < 0.03 | 1.8749 | 1.3501 | 1.95
| Mean |  | 1.9517 | 1.6833 | 1.7 | 1.5926 | 2.0717 | 1.1 | 14.3333 | 1.8417 | 2.7333 | 0.37 | 1.8916 | 1.4235 | 1.8533
| Median |  | 1.91 | 1.7 | 1.7 | 1.5448 | 2.1 | 1.1 | 14 | 1.835 | 2.7 | 0.34 | 1.9214 | 1.4248 | 1.83
| Std Dev. |  | 0.24302 | 0.1169 | 0 | 0.12434 | 0.07679 | 0.14142 | 0.5164 | 0.051543 | 0.2582 | 0.29614 | 0.098838 | 0.043484 | 0.082865
| Rel.Std.Dev. |  | 12.45% | 6.945% | 0% | 7.807% | 3.707% | 12.86% | 3.603% | 2.799% | 9.446% | 80.04% | 5.225% | 3.055% | 4.471%
| PDM3 |  | 9.252% | -5.769% | -4.836% | -10.85% | 15.97% | -38.42% | 702.4% | 3.094% | 53.01% | -79.29% | 5.887% | -20.31% | 3.747%
| Z-Score (Absolute) |  | 0.68 | 0.33 | 0.27 | 0.67 | 1.13 | 2.52 | NA | 0.27 | 3.62 | 5.93 | 0.45 | 1.3 | 0.31
Results from laboratory 9 were removed due to their 1 ppm reading resolution.
| Analytical results for Th in OREAS 349 (Certified Value 1.55 ppm) | [17 empty] | Certified
Th | Round | Replicate | Lab | Lab | Lab | Lab | Lab | Lab | Lab | Lab | Lab | Lab | Lab | Lab |  |  |  |  | 1
| No | No | 2.01 | 2.02 | 2.03 | 2.04 | 2.05 | 2.06 | 2.08 | 2.10 | 2.11 | 2.13 | 2.14 | 2.16 |  |  |  |  | ppm
|  |  | 4A*MS | 4A*MS | 4A*MS | 4A*MS | 4A*OES/MS | 4A*OES | 4A*OES/MS | 4A*OES/MS | 4A*OES/MS | 4A*OES | 4A*MS | 4A*OES/MS |  |  |  |  | 2
2
| 1 | 1 | 1.4 | 2 | 1.85 | 1.939 | 1.52 | < 20 | 1.3 | 0.9 | 2.5 | 1.8414 | 1.5175 | 1.47 |  |  |  |  | 1
| 1 | 2 | 1.3 | 2 | 1.81 | 2.018 | 1.62 | < 20 | 1.4 | 0.9 | 2.5 | 1.7065 | 1.5153 | 1.67 |  |  |  |  | 0
| 1 | 3 | 1.3 | 1.9 | 1.81 | 1.8572 | 1.55 | < 20 | 1.4 | 1.1 | 2.5 | 1.7161 | 1.4665 | 1.4 |  |  |  |  | 16
| 1 | 4 | 1.6 | 2 | 1.83 | 1.7225 | 1.62 | < 20 | 1.4 | 1 | 2.6 | 1.561 | 1.4848 | 1.42 |  |  |  |  | 1.5529
| 1 | 5 | 1.3 | 1.9 | 1.81 | 1.6676 | 1.57 | < 20 | 1.3 | 0.9 | 2.5 | 1.6363 | 1.4822 | 1.45 |  |  |  |  | 52
| 1 | 6 | 1.5 | 2 | 1.83 | 1.6908 | 1.58 | < 20 | 1.2 | 0.9 | 2.4 | 1.4905 | 1.5298 | 1.62
| Mean |  | 1.4 | 1.9667 | 1.8233 | 1.8158 | 1.5767 |  | 1.3333 | 0.95 | 2.5 | 1.6586 | 1.4994 | 1.505
| Median |  | 1.35 | 2 | 1.82 | 1.7898 | 1.575 |  | 1.35 | 0.9 | 2.5 | 1.6714 | 1.5001 | 1.46
| Std Dev. |  | 0.12649 | 0.05164 | 0.01633 | 0.14427 | 0.039328 |  | 0.08165 | 0.083666 | 0.063246 | 0.12433 | 0.024879 | 0.11221
| Rel.Std.Dev. |  | 9.035% | 2.626% | 0.8956% | 7.945% | 2.494% |  | 6.124% | 8.807% | 2.53% | 7.496% | 1.659% | 7.455%
| PDM3 |  | -9.845% | 26.65% | 17.42% | 16.93% | 1.532% |  | -14.14% | -38.82% | 60.99% | 6.809% | -3.447% | -3.084%
| Z-Score (Absolute) |  | 0.69 | 1.11 | 0.66 | 0.63 | 0.13 | 26.7 | 0.91 | 2.13 | 2.81 | 0.13 | 0.38 | 0.36
| Analytical results for Ti in OREAS 349 (Certified Value 0.04 wt.%) | [17 empty] | Certified
Ti | Round | Replicate | Lab | Lab | Lab | Lab | Lab | Lab | Lab | Lab | Lab | Lab | Lab | Lab | Lab |  |  |  | 1
| No | No | 2.01 | 2.02 | 2.03 | 2.04 | 2.05 | 2.06 | 2.08 | 2.09 | 2.10 | 2.11 | 2.13 | 2.14 | 2.16 |  |  |  | wt.%
|  |  | 4A*MS | 4A*OES | 4A*OES | 4A*OES | 4A*OES/MS | 4A*OES | 4A*OES/MS | 4A*OES | 4A*OES/MS | 4A*OES/MS | 4A*OES | 4A*MS | 4A*OES/MS |  |  |  | 3
3
| 1 | 1 | 0.041 | 0.0385 | 0.0404 | 0.036771 | 0.04 | 0.04 | 0.0441 | 0.03 | 0.046 | 0.042 | 0.041567 | 0.036026 | 0.038 |  |  |  | 1
| 1 | 2 | 0.04 | 0.0388 | 0.0411 | 0.037566 | 0.042 | 0.04 | 0.0458 | 0.03 | 0.044 | 0.042 | 0.04091 | 0.03595 | 0.038 |  |  |  | 0
| 1 | 3 | 0.041 | 0.0375 | 0.0406 | 0.037197 | 0.04 | 0.04 | 0.0453 | 0.03 | 0.043 | 0.041 | 0.041761 | 0.03542 | 0.041 |  |  |  | 16
| 1 | 4 | 0.039 | 0.0378 | 0.0405 | 0.03694 | 0.043 | 0.04 | 0.0441 | 0.03 | 0.044 | 0.042 | 0.04158 | 0.035221 | 0.038 |  |  |  | 0.040292
| 1 | 5 | 0.04 | 0.037 | 0.0406 | 0.036281 | 0.042 | 0.04 | 0.0434 | 0.03 | 0.043 | 0.039 | 0.041782 | 0.035761 | 0.039 |  |  |  | 53
| 1 | 6 | 0.041 | 0.0383 | 0.0413 | 0.036909 | 0.042 | 0.04 | 0.0452 | 0.03 | 0.045 | 0.04 | 0.042119 | 0.035969 | 0.039
| Mean |  | 0.040333 | 0.037983 | 0.04075 | 0.036944 | 0.0415 | 0.04 | 0.04465 | 0.03 | 0.044167 | 0.041 | 0.04162 | 0.035725 | 0.038833
| Median |  | 0.0405 | 0.03805 | 0.0406 | 0.036925 | 0.042 | 0.04 | 0.04465 | 0.03 | 0.044 | 0.0415 | 0.04167 | 0.035856 | 0.0385
| Std Dev. |  | 0.0008165 | 0.00067355 | 0.00036194 | 0.0004291 | 0.0012247 | 0 | 0.00091815 | 0 | 0.001169 | 0.0012649 | 0.00040107 | 0.00033136 | 0.001169
| Rel.Std.Dev. |  | 2.024% | 1.773% | 0.8882% | 1.161% | 2.951% | 0% | 2.056% | 0% | 2.647% | 3.085% | 0.9636% | 0.9275% | 3.01%
| PDM3 |  | 0.1023% | -5.73% | 1.136% | -8.31% | 2.998% | -0.725% | 10.82% | -25.54% | 9.616% | 1.757% | 3.295% | -11.34% | -3.62%
| Z-Score (Absolute) |  | 0 | 1.06 | 0.19 | 1.52 | 0.52 | 0.15 | 1.94 | 4.65 | 1.72 | 0.3 | 0.58 | 2.07 | 0.67
| Analytical results for Tl in OREAS 349 (Certified Value 20 ppm) | [17 empty] | Certified
Tl | Round | Replicate | Lab | Lab | Lab | Lab | Lab | Lab | Lab | Lab | Lab | Lab | Lab | Lab | Lab |  |  |  | 1
| No | No | 2.01 | 2.02 | 2.03 | 2.04 | 2.05 | 2.06 | 2.08 | 2.10 | 2.11 | 2.12 | 2.13 | 2.14 | 2.16 |  |  |  | ppm
|  |  | 4A*MS | 4A*MS | 4A*MS | 4A*MS | 4A*OES/MS | 4A*OES | 4A*OES/MS | 4A*OES/MS | 4A*OES/MS | 4A*MS | 4A*OES | 4A*MS | 4A*OES/MS |  |  |  | 1
2
| 1 | 1 | 20.08 | 21.8 | 20.8 | 18.856 | 21 | 50 | 20.1 | 22.41 | 16 | 17.24 | 20.5564 | 16.6316 | 19.35 |  |  |  | 1
| 1 | 2 | 21.83 | 21.4 | 21 | 17.791 | 22.1 | 50 | 19.8 | 21.6 | 15.6 | 17.575 | 20.3482 | 17.1001 | 18.7 |  |  |  | 0
| 1 | 3 | 20.46 | 21.5 | 21 | 18.523 | 21.8 | 60 | 20.3 | 22.18 | 15.7 | 17.025 | 21.2803 | 16.8798 | 20.3 |  |  |  | 16
| 1 | 4 | 19.51 | 22.1 | 20.8 | 18.809 | 23 | 50 | 21.4 | 22.33 | 16.2 | 17.415 | 20.6656 | 16.7697 | 19.2 |  |  |  | 20.0043
| 1 | 5 | 21.68 | 20.5 | 20.5 | 18.262 | 21.6 | 50 | 19.9 | 21.88 | 15.8 | 17.481 | 21.5742 | 16.8753 | 19.7 |  |  |  | 54
| 1 | 6 | 20.93 | 20.6 | 20.9 | 18.393 | 21.8 | 50 | 20.9 | 21.69 | 15.1 | 16.962 | 20.8787 | 16.7599 | 19.2
| Mean |  | 20.7483 | 21.3167 | 20.8333 | 18.439 | 21.8833 | 51.6667 | 20.4 | 22.015 | 15.7333 | 17.283 | 20.8839 | 16.836 | 19.4083
| Median |  | 20.695 | 21.45 | 20.85 | 18.458 | 21.8 | 50 | 20.2 | 22.03 | 15.75 | 17.3275 | 20.7721 | 16.8225 | 19.275
| Std Dev. |  | 0.90932 | 0.64317 | 0.18619 | 0.39273 | 0.65853 | 4.0825 | 0.6261 | 0.34016 | 0.37771 | 0.25034 | 0.46381 | 0.15823 | 0.5426
| Rel.Std.Dev. |  | 4.383% | 3.017% | 0.8937% | 2.13% | 3.009% | 7.902% | 3.069% | 1.545% | 2.401% | 1.448% | 2.221% | 0.9398% | 2.796%
| PDM3 |  | 3.72% | 6.561% | 4.144% | -7.825% | 9.393% | 158.3% | 1.978% | 10.05% | -21.35% | -13.6% | 4.397% | -15.84% | -2.979%
| Z-Score (Absolute) |  | 0.09 | 0.4 | 0.14 | 1.16 | 0.71 | NA | 0.09 | 0.79 | 2.64 | 1.79 | 0.17 | 2.04 | 0.64
Results from laboratory 6 were removed due to their 10 ppm reading resolution.
| Analytical results for Tm in OREAS 349 (Indicative Value < 0.1 ppm) | [17 empty] | Indicative
Tm | Round | Replicate | 2.01: Lab; 2.02: Lab; 2.03: Lab; 2.04: Lab |  |  |  | 1
| No | No | 2.01: 2.01; 2.02: 2.08; 2.03: 2.10; 2.04: 2.14 |  |  |  | ppm
|  |  | 2.01: 4A*MS; 2.02: 4A*OES/MS; 2.03: 4A*OES/MS; 2.04: 4A*MS |  |  |  | 2
2
| 1 | 1 | 2.01: < 0.1; 2.02: < 0.1; 2.03: < 0.1; 2.04: 0.053303 |  |  |  | 1
| 1 | 2 | 2.01: < 0.1; 2.02: < 0.1; 2.03: < 0.1; 2.04: 0.054444 |  |  |  | 5
| 1 | 3 | 2.01: < 0.1; 2.02: < 0.1; 2.03: < 0.1; 2.04: 0.053882 |  |  |  | 16
| 1 | 4 | 2.01: < 0.1; 2.02: < 0.1; 2.03: < 0.1; 2.04: 0.054522 |  |  |  | < 0.1
| 1 | 5 | 2.01: < 0.1; 2.02: < 0.1; 2.03: < 0.1; 2.04: 0.054543 |  |  |  | 11
| 1 | 6 | 2.01: < 0.1; 2.02: < 0.1; 2.03: < 0.1; 2.04: 0.05415
| Mean |  | 2.04: 0.054141
| Median |  | 2.04: 0.054297
| Std Dev. |  | 2.04: 0.00048343
| Rel.Std.Dev. |  | 2.04: 0.8929%
PDM3
Z-Score (Absolute) | bar: 2.01 to 2.04
| Analytical results for U in OREAS 349 (Certified Value 1.59 ppm) | [17 empty] | Certified
U | Round | Replicate | Lab | Lab | Lab | Lab | Lab | Lab | Lab | Lab | Lab | Lab | Lab | Lab | Lab | Lab | Lab |  | 1
| No | No | 2.01 | 2.02 | 2.03 | 2.04 | 2.05 | 2.06 | 2.07 | 2.08 | 2.10 | 2.11 | 2.12 | 2.13 | 2.14 | 2.15 | 2.16 |  | ppm
|  |  | 4A*MS | 4A*MS | 4A*MS | 4A*MS | 4A*OES/MS | 4A*OES | 4A*OES | 4A*OES/MS | 4A*OES/MS | 4A*OES/MS | 4A*MS | 4A*OES | 4A*MS | 4A*OES | 4A*OES/MS |  | 2
3
| 1 | 1 | 1.6 | 1.6 | 1.53 | 1.4698 | 1.5 | < 10 | < 50 | 1.6 | 1.6 | 1.7 | 1.59 | 1.6359 | 1.1704 | < 50 | 1.5 |  | 1
| 1 | 2 | 1.6 | 1.6 | 1.52 | 1.3645 | 1.7 | < 10 | < 50 | 1.6 | 1.5 | 1.6 | 1.61 | 1.5734 | 1.1867 | < 50 | 1.5 |  | 0
| 1 | 3 | 1.5 | 1.7 | 1.53 | 1.3551 | 1.7 | < 10 | < 50 | 1.6 | 1.6 | 1.7 | 1.55 | 1.6582 | 1.1848 | < 50 | 1.5 |  | 16
| 1 | 4 | 1.8 | 1.7 | 1.52 | 1.4068 | 1.7 | < 10 | < 50 | 1.7 | 1.5 | 1.7 | 1.62 | 1.6167 | 1.2329 | < 50 | 1.5 |  | 1.5945
| 1 | 5 | 1.6 | 1.6 | 1.51 | 1.3802 | 1.6 | < 10 | < 50 | 1.6 | 1.5 | 1.7 | 1.62 | 1.6027 | 1.1795 | < 50 | 1.5 |  | 55
| 1 | 6 | 1.6 | 1.5 | 1.52 | 1.3894 | 1.6 | < 10 | < 50 | 1.6 | 1.5 | 1.7 | 1.56 | 1.6036 | 1.1125 | < 50 | 1.6
| Mean |  | 1.6167 | 1.6167 | 1.5217 | 1.3943 | 1.6333 |  |  | 1.6167 | 1.5333 | 1.6833 | 1.5917 | 1.6151 | 1.1778 |  | 1.5167
| Median |  | 1.6 | 1.6 | 1.52 | 1.3848 | 1.65 |  |  | 1.6 | 1.5 | 1.7 | 1.6 | 1.6102 | 1.1821 |  | 1.5
| Std Dev. |  | 0.098319 | 0.075277 | 0.0075277 | 0.041235 | 0.08165 |  |  | 0.040825 | 0.05164 | 0.040825 | 0.030605 | 0.029368 | 0.038683 |  | 0.040825
| Rel.Std.Dev. |  | 6.082% | 4.656% | 0.4947% | 2.957% | 4.999% |  |  | 2.525% | 3.368% | 2.425% | 1.923% | 1.818% | 3.284% |  | 2.692%
| PDM3 |  | 1.39% | 1.39% | -4.568% | -12.56% | 2.435% |  |  | 1.39% | -3.837% | 5.571% | -0.1782% | 1.29% | -26.13% |  | -4.882%
| Z-Score (Absolute) |  | 0 | 0 | 0.77 | 1.8 | 0.13 | 27.38 | 189.21 | 0 | 0.67 | 0.54 | 0.2 | 0.01 | 3.55 | 189.21 | 0.81
| Analytical results for V in OREAS 349 (Certified Value 13.2 ppm) | [17 empty] | Certified
V | Round | Replicate | Lab | Lab | Lab | Lab | Lab | Lab | Lab | Lab | Lab | Lab | Lab | Lab | Lab | Lab | Lab |  | 1
| No | No | 2.01 | 2.03 | 2.04 | 2.05 | 2.06 | 2.07 | 2.08 | 2.09 | 2.10 | 2.11 | 2.12 | 2.13 | 2.14 | 2.15 | 2.16 |  | ppm
|  |  | 4A*MS | 4A*OES | 4A*OES | 4A*OES/MS | 4A*OES | 4A*OES | 4A*OES/MS | 4A*OES | 4A*OES/MS | 4A*OES/MS | 4A*MS | 4A*OES | 4A*MS | 4A*OES | 4A*OES/MS |  | 1
1
| 1 | 1 | 12 | 18 | 12.7744 | 12 | 13 | < 100 | 14 | 15 | 17 | 14 | 12 | 13.45 | 10.9847 | < 100 | 11 |  | 1
| 1 | 2 | 11 | 18 | 11.9872 | 13 | 13 | < 100 | 14 | 15 | 16 | 14 | 13 | 13.6469 | 10.9243 | < 100 | 11 |  | 0
| 1 | 3 | 12 | 18 | 13.2352 | 13 | 13 | < 100 | 13 | 15 | 17 | 14 | 12 | 14.6061 | 11.0923 | < 100 | 13 |  | 16
| 1 | 4 | 12 | 18 | 13.5328 | 13 | 13 | < 100 | 13 | 15 | 17 | 14 | 12 | 13.8701 | 10.9367 | < 100 | 11 |  | 13.1783
| 1 | 5 | 12 | 18 | 11.8432 | 12 | 13 | < 100 | 13 | 15 | 17 | 14 | 12 | 13.9079 | 10.8776 | < 100 | 12 |  | 56
| 1 | 6 | 12 | 18 | 11.6416 | 12 | 13 | < 100 | 15 | 15 | 16 | 14 | 13 | 14.5219 | 11.0043 | < 100 | 12
| Mean |  | 11.8333 | 18 | 12.5024 | 12.5 | 13 |  | 13.6667 | 15 | 16.6667 | 14 | 12.3333 | 14.0005 | 10.97 |  | 11.6667
| Median |  | 12 | 18 | 12.3808 | 12.5 | 13 |  | 13.5 | 15 | 17 | 14 | 12 | 13.889 | 10.9607 |  | 11.5
| Std Dev. |  | 0.40825 | 0 | 0.78913 | 0.54772 | 0 |  | 0.8165 | 0 | 0.5164 | 0 | 0.5164 | 0.46739 | 0.074937 |  | 0.8165
| Rel.Std.Dev. |  | 3.45% | 0% | 6.312% | 4.382% | 0% |  | 5.974% | 0% | 3.098% | 0% | 4.187% | 3.338% | 0.6831% |  | 6.999%
| PDM3 |  | -10.21% | 36.59% | -5.129% | -5.147% | -1.353% |  | 3.706% | 13.82% | 26.47% | 6.235% | -6.412% | 6.239% | -16.76% |  | -11.47%
| Z-Score (Absolute) |  | 0.93 | 2.19 | 0.59 | 0.59 | 0.34 | 18.37 | 0 | 0.67 | 1.52 | 0.17 | 0.67 | 0.17 | 1.36 | 18.37 | 1.01
| Analytical results for W in OREAS 349 (Certified Value 4.19 ppm) | [17 empty] | Certified
W | Round | Replicate | Lab | Lab | Lab | Lab | Lab | Lab | Lab | Lab | Lab | Lab | Lab | Lab | Lab |  |  |  | 1
| No | No | 2.01 | 2.02 | 2.03 | 2.05 | 2.06 | 2.07 | 2.08 | 2.10 | 2.11 | 2.13 | 2.14 | 2.15 | 2.16 |  |  |  | ppm
|  |  | 4A*MS | 4A*MS | 4A*MS | 4A*OES/MS | 4A*OES | 4A*OES | 4A*OES/MS | 4A*OES/MS | 4A*OES/MS | 4A*OES | 4A*MS | 4A*OES | 4A*OES/MS |  |  |  | 2
3
| 1 | 1 | 4 | 4 | 4.4 | 4 | 10 | < 80 | 3.4 | 4.2 | 3.9 | 4.121 | 3.6627 | < 80 | 4.4 |  |  |  | 1
| 1 | 2 | 4.3 | 4 | 4.4 | 4.4 | 20 | < 80 | 3.3 | 4.1 | 2.7 | 4.1807 | 3.6714 | < 80 | 4.3 |  |  |  | 0
| 1 | 3 | 4.1 | 5 | 4.5 | 4.3 | 20 | < 80 | 3.4 | 4.3 | 2.4 | 4.5101 | 3.7062 | < 80 | 3.8 |  |  |  | 16
| 1 | 4 | 4.9 | 4 | 4.6 | 4.4 | 10 | < 80 | 2 | 4.3 | 3.2 | 4.2845 | 3.5901 | < 80 | 4.2 |  |  |  | 4.1921
| 1 | 5 | 4.1 | 4 | 4.4 | 4.2 | 10 | < 80 | 3.5 | 4.2 | 3.8 | 4.5586 | 3.6071 | < 80 | 4.3 |  |  |  | 57
| 1 | 6 | 4.1 | 4 | 4.5 | 4.1 | 10 | < 80 | 3.3 | 4.2 | 3.6 | 4.2979 | 3.7388 | < 80 | 4.4
| Mean |  | 4.25 | 4.1667 | 4.4667 | 4.2333 | 13.3333 |  | 3.15 | 4.2167 | 3.2667 | 4.3255 | 3.6627 |  | 4.2333
| Median |  | 4.1 | 4 | 4.45 | 4.25 | 10 |  | 3.35 | 4.2 | 3.4 | 4.2912 | 3.6671 |  | 4.3
| Std Dev. |  | 0.33317 | 0.40825 | 0.08165 | 0.1633 | 5.164 |  | 0.56833 | 0.075277 | 0.6121 | 0.17531 | 0.056795 |  | 0.22509
| Rel.Std.Dev. |  | 7.839% | 9.798% | 1.828% | 3.857% | 38.73% |  | 18.04% | 1.785% | 18.74% | 4.053% | 1.551% |  | 5.317%
| PDM3 |  | 1.381% | -0.6073% | 6.549% | 0.983% | 218.1% |  | -24.86% | 0.5854% | -22.08% | 3.181% | -12.63% |  | 0.983%
| Z-Score (Absolute) |  | 0.05 | NA | 0.67 | 0 | NA | 103.36 | 3.13 | 0.05 | 2.79 | 0.27 | 1.65 | 103.36 | 0
Results from laboratory 2 and 6 were removed due to their 1 ppm reading resolution.
| Analytical results for Y in OREAS 349 (Certified Value 3.55 ppm) | [17 empty] | Certified
Y | Round | Replicate | Lab | Lab | Lab | Lab | Lab | Lab | Lab | Lab | Lab | Lab | Lab | Lab |  |  |  |  | 1
| No | No | 2.01 | 2.02 | 2.03 | 2.04 | 2.05 | 2.08 | 2.09 | 2.10 | 2.11 | 2.13 | 2.14 | 2.16 |  |  |  |  | ppm
|  |  | 4A*MS | 4A*MS | 4A*MS | 4A*MS | 4A*OES/MS | 4A*OES/MS | 4A*OES | 4A*OES/MS | 4A*OES/MS | 4A*OES | 4A*MS | 4A*OES/MS |  |  |  |  | 2
3
| 1 | 1 | 3.6 | 3 | 3.6 | 2.2194 | 3.5 | 4.2 | < 5 | 3.4 | 3.7 | 4.2778 | 3.5431 | 3.7 |  |  |  |  | 1
| 1 | 2 | 3.6 | 3.4 | 3.7 | 2.232 | 3.8 | 4 | < 5 | 3.2 | 3.8 | 4.1908 | 3.4707 | 3.6 |  |  |  |  | 0
| 1 | 3 | 3.6 | 3.3 | 3.8 | 2.2327 | 3.9 | 4.2 | < 5 | 3.3 | 3.5 | 4.3951 | 3.5208 | 4 |  |  |  |  | 16
| 1 | 4 | 4.1 | 3.3 | 3.5 | 2.4736 | 3.8 | 4.3 | < 5 | 3.3 | 3.6 | 4.2714 | 3.4286 | 3.6 |  |  |  |  | 3.547
| 1 | 5 | 3.7 | 3.2 | 3.5 | 2.1504 | 3.7 | 4 | < 5 | 3.4 | 3.5 | 4.3795 | 3.5713 | 3.7 |  |  |  |  | 58
| 1 | 6 | 3.5 | 3.2 | 3.5 | 2.122 | 3.7 | 4.3 | < 5 | 3.4 | 3.7 | 4.3557 | 3.5204 | 3.8
| Mean |  | 3.6833 | 3.2333 | 3.6 | 2.2384 | 3.7333 | 4.1667 |  | 3.3333 | 3.6333 | 4.3117 | 3.5091 | 3.7333
| Median |  | 3.6 | 3.25 | 3.55 | 2.2257 | 3.75 | 4.2 |  | 3.35 | 3.65 | 4.3168 | 3.5206 | 3.7
| Std Dev. |  | 0.2137 | 0.13663 | 0.12649 | 0.12413 | 0.13663 | 0.13663 |  | 0.08165 | 0.12111 | 0.078564 | 0.051475 | 0.15055
| Rel.Std.Dev. |  | 5.802% | 4.226% | 3.514% | 5.546% | 3.66% | 3.279% |  | 2.449% | 3.333% | 1.822% | 1.467% | 4.033%
| PDM3 |  | 3.844% | -8.843% | 1.495% | -36.89% | 5.254% | 17.47% |  | -6.023% | 2.435% | 21.56% | -1.066% | 5.254%
| Z-Score (Absolute) |  | 0.22 | 1.29 | 0.06 | 4.65 | 0.39 | 1.85 | 3.76 | 0.96 | 0.06 | 2.34 | 0.36 | 0.39
| Analytical results for Yb in OREAS 349 (Certified Value 0.35 ppm) | [17 empty] | Certified
Yb | Round | Replicate | 2.01: Lab; 2.02: Lab; 2.03: Lab; 2.04: Lab; 2.05: Lab; 2.08: Lab |  |  |  |  | 1
| No | No | 2.01: 2.01; 2.02: 2.02; 2.03: 2.04; 2.04: 2.08; 2.05: 2.10; 2.08: 2.14 |  |  |  |  | ppm
|  |  | 2.01: 4A*MS; 2.02: 4A*MS; 2.03: 4A*MS; 2.04: 4A*OES/MS; 2.05: 4A*OES/MS; 2.08: 4A*MS |  |  |  |  | 2
2
| 1 | 1 | 2.01: 0.4; 2.02: 0.3; 2.03: 0.31031; 2.04: 0.5; 2.05: 0.4; 2.08: 0.36064 |  |  |  |  | 1
| 1 | 2 | 2.01: 0.4; 2.02: 0.3; 2.03: 0.36806; 2.04: 0.5; 2.05: 0.3; 2.08: 0.35207 |  |  |  |  | 0
| 1 | 3 | 2.01: 0.3; 2.02: 0.4; 2.03: 0.36323; 2.04: 0.5; 2.05: 0.4; 2.08: 0.37608 |  |  |  |  | 16
| 1 | 4 | 2.01: 0.4; 2.02: 0.4; 2.03: 0.31514; 2.04: 0.5; 2.05: 0.4; 2.08: 0.35265 |  |  |  |  | 0.3537
| 1 | 5 | 2.01: 0.4; 2.02: 0.4; 2.03: 0.31189; 2.04: 0.5; 2.05: 0.3; 2.08: 0.35616 |  |  |  |  | 59
| 1 | 6 | 2.01: 0.3; 2.02: 0.3; 2.03: 0.38255; 2.04: 0.5; 2.05: 0.3; 2.08: 0.36236
| Mean |  | 2.01: 0.36667; 2.02: 0.35; 2.03: 0.34186; 2.04: 0.5; 2.05: 0.35; 2.08: 0.35999
| Median |  | 2.01: 0.4; 2.02: 0.35; 2.03: 0.33919; 2.04: 0.5; 2.05: 0.35; 2.08: 0.3584
| Std Dev. |  | 2.01: 0.05164; 2.02: 0.054772; 2.03: 0.032884; 2.04: 0; 2.05: 0.054772; 2.08: 0.0089021
| Rel.Std.Dev. |  | 2.01: 14.08%; 2.02: 15.65%; 2.03: 9.619%; 2.04: 0%; 2.05: 15.65%; 2.08: 2.473%
| PDM3 |  | 2.01: 3.665%; 2.02: -1.047%; 2.03: -3.348%; 2.04: 41.36%; 2.05: -1.047%; 2.08: 1.778%
| Z-Score (Absolute) |  | 2.01: 0.94; 2.02: 0.4; 2.03: 1.06; 2.04: 11.73; 2.05: 0.4; 2.08: 0.4
| Analytical results for Zn in OREAS 349 (Certified Value 44.03 wt.%) | [17 empty] | Certified
Zn | Round | Replicate | Lab | Lab | Lab | Lab | Lab | Lab | Lab | Lab | Lab | Lab | Lab | Lab | Lab | Lab | Lab | Lab | 1
| No | No | 2.01 | 2.02 | 2.03 | 2.04 | 2.05 | 2.06 | 2.07 | 2.08 | 2.09 | 2.10 | 2.11 | 2.12 | 2.13 | 2.14 | 2.15 | 2.16 | wt.%
|  |  | 4A*MS | 4A*OES | 4A*AAS | 4A*OES | 4A*OES/AAS | 4A*OES | 4A*OES | 4A*OES | 4A*AAS | 4A*OES/MS | 4A*OES/MS | 4A*MS | 4A*OES | 4A*OES | 4A*OES | 4A*OES/AAS | 2
3
| 1 | 1 | > 1 | 43.6443 | 41.5 | 43.7259 | > 30 | > 1 | > 30 | 45.2 | 44.85 | > 1 | > 1 | 43.7381 | 44.9157 | 44.9604 | > 30 | > 30 | 1
| 1 | 2 | > 1 | 43.1264 | 42.9 | 43.3633 | > 30 | > 1 | > 30 | 45.3 | 44.23 | > 1 | > 1 | 44.8323 | 45.5021 | 44.5057 | > 30 | > 30 | 0
| 1 | 3 | > 1 | 43.3651 | 42.7 | 43.0551 | > 30 | > 1 | > 30 | 45.3 | 44.56 | > 1 | > 1 | 43.7159 | 45.9071 | 45.0903 | > 30 | > 30 | 16
| 1 | 4 | > 1 | 43.9829 | 42.1 | 43.0076 | > 30 | > 1 | > 30 | 44.1 | 44.19 | > 1 | > 1 | 44.2959 | 44.5185 | 44.7926 | > 30 | > 30 | 44.0332
| 1 | 5 | > 1 | 43.2318 | 42.4 | 42.8207 | > 30 | > 1 | > 30 | 44.5 | 44.95 | > 1 | > 1 | 44.2945 | 46.241 | 44.6037 | > 30 | > 30 | 60
| 1 | 6 | > 1 | 42.401 | 41.8 | 43.3834 | > 30 | > 1 | > 30 | 43.9 | 44.25 | > 1 | > 1 | 44.8971 | 44.515 | 44.4299 | > 30 | > 30
| Mean |  | 2.02: 43.2919; 2.03: 42.2333; 2.04: 43.226; 2.08: 44.7167; 2.09: 44.505; 2.12: 44.2956; 2.13: 45.2666; 2.14: 44.7304
| Median |  | 2.02: 43.2985; 2.03: 42.25; 2.04: 43.2092; 2.08: 44.85; 2.09: 44.405; 2.12: 44.2952; 2.13: 45.2089; 2.14: 44.6982
| Std Dev. |  | 2.02: 0.53511; 2.03: 0.53541; 2.04: 0.32704; 2.08: 0.63377; 2.09: 0.33465; 2.12: 0.50926; 2.13: 0.72977; 2.14: 0.26197
| Rel.Std.Dev. |  | 2.02: 1.236%; 2.03: 1.268%; 2.04: 0.7566%; 2.08: 1.417%; 2.09: 0.7519%; 2.12: 1.15%; 2.13: 1.612%; 2.14: 0.5857%
| PDM3 |  | 2.02: -1.683%; 2.03: -4.088%; 2.04: -1.833%; 2.08: 1.552%; 2.09: 1.071%; 2.12: 0.596%; 2.13: 2.801%; 2.14: 1.583%
| Z-Score (Absolute) |  | NA | 1.25 | 2.44 | 1.32 | NA | NA | NA | 0.36 | 0.12 | NA | NA | 0.12 | 0.98 | 0.37 | NA | NA
| Analytical results for Zr in OREAS 349 (Certified Value 22.8 ppm) | [17 empty] | Certified
Zr | Round | Replicate | Lab | Lab | Lab | Lab | Lab | Lab | Lab | Lab | Lab | Lab | Lab | Lab |  |  |  |  | 1
| No | No | 2.01 | 2.02 | 2.03 | 2.04 | 2.05 | 2.08 | 2.09 | 2.10 | 2.11 | 2.13 | 2.14 | 2.16 |  |  |  |  | ppm
|  |  | 4A*MS | 4A*MS | 4A*MS | 4A*OES | 4A*OES/MS | 4A*OES/MS | 4A*OES | 4A*OES/MS | 4A*OES/MS | 4A*OES | 4A*MS | 4A*OES/MS |  |  |  |  | 1
2
| 1 | 1 | 22.7 | 22 | 22.3 | 23.7 | 23.5 | 25 | 23 | 23.2 | 22.9 | 21.8667 | 20.9941 | 22 |  |  |  |  | 1
| 1 | 2 | 23.9 | 22 | 22.7 | 24.06 | 25.3 | 25 | 23 | 23.3 | 23.1 | 22.1035 | 20.5832 | 22.3 |  |  |  |  | 16
| 1 | 3 | 22.7 | 23 | 22.9 | 23.53 | 24.6 | 25 | 23 | 23.7 | 23.4 | 25.1794 | 21.1305 | 24.8 |  |  |  |  | 16
| 1 | 4 | 26.2 | 24 | 23.2 | 23.5 | 25.7 | 26 | 23 | 23.4 | 22.3 | 22.0096 | 20.3394 | 21.2 |  |  |  |  | 22.8114
| 1 | 5 | 23.7 | 29 | 22.1 | 22.89 | 24.4 | 24 | 23 | 23.5 | 21.9 | 23.0693 | 21.0235 | 21.8 |  |  |  |  | 61
| 1 | 6 | 22.9 | 22 | 22.8 | 23.27 | 24.4 | 26 | 23 | 24.2 | 22 | 22.8258 | 21.2841 | 22.3
| Mean |  | 23.6833 | 23.6667 | 22.6667 | 23.4917 | 24.65 | 25.1667 | 23 | 23.55 | 22.6 | 22.8424 | 20.8925 | 22.4
| Median |  | 23.3 | 22.5 | 22.75 | 23.515 | 24.5 | 25 | 23 | 23.45 | 22.6 | 22.4647 | 21.0088 | 22.15
| Std Dev. |  | 1.3363 | 2.7325 | 0.40332 | 0.39474 | 0.77136 | 0.75277 | 0 | 0.36194 | 0.61968 | 1.2413 | 0.35752 | 1.2442
| Rel.Std.Dev. |  | 5.642% | 11.55% | 1.779% | 1.68% | 3.129% | 2.991% | 0% | 1.537% | 2.742% | 5.434% | 1.711% | 5.554%
| PDM3 |  | 3.822% | 3.749% | -0.6346% | 2.982% | 8.06% | 10.32% | 0.8266% | 3.238% | -0.9269% | 0.1356% | -8.412% | -1.804%
| Z-Score (Absolute) |  | 0.58 | 0.56 | 0.77 | 0.33 | 1.86 | 2.55 | 0.33 | 0.4 | 0.86 | 0.54 | 3.12 | 1.12
Note on C17: Z-Scores have been calculated inclusive of individual outliers. In general, laboratory batches are rejected if Z-Score > 2.5.
Note on C35: Z-Scores have been calculated inclusive of individual outliers. In general, laboratory batches are rejected if Z-Score > 2.5.
Note on C53: Z-Scores have been calculated inclusive of individual outliers. In general, laboratory batches are rejected if Z-Score > 2.5.
Note on C71: Z-Scores have been calculated inclusive of individual outliers. In general, laboratory batches are rejected if Z-Score > 2.5.
Note on C89: Z-Scores have been calculated inclusive of individual outliers. In general, laboratory batches are rejected if Z-Score > 2.5.
Note on C107: Z-Scores have been calculated inclusive of individual outliers. In general, laboratory batches are rejected if Z-Score > 2.5.
Note on C125: Z-Scores have been calculated inclusive of individual outliers. In general, laboratory batches are rejected if Z-Score > 2.5.
Note on C144: Z-Scores have been calculated inclusive of individual outliers. In general, laboratory batches are rejected if Z-Score > 2.5.
Note on C162: Z-Scores have been calculated inclusive of individual outliers. In general, laboratory batches are rejected if Z-Score > 2.5.
Note on C180: Z-Scores have been calculated inclusive of individual outliers. In general, laboratory batches are rejected if Z-Score > 2.5.
Note on C199: Z-Scores have been calculated inclusive of individual outliers. In general, laboratory batches are rejected if Z-Score > 2.5.
Note on C217: Z-Scores have been calculated inclusive of individual outliers. In general, laboratory batches are rejected if Z-Score > 2.5.
Note on C236: Z-Scores have been calculated inclusive of individual outliers. In general, laboratory batches are rejected if Z-Score > 2.5.
Note on C254: Z-Scores have been calculated inclusive of individual outliers. In general, laboratory batches are rejected if Z-Score > 2.5.
Note on C272: Z-Scores have been calculated inclusive of individual outliers. In general, laboratory batches are rejected if Z-Score > 2.5.
Note on C290: Z-Scores have been calculated inclusive of individual outliers. In general, laboratory batches are rejected if Z-Score > 2.5.
Note on C308: Z-Scores have been calculated inclusive of individual outliers. In general, laboratory batches are rejected if Z-Score > 2.5.
Note on C326: Z-Scores have been calculated inclusive of individual outliers. In general, laboratory batches are rejected if Z-Score > 2.5.
Note on C344: Z-Scores have been calculated inclusive of individual outliers. In general, laboratory batches are rejected if Z-Score > 2.5.
Note on C363: Z-Scores have been calculated inclusive of individual outliers. In general, laboratory batches are rejected if Z-Score > 2.5.
Note on C381: Z-Scores have been calculated inclusive of individual outliers. In general, laboratory batches are rejected if Z-Score > 2.5.
Note on C399: Z-Scores have been calculated inclusive of individual outliers. In general, laboratory batches are rejected if Z-Score > 2.5.
Note on C417: Z-Scores have been calculated inclusive of individual outliers. In general, laboratory batches are rejected if Z-Score > 2.5.
Note on C435: Z-Scores have been calculated inclusive of individual outliers. In general, laboratory batches are rejected if Z-Score > 2.5.
Note on C453: Z-Scores have been calculated inclusive of individual outliers. In general, laboratory batches are rejected if Z-Score > 2.5.
Note on C471: Z-Scores have been calculated inclusive of individual outliers. In general, laboratory batches are rejected if Z-Score > 2.5.
Note on C489: Z-Scores have been calculated inclusive of individual outliers. In general, laboratory batches are rejected if Z-Score > 2.5.
Note on C507: Z-Scores have been calculated inclusive of individual outliers. In general, laboratory batches are rejected if Z-Score > 2.5.
Note on C526: Z-Scores have been calculated inclusive of individual outliers. In general, laboratory batches are rejected if Z-Score > 2.5.
Note on C544: Z-Scores have been calculated inclusive of individual outliers. In general, laboratory batches are rejected if Z-Score > 2.5.
Note on C563: Z-Scores have been calculated inclusive of individual outliers. In general, laboratory batches are rejected if Z-Score > 2.5.
Note on C581: Z-Scores have been calculated inclusive of individual outliers. In general, laboratory batches are rejected if Z-Score > 2.5.
Note on C600: Z-Scores have been calculated inclusive of individual outliers. In general, laboratory batches are rejected if Z-Score > 2.5.
Note on C618: Z-Scores have been calculated inclusive of individual outliers. In general, laboratory batches are rejected if Z-Score > 2.5.
Note on C636: Z-Scores have been calculated inclusive of individual outliers. In general, laboratory batches are rejected if Z-Score > 2.5.
Note on C655: Z-Scores have been calculated inclusive of individual outliers. In general, laboratory batches are rejected if Z-Score > 2.5.
Note on C674: Z-Scores have been calculated inclusive of individual outliers. In general, laboratory batches are rejected if Z-Score > 2.5.
Note on C692: Z-Scores have been calculated inclusive of individual outliers. In general, laboratory batches are rejected if Z-Score > 2.5.
Note on C710: Z-Scores have been calculated inclusive of individual outliers. In general, laboratory batches are rejected if Z-Score > 2.5.
Note on C728: Z-Scores have been calculated inclusive of individual outliers. In general, laboratory batches are rejected if Z-Score > 2.5.
Note on C746: Z-Scores have been calculated inclusive of individual outliers. In general, laboratory batches are rejected if Z-Score > 2.5.
Note on C764: Z-Scores have been calculated inclusive of individual outliers. In general, laboratory batches are rejected if Z-Score > 2.5.
Note on C782: Z-Scores have been calculated inclusive of individual outliers. In general, laboratory batches are rejected if Z-Score > 2.5.
Note on C800: Z-Scores have been calculated inclusive of individual outliers. In general, laboratory batches are rejected if Z-Score > 2.5.
Note on C819: Z-Scores have been calculated inclusive of individual outliers. In general, laboratory batches are rejected if Z-Score > 2.5.
Note on C837: Z-Scores have been calculated inclusive of individual outliers. In general, laboratory batches are rejected if Z-Score > 2.5.
Note on C855: Z-Scores have been calculated inclusive of individual outliers. In general, laboratory batches are rejected if Z-Score > 2.5.
Note on C874: Z-Scores have been calculated inclusive of individual outliers. In general, laboratory batches are rejected if Z-Score > 2.5.
Note on C892: Z-Scores have been calculated inclusive of individual outliers. In general, laboratory batches are rejected if Z-Score > 2.5.
Note on C910: Z-Scores have been calculated inclusive of individual outliers. In general, laboratory batches are rejected if Z-Score > 2.5.
Note on C928: Z-Scores have been calculated inclusive of individual outliers. In general, laboratory batches are rejected if Z-Score > 2.5.
Note on C947: Z-Scores have been calculated inclusive of individual outliers. In general, laboratory batches are rejected if Z-Score > 2.5.
Note on C965: Z-Scores have been calculated inclusive of individual outliers. In general, laboratory batches are rejected if Z-Score > 2.5.
Note on C983: Z-Scores have been calculated inclusive of individual outliers. In general, laboratory batches are rejected if Z-Score > 2.5.
Note on C1002: Z-Scores have been calculated inclusive of individual outliers. In general, laboratory batches are rejected if Z-Score > 2.5.
Note on C1020: Z-Scores have been calculated inclusive of individual outliers. In general, laboratory batches are rejected if Z-Score > 2.5.
Note on C1038: Z-Scores have been calculated inclusive of individual outliers. In general, laboratory batches are rejected if Z-Score > 2.5.
Note on C1056: Z-Scores have been calculated inclusive of individual outliers. In general, laboratory batches are rejected if Z-Score > 2.5.
Note on C1075: Z-Scores have been calculated inclusive of individual outliers. In general, laboratory batches are rejected if Z-Score > 2.5.
Note on C1093: Z-Scores have been calculated inclusive of individual outliers. In general, laboratory batches are rejected if Z-Score > 2.5.
Note on C1111: Z-Scores have been calculated inclusive of individual outliers. In general, laboratory batches are rejected if Z-Score > 2.5.
Note on C1129: Z-Scores have been calculated inclusive of individual outliers. In general, laboratory batches are rejected if Z-Score > 2.5.

## IRC
| Analytical results for C in OREAS 349 (Indicative Value 0.272 wt.%) | [18 empty] | Indicative
C | Round | Replicate | Lab | Lab | Lab | Lab | [13 empty] | 1
| No | No | 2.09 | 2.10 | 2.12 | 2.19 | [13 empty] | wt.%
|  |  | IRC | IRC | IRC | IRC | [13 empty] | 3
3
| 1 | 1 | 0.36 | 0.24 | 0.22 | 0.26 | [13 empty] | 1
| 1 | 2 | 0.37 | 0.23 | 0.21 | 0.26 | [13 empty] | 7
| 1 | 3 | 0.34 | 0.24 | 0.25 | 0.27 | [13 empty] | 16
| 1 | 4 | 0.36 | 0.24 | 0.24 | 0.25 | [13 empty] | 0.27167
| 1 | 5 | 0.36 | 0.24 | 0.23 | 0.26 | [13 empty] | 13
| 1 | 6 | 0.34 | 0.24 | 0.25 | 0.26
| Mean |  | 0.355 | 0.23833 | 0.23333 | 0.26
| Median |  | 0.36 | 0.24 | 0.235 | 0.26
| Std Dev. |  | 0.012247 | 0.0040825 | 0.01633 | 0.0063246
| Rel.Std.Dev. |  | 3.45% | 1.713% | 6.999% | 2.433%
| PDM3 |  | 30.67% | -12.27% | -14.11% | -4.294%
| Z-Score (Absolute) |  | 5.35 | 0.55 | 0.8 | 0.55
| Analytical results for S in OREAS 349 (Certified Value 30.22 wt.%) | [18 empty] | Certified
S | Round | Replicate | Lab | Lab | Lab | Lab | Lab | Lab | Lab | Lab | Lab | Lab | Lab | Lab | Lab | Lab | Lab | Lab | Lab | 1
| No | No | 2.01 | 2.02 | 2.03 | 2.04 | 2.05 | 2.06 | 2.07 | 2.08 | 2.09 | 2.10 | 2.11 | 2.12 | 2.13 | 2.14 | 2.17 | 2.18 | 2.19 | wt.%
|  |  | IRC | IRC | IRC | IRC | IRC | IRC | IRC | IRC | IRC | IRC | IRC | IRC | IRC | IRC | IRC | IRC | IRC | 2
3
| 1 | 1 | 30.6 | 30.53 | 30.8 | 31.4061 | 30.2 | 28.9 | 30.4 | 30.2 | 30.57 | 30.6 | 27.96 | 32.11 | 29.6182 | 30.455 | 30.2 | 28.7 | 29.3 | 1
| 1 | 2 | 30.2 | 31 | 30.5 | 31.3689 | 30.3 | 28.9 | 30.7 | 29.1 | 30.57 | 30.77 | 27.24 | 32.07 | 29.7701 | 30.384 | 30.23 | 28.4 | 29.7 | 0
| 1 | 3 | 30.8 | 31.02 | 30.8 | 31.4433 | 30.4 | 29.2 | 30.7 | 28.9 | 30.57 | 30.49 | 27.71 | 31.18 | 29.6547 | 30.3205 | 30.2 | 28.7 | 29.2 | 16
| 1 | 4 | 29.6 | 30.81 | 30.8 | 31.4247 | 30.7 | 29.1 | 30.9 | 28.8 | 30.51 | 30.37 | 27.94 | 32.1 | 29.7941 | 30.506 | 30.3 | 28.3 | 30.4 | 30.2163
| 1 | 5 | 29.8 | 31.34 | 30.6 | 31.2759 | 30.5 | 29.3 | 29.9 | 29.1 | 30.51 | 30.22 | 27.09 | 31.99 | 29.6208 | 30.6555 | 30.28 | 28.9 | 29 | 63
| 1 | 6 | 29.5 | 31.5 | 30.6 | 31.3968 | 30.2 | 28.7 | 30.8 | 29.6 | 30.57 | 30.44 | 26.95 | 32 | 29.6155 | 30.4925 | 30.09 | 28.5 | 29.4
| Mean |  | 30.0833 | 31.0333 | 30.6833 | 31.386 | 30.3833 | 29.0167 | 30.5667 | 29.2833 | 30.55 | 30.4817 | 27.4817 | 31.9083 | 29.6789 | 30.4689 | 30.2167 | 28.5833 | 29.5
| Median |  | 30 | 31.01 | 30.7 | 31.4015 | 30.35 | 29 | 30.7 | 29.1 | 30.57 | 30.465 | 27.475 | 32.035 | 29.6377 | 30.4737 | 30.215 | 28.6 | 29.35
| Std Dev. |  | 0.53821 | 0.35109 | 0.13292 | 0.059525 | 0.19408 | 0.22286 | 0.36697 | 0.52694 | 0.030984 | 0.18968 | 0.44396 | 0.3603 | 0.081538 | 0.11504 | 0.074476 | 0.22286 | 0.498
| Rel.Std.Dev. |  | 1.789% | 1.131% | 0.4332% | 0.1897% | 0.6388% | 0.768% | 1.201% | 1.799% | 0.1014% | 0.6223% | 1.615% | 1.129% | 0.2747% | 0.3776% | 0.2465% | 0.7797% | 1.688%
| PDM3 |  | -0.44% | 2.704% | 1.546% | 3.871% | 0.5529% | -3.97% | 1.16% | -3.088% | 1.104% | 0.8783% | -9.05% | 5.6% | -1.778% | 0.8361% | 0.001288% | -5.404% | -2.371%
| Z-Score (Absolute) |  | 0.31 | 0.67 | 0.31 | 1.04 | 0 | 1.42 | 0.19 | 1.14 | 0.17 | 0.1 | 3.01 | 1.58 | 0.73 | 0.09 | 0.17 | 1.87 | 0.92
Note on C17: Z-Scores have been calculated inclusive of individual outliers. In general, laboratory batches are rejected if Z-Score > 2.5.
Note on C35: Z-Scores have been calculated inclusive of individual outliers. In general, laboratory batches are rejected if Z-Score > 2.5.

## PF ICP
| Analytical results for Ag in OREAS 349 (Indicative Value 88.4 ppm) | [17 empty] | Indicative
Ag | Round | Replicate | Lab | Lab | Lab | [13 empty] | 1
| No | No | 2.02 | 2.18 | 2.19 | [13 empty] | ppm
|  |  | PF*MS | PF*MS | PF*OES | [13 empty] | 1
1
| 1 | 1 | 89 | 85 | 84.61 | [13 empty] | 1
| 1 | 2 | 89 | 90 | 86.12 | [13 empty] | 9
| 1 | 3 | 88 | 90 | 83.77 | [13 empty] | 16
| 1 | 4 | 87 | 90 | 83.14 | [13 empty] | 88.4167
| 1 | 5 | 89 | 90 | 84.36 | [13 empty] | 15
| 1 | 6 | 89 | 85 | 83.98
| Mean |  | 88.5 | 88.3333 | 84.33
| Median |  | 89 | 90 | 84.17
| Std Dev. |  | 0.83666 | 2.582 | 1.0135
| Rel.Std.Dev. |  | 0.9454% | 2.923% | 1.202%
| PDM3 |  | 0.09425% | -0.09425% | -4.622%
| Z-Score (Absolute) |  | 0.67 | 0 | 16.2
| Analytical results for Al in OREAS 349 (Certified Value 0.847 wt.%) | [17 empty] | Certified
Al | Round | Replicate | Lab | Lab | Lab | Lab | Lab | Lab | Lab | Lab | Lab | Lab | Lab | Lab | Lab | Lab | Lab |  | 1
| No | No | 2.01 | 2.02 | 2.03 | 2.04 | 2.05 | 2.06 | 2.07 | 2.08 | 2.09 | 2.10 | 2.12 | 2.13 | 2.15 | 2.16 | 2.19 |  | wt.%
|  |  | PF*OES | PF*OES | PF*OES/MS | PF*OES | PF*OES | PF*OES | PF*OES | PF*OES/MS | PF*OES | PF*OES | PF*MS | PF*OES | PF*OES | PF*OES | PF*OES |  | 3
3
| 1 | 1 | 0.86 | 0.85 | 0.85 | 0.98547 | 0.879 | 0.847 | 0.847 | 0.84 | 0.87 | 0.84 | 0.8412 | 0.86309 | 0.847 | 0.82 | 0.77 |  | 1
| 1 | 2 | 0.86 | 0.83 | 0.86 | 0.98993 | 0.847 | 0.836 | 0.799 | 0.84 | 0.87 | 0.83 | 0.8384 | 0.86417 | 0.831 | 0.831 | 0.76 |  | 0
| 1 | 3 | 0.86 | 0.86 | 0.86 | 0.98907 | 0.857 | 0.847 | 0.82 | 0.84 | 0.88 | 0.84 | 0.8218 | 0.89886 | 0.831 | 0.831 | 0.77 |  | 16
| 1 | 4 | 0.86 | 0.86 | 0.85 | 0.98948 | 0.857 | 0.847 | 0.836 | 0.84 | 0.87 | 0.83 | 0.844 | 0.88147 | 0.82 | 0.81 | 0.76 |  | 0.84694
| 1 | 5 | 0.88 | 0.85 | 0.85 | 0.99003 | 0.857 | 0.847 | 0.82 | 0.84 | 0.87 | 0.84 | 0.8293 | 0.90453 | 0.847 | 0.81 | 0.77 |  | 65
| 1 | 6 | 0.85 | 0.83 | 0.84 | 0.98272 | 0.868 | 0.831 | 0.831 | 0.84 | 0.87 | 0.83 | 0.8256 | 0.87499 | 0.847 | 0.836 | 0.78
| Mean |  | 0.86167 | 0.84667 | 0.85167 | 0.98778 | 0.86083 | 0.8425 | 0.8255 | 0.84 | 0.87167 | 0.835 | 0.83338 | 0.88118 | 0.83717 | 0.823 | 0.76833
| Median |  | 0.86 | 0.85 | 0.85 | 0.98928 | 0.857 | 0.847 | 0.8255 | 0.84 | 0.87 | 0.835 | 0.83385 | 0.87823 | 0.839 | 0.8255 | 0.77
| Std Dev. |  | 0.0098319 | 0.013663 | 0.0075277 | 0.0030079 | 0.011107 | 0.0071484 | 0.016526 | 0 | 0.0040825 | 0.0054772 | 0.0090599 | 0.017396 | 0.011496 | 0.011349 | 0.0075277
| Rel.Std.Dev. |  | 1.141% | 1.614% | 0.8839% | 0.3045% | 1.29% | 0.8485% | 2.002% | 0% | 0.4684% | 0.656% | 1.087% | 1.974% | 1.373% | 1.379% | 0.9797%
| PDM3 |  | 1.739% | -0.03184% | 0.5585% | 16.63% | 1.641% | -0.5238% | -2.531% | -0.819% | 2.92% | -1.409% | -1.6% | 4.044% | -1.154% | -2.826% | -9.281%
| Z-Score (Absolute) |  | 0.78 | 0.17 | 0.37 | 5.85 | 0.75 | 0 | 0.67 | 0.1 | 1.18 | 0.3 | 0.36 | 1.56 | 0.21 | 0.78 | 2.98
| Analytical results for As in OREAS 349 (Certified Value 606 ppm) | [17 empty] | Certified
As | Round | Replicate | Lab | Lab | Lab | Lab | Lab | Lab | Lab | Lab | Lab | Lab | Lab | Lab | Lab | Lab | Lab |  | 1
| No | No | 2.01 | 2.02 | 2.03 | 2.04 | 2.05 | 2.06 | 2.07 | 2.08 | 2.09 | 2.10 | 2.13 | 2.15 | 2.16 | 2.18 | 2.19 |  | ppm
|  |  | PF*OES | PF*MS | PF*OES/MS | PF*OES | PF*OES | PF*OES | PF*OES | PF*OES/MS | PF*OES | PF*OES | PF*MS | PF*OES | PF*OES | PF*MS | PF*OES |  | 0
0
| 1 | 1 | 600 | 632 | 630 | 582.49 | 600 | 600 | 600 | 600 | 558 | 600 | 535.814 | 500 | 700 | 640 | 132.9 |  | 1
| 1 | 2 | 600 | 618 | 630 | 588.724 | 600 | 600 | 600 | 571 | 555 | 600 | 550.734 | 500 | 700 | 650 | 141.8 |  | 0
| 1 | 3 | 600 | 640 | 640 | 578.016 | 600 | 600 | 600 | 599 | 565 | 600 | 553.1627 | 500 | 700 | 645 | 133.6 |  | 16
| 1 | 4 | 600 | 596 | 640 | 560.447 | 600 | 600 | 600 | 580 | 562 | 600 | 578.5085 | 500 | 600 | 645 | 142.2 |  | 605.6421
| 1 | 5 | 600 | 608 | 640 | 580.373 | 600 | 700 | 600 | 628 | 557 | 600 | 590.4923 | 500 | 600 | 635 | 139.5 |  | 66
| 1 | 6 | 600 | 628 | 630 | 569.15 | 600 | 600 | 600 | 596 | 562 | 600 | 562.1759 | 500 | 700 | 630 | 141.8
| Mean |  | 600 | 620.3333 | 635 | 576.5333 | 600 | 616.6667 | 600 | 595.6667 | 559.8333 | 600 | 561.8146 | 500 | 666.6667 | 640.8333 | 138.6333
| Median |  | 600 | 623 | 635 | 579.1945 | 600 | 600 | 600 | 597.5 | 560 | 600 | 557.6693 | 500 | 700 | 642.5 | 140.65
| Std Dev. |  | 0 | 16.3177 | 5.4772 | 10.1422 | 0 | 40.8248 | 0 | 19.6435 | 3.7639 | 0 | 19.8741 | 0 | 51.6398 | 7.3598 | 4.2833
| Rel.Std.Dev. |  | 0% | 2.63% | 0.8626% | 1.759% | 0% | 6.62% | 0% | 3.298% | 0.6723% | 0% | 3.537% | 0% | 7.746% | 1.148% | 3.09%
| PDM3 |  | -0.9316% | 2.426% | 4.847% | -4.806% | -0.9316% | 1.82% | -0.9316% | -1.647% | -7.564% | -0.9316% | -7.237% | -17.44% | 10.08% | 5.811% | -77.11%
| Z-Score (Absolute) |  | 0 | 0.58 | 1.01 | 0.67 | 0 | 0.48 | 0 | 0.12 | 1.15 | 0 | 1.1 | 2.87 | 1.92 | 1.17 | 13.26
| Analytical results for B in OREAS 349 (Indicative Value < 50 ppm) | [17 empty] | Indicative
B | Round | Replicate | 2.01: Lab; 2.02: Lab; 2.03: Lab; 2.04: Lab |  | 1
| No | No | 2.01: 2.03; 2.02: 2.08; 2.03: 2.12; 2.04: 2.13 |  | ppm
|  |  | 2.01: PF*OES/MS; 2.02: PF*OES/MS; 2.03: PF*MS; 2.04: PF*OES |  | 0
0
| 1 | 1 | 2.01: < 50; 2.02: < 10; 2.03: < 30; 2.04: < 50 |  | 1
| 1 | 2 | 2.01: < 50; 2.02: < 10; 2.03: < 30; 2.04: < 50 |  | 3
| 1 | 3 | 2.01: < 50; 2.02: < 10; 2.03: < 30; 2.04: < 50 |  | 16
| 1 | 4 | 2.01: < 50; 2.02: < 10; 2.03: < 30; 2.04: < 50 |  | < 50
| 1 | 5 | 2.01: < 50; 2.02: < 10; 2.03: < 30; 2.04: < 50 |  | 16
| 1 | 6 | 2.01: < 50; 2.02: < 10; 2.03: 30; 2.04: < 50
| Mean |  | 2.03: 30
| Median |  | 2.03: 30
Std Dev.
Rel.Std.Dev.
PDM3
| Z-Score (Absolute) |  | 2.01: 0.67; 2.02: 2.92; 2.03: 0.67; 2.04: 0.67
| Analytical results for Ba in OREAS 349 (Certified Value 816 ppm) | [17 empty] | Certified
Ba | Round | Replicate | Lab | Lab | Lab | Lab | Lab | Lab | Lab | Lab | Lab | Lab | [6 empty] | 1
| No | No | 2.01 | 2.02 | 2.03 | 2.08 | 2.09 | 2.10 | 2.12 | 2.13 | 2.18 | 2.19 | [6 empty] | ppm
|  |  | PF*OES | PF*MS | PF*OES/MS | PF*OES/MS | PF*OES | BF*OES/MS | PF*MS | PF*MS | PF*OES | PF*OES | [6 empty] | 0
0
| 1 | 1 | 900 | 853 | 861 | 775 | 796 | 794 | 835 | 834.4076 | 695 | 770 | [6 empty] | 1
| 1 | 2 | 900 | 829 | 886 | 795 | 798 | 762 | 813 | 815.7473 | 680 | 779.8 | [6 empty] | 4
| 1 | 3 | 900 | 827 | 877 | 791 | 798 | 792 | 805 | 871.5064 | 685 | 777.7 | [6 empty] | 16
| 1 | 4 | 900 | 838 | 884 | 796 | 797 | 853 | 829 | 864.4077 | 700 | 774.3 | [6 empty] | 816.1051
| 1 | 5 | 900 | 844 | 881 | 806 | 799 | 762 | 816 | 837.9158 | 695 | 774.4 | [6 empty] | 67
| 1 | 6 | 900 | 860 | 884 | 761 | 797 | 769 | 817 | 829.7602 | 695 | 763.1
| Mean |  | 900 | 841.8333 | 878.8333 | 787.3333 | 797.5 | 788.6667 | 819.1667 | 842.2908 | 691.6667 | 773.2167
| Median |  | 900 | 841 | 882.5 | 793 | 797.5 | 780.5 | 816.5 | 836.1617 | 695 | 774.35
| Std Dev. |  | 0 | 13.106 | 9.2826 | 16.3788 | 1.0488 | 34.6044 | 10.9621 | 21.3802 | 7.5277 | 5.9784
| Rel.Std.Dev. |  | 0% | 1.557% | 1.056% | 2.08% | 0.1315% | 4.388% | 1.338% | 2.538% | 1.088% | 0.7732%
| PDM3 |  | 10.28% | 3.153% | 7.686% | -3.525% | -2.28% | -3.362% | 0.3751% | 3.209% | -15.25% | -5.255%
| Z-Score (Absolute) |  | NA | 1.23 | 2.26 | 0.28 | 0 | 0.25 | 0.6 | 1.24 | 2.94 | 0.67
Results from laboratory 1 were removed due to their 100 ppm reading resolution.
| Analytical results for Be in OREAS 349 (Certified Value < 1 ppm) | [17 empty] | Certified
Be | Round | Replicate | 2.01: Lab; 2.02: Lab; 2.03: Lab; 2.04: Lab; 2.05: Lab; 2.06: Lab; 2.07: Lab; 2.08: Lab |  | 1
| No | No | 2.01: 2.03; 2.02: 2.08; 2.03: 2.09; 2.04: 2.10; 2.05: 2.12; 2.06: 2.13; 2.07: 2.18; 2.08: 2.19 |  | ppm
|  |  | 2.01: PF*OES/MS; 2.02: PF*OES/MS; 2.03: PF*OES; 2.04: BF*OES/MS; 2.05: PF*MS; 2.06: PF*MS; 2.07: PF*MS; 2.08: PF*OES |  | 2
2
| 1 | 1 | 2.01: < 1; 2.02: < 3; 2.03: < 5; 2.04: < 1; 2.05: 0.8; 2.06: < 1; 2.07: < 1; 2.08: < 2 |  | 1
| 1 | 2 | 2.01: < 1; 2.02: < 3; 2.03: < 5; 2.04: < 1; 2.05: 0.9; 2.06: < 1; 2.07: < 1; 2.08: < 2 |  | 0
| 1 | 3 | 2.01: < 1; 2.02: < 3; 2.03: < 5; 2.04: < 1; 2.05: 1.5; 2.06: < 1; 2.07: < 1; 2.08: < 2 |  | 16
| 1 | 4 | 2.01: < 1; 2.02: < 3; 2.03: < 5; 2.04: < 1; 2.05: 1.9; 2.06: < 1; 2.07: < 1; 2.08: < 2 |  | < 1
| 1 | 5 | 2.01: < 1; 2.02: < 3; 2.03: < 5; 2.04: < 1; 2.05: 2.5; 2.06: < 1; 2.07: < 1; 2.08: < 2 |  | 68
| 1 | 6 | 2.01: < 1; 2.02: < 3; 2.03: < 5; 2.04: < 1; 2.05: 1.8; 2.06: < 1; 2.07: < 1; 2.08: < 2
| Mean |  | 2.05: 1.5667
| Median |  | 2.05: 1.65
| Std Dev. |  | 2.05: 0.64395
| Rel.Std.Dev. |  | 2.05: 41.1%
PDM3
| Z-Score (Absolute) |  | 2.01: 0.67; 2.02: 2.02; 2.03: 4.72; 2.04: 0.67; 2.05: 2.2; 2.06: 0.67; 2.07: 0.67; 2.08: 0.67
| Analytical results for Bi in OREAS 349 (Certified Value 62 ppm) | [17 empty] | Certified
Bi | Round | Replicate | 2.01: Lab; 2.02: Lab; 2.03: Lab; 2.04: Lab; 2.05: Lab; 2.06: Lab |  | 1
| No | No | 2.01: 2.02; 2.02: 2.03; 2.03: 2.08; 2.04: 2.13; 2.05: 2.18; 2.06: 2.19 |  | ppm
|  |  | 2.01: PF*MS; 2.02: PF*OES/MS; 2.03: PF*OES/MS; 2.04: PF*MS; 2.05: PF*MS; 2.06: PF*OES |  | 0
1
| 1 | 1 | 2.01: 64.2; 2.02: 65; 2.03: 61; 2.04: 56.3979; 2.05: 62; 2.06: 59.2 |  | 1
| 1 | 2 | 2.01: 65.4; 2.02: 65; 2.03: 59; 2.04: 60.4086; 2.05: 64; 2.06: 59.9 |  | 0
| 1 | 3 | 2.01: 64.4; 2.02: 65; 2.03: 62; 2.04: 56.8396; 2.05: 63; 2.06: 52.8 |  | 16
| 1 | 4 | 2.01: 63.9; 2.02: 65.8; 2.03: 62; 2.04: 57.8145; 2.05: 64; 2.06: 55.6 |  | 61.6018
| 1 | 5 | 2.01: 63.5; 2.02: 65.6; 2.03: 62; 2.04: 60.8198; 2.05: 62; 2.06: 56.7 |  | 69
| 1 | 6 | 2.01: 63.5; 2.02: 65.1; 2.03: 61; 2.04: 57.8853; 2.05: 62; 2.06: 62.9
| Mean |  | 2.01: 64.15; 2.02: 65.25; 2.03: 61.1667; 2.04: 58.361; 2.05: 62.8333; 2.06: 57.85
| Median |  | 2.01: 64.05; 2.02: 65.05; 2.03: 61.5; 2.04: 57.8499; 2.05: 62.5; 2.06: 57.95
| Std Dev. |  | 2.01: 0.71204; 2.02: 0.35637; 2.03: 1.169; 2.04: 1.8402; 2.05: 0.98319; 2.06: 3.5613
| Rel.Std.Dev. |  | 2.01: 1.11%; 2.02: 0.5462%; 2.03: 1.911%; 2.04: 3.153%; 2.05: 1.565%; 2.06: 6.156%
| PDM3 |  | 2.01: 4.137%; 2.02: 5.922%; 2.03: -0.7064%; 2.04: -5.261%; 2.05: 1.999%; 2.06: -6.09%
| Z-Score (Absolute) |  | 2.01: 0.54; 2.02: 0.81; 2.03: 0.21; 2.04: 0.91; 2.05: 0.21; 2.06: 1.04
| Analytical results for Ca in OREAS 349 (Certified Value 0.648 wt.%) | [17 empty] | Certified
Ca | Round | Replicate | Lab | Lab | Lab | Lab | Lab | Lab | Lab | Lab | Lab | Lab | Lab | Lab | Lab | Lab | Lab | Lab | 1
| No | No | 2.01 | 2.02 | 2.03 | 2.04 | 2.05 | 2.06 | 2.07 | 2.08 | 2.09 | 2.10 | 2.12 | 2.13 | 2.15 | 2.16 | 2.18 | 2.19 | wt.%
|  |  | PF*OES | PF*OES | PF*OES/MS | PF*OES | PF*OES | PF*OES | PF*OES | PF*OES/MS | PF*OES | PF*OES | PF*MS | PF*OES | PF*OES | PF*OES | PF*OES | PF*OES | 3
3
| 1 | 1 | 0.58 | 0.8 | 0.7 | 0.74142 | 0.65 | 0.607 | 0.643 | 0.63 | 0.7 | 0.65 | 0.6523 | 0.62218 | 0.629 | 0.75 | 0.6 | 0.61 | 1
| 1 | 2 | 0.57 | 0.8 | 0.6 | 0.75734 | 0.557 | 0.579 | 0.622 | 0.6 | 0.7 | 0.64 | 0.6683 | 0.60547 | 0.65 | 0.779 | 0.6 | 0.6 | 0
| 1 | 3 | 0.59 | 0.8 | 0.6 | 0.74944 | 0.607 | 0.572 | 0.622 | 0.61 | 0.7 | 0.64 | 0.6411 | 0.64343 | 0.629 | 0.715 | 0.6 | 0.61 | 16
| 1 | 4 | 0.62 | 0.8 | 0.6 | 0.75671 | 0.672 | 0.572 | 0.643 | 0.57 | 0.7 | 0.64 | 0.7293 | 0.67678 | 0.622 | 0.729 | 0.7 | 0.6 | 0.64835
| 1 | 5 | 0.59 | 0.8 | 0.6 | 0.75086 | 0.65 | 0.586 | 0.672 | 0.59 | 0.71 | 0.65 | 0.6509 | 0.65676 | 0.593 | 0.779 | 0.7 | 0.6 | 70
| 1 | 6 | 0.57 | 0.8 | 0.6 | 0.75122 | 0.607 | 0.565 | 0.679 | 0.61 | 0.7 | 0.64 | 0.7022 | 0.6387 | 0.615 | 0.75 | 0.7 | 0.61
| Mean |  | 0.58667 | 0.8 | 0.61667 | 0.75116 | 0.62383 | 0.58017 | 0.64683 | 0.60167 | 0.70167 | 0.64333 | 0.67402 | 0.64055 | 0.623 | 0.75033 | 0.65 | 0.605
| Median |  | 0.585 | 0.8 | 0.6 | 0.75104 | 0.6285 | 0.5755 | 0.643 | 0.605 | 0.7 | 0.64 | 0.6603 | 0.64106 | 0.6255 | 0.75 | 0.65 | 0.605
| Std Dev. |  | 0.018619 | 1.2162e-16 | 0.040825 | 0.0057778 | 0.041768 | 0.014959 | 0.024211 | 0.020412 | 0.0040825 | 0.005164 | 0.034562 | 0.025118 | 0.018794 | 0.025874 | 0.054772 | 0.0054772
| Rel.Std.Dev. |  | 3.174% | 1.52e-14% | 6.62% | 0.7692% | 6.695% | 2.578% | 3.743% | 3.393% | 0.5818% | 0.8027% | 5.128% | 3.921% | 3.017% | 3.448% | 8.427% | 0.9053%
| PDM3 |  | -9.514% | 23.39% | -4.887% | 15.86% | -3.781% | -10.52% | -0.2337% | -7.2% | 8.224% | -0.7735% | 3.959% | -1.202% | -3.91% | 15.73% | 0.2547% | -6.686%
| Z-Score (Absolute) |  | 1.02 | NA | NA | 2.1 | 0.31 | 1.15 | 0.12 | 0.74 | 1.16 | 0.05 | 0.63 | 0 | 0.33 | 2.08 | NA | 0.67
Results from laboratories 2, 3 and 18 were removed due to their 0.1 wt.% reading resolution.
| Analytical results for Cd in OREAS 349 (Certified Value 0.116 wt.%) | [17 empty] | Certified
Cd | Round | Replicate | 2.01: Lab; 2.02: Lab; 2.03: Lab; 2.04: Lab; 2.05: Lab; 2.06: Lab; 2.07: Lab; 2.08: Lab | 1
| No | No | 2.01: 2.01; 2.02: 2.02; 2.03: 2.04; 2.04: 2.08; 2.05: 2.09; 2.06: 2.13; 2.07: 2.18; 2.08: 2.19 | wt.%
|  |  | 2.01: PF*OES; 2.02: PF*MS; 2.03: PF*OES; 2.04: PF*OES/MS; 2.05: PF*OES; 2.06: PF*MS; 2.07: PF*MS; 2.08: PF*OES | 3
3
| 1 | 1 | 2.01: 0.114; 2.02: 0.124; 2.03: 0.11223; 2.04: 0.113; 2.05: 0.1145; 2.06: 0.11461; 2.07: 0.124; 2.08: 0.1087 | 1
| 1 | 2 | 2.01: 0.112; 2.02: 0.1256; 2.03: 0.11095; 2.04: 0.103; 2.05: 0.1142; 2.06: 0.11543; 2.07: 0.13; 2.08: 0.1098 | 0
| 1 | 3 | 2.01: 0.109; 2.02: 0.1244; 2.03: 0.11457; 2.04: 0.112; 2.05: 0.1154; 2.06: 0.11845; 2.07: 0.126; 2.08: 0.1097 | 16
| 1 | 4 | 2.01: 0.112; 2.02: 0.1242; 2.03: 0.11586; 2.04: 0.108; 2.05: 0.1151; 2.06: 0.11843; 2.07: 0.131; 2.08: 0.1045 | 0.11566
| 1 | 5 | 2.01: 0.111; 2.02: 0.1235; 2.03: 0.11587; 2.04: 0.109; 2.05: 0.1143; 2.06: 0.11461; 2.07: 0.126; 2.08: 0.1088 | 71
| 1 | 6 | 2.01: 0.11; 2.02: 0.125; 2.03: 0.11616; 2.04: 0.11; 2.05: 0.1143; 2.06: 0.11368; 2.07: 0.122; 2.08: 0.1084
| Mean |  | 2.01: 0.11133; 2.02: 0.12445; 2.03: 0.11428; 2.04: 0.10917; 2.05: 0.11463; 2.06: 0.11587; 2.07: 0.1265; 2.08: 0.10832
| Median |  | 2.01: 0.1115; 2.02: 0.1243; 2.03: 0.11522; 2.04: 0.1095; 2.05: 0.1144; 2.06: 0.11502; 2.07: 0.126; 2.08: 0.10875
| Std Dev. |  | 2.01: 0.0017512; 2.02: 0.00074766; 2.03: 0.0021879; 2.04: 0.0035449; 2.05: 0.00049666; 2.06: 0.002068; 2.07: 0.0034496; 2.08: 0.0019529
| Rel.Std.Dev. |  | 2.01: 1.573%; 2.02: 0.6008%; 2.03: 1.915%; 2.04: 3.247%; 2.05: 0.4333%; 2.06: 1.785%; 2.07: 2.727%; 2.08: 1.803%
| PDM3 |  | 2.01: -3.744%; 2.02: 7.597%; 2.03: -1.2%; 2.04: -5.617%; 2.05: -0.8905%; 2.06: 0.1769%; 2.07: 9.369%; 2.08: -6.352%
| Z-Score (Absolute) |  | 2.01: 0.5; 2.02: 1.6; 2.03: 0.03; 2.04: 0.85; 2.05: 0.03; 2.06: 0.23; 2.07: 1.93; 2.08: 0.98
| Analytical results for Ce in OREAS 349 (Certified Value 11.3 ppm) | [17 empty] | Certified
Ce | Round | Replicate | 2.01: Lab; 2.02: Lab; 2.03: Lab; 2.04: Lab; 2.05: Lab; 2.06: Lab; 2.07: Lab | 1
| No | No | 2.01: 2.03; 2.02: 2.04; 2.03: 2.08; 2.04: 2.10; 2.05: 2.12; 2.06: 2.18; 2.07: 2.19 | ppm
|  |  | 2.01: PF*OES/MS; 2.02: PF*MS; 2.03: PF*OES/MS; 2.04: BF*OES/MS; 2.05: PF*MS; 2.06: PF*MS; 2.07: PF*MS | 1
2
| 1 | 1 | 2.01: 10.3; 2.02: 10.0333; 2.03: 12.4; 2.04: 11.8; 2.05: 19; 2.06: 11.5; 2.07: 12 | 1
| 1 | 2 | 2.01: 10.9; 2.02: 9.7089; 2.03: 12.4; 2.04: 11.3; 2.05: 13; 2.06: 12; 2.07: 12 | 0
| 1 | 3 | 2.01: 11.6; 2.02: 9.6749; 2.03: 12.3; 2.04: 12.2; 2.05: 13; 2.06: 12; 2.07: 11.7 | 16
| 1 | 4 | 2.01: 10.6; 2.02: 9.8541; 2.03: 12.6; 2.04: 11.6; 2.05: 12; 2.06: 12; 2.07: 11.9 | 11.3055
| 1 | 5 | 2.01: 10.3; 2.02: 9.726; 2.03: 12.2; 2.04: 11.1; 2.05: 16; 2.06: 11.5; 2.07: 12.2 | 72
| 1 | 6 | 2.01: 10.4; 2.02: 10.102; 2.03: 12.1; 2.04: 11.5; 2.05: 15; 2.06: 11; 2.07: 11.6
| Mean |  | 2.01: 10.6833; 2.02: 9.8499; 2.03: 12.3333; 2.04: 11.5833; 2.05: 14.6667; 2.06: 11.6667; 2.07: 11.9
| Median |  | 2.01: 10.5; 2.02: 9.7901; 2.03: 12.35; 2.04: 11.55; 2.05: 14; 2.06: 11.75; 2.07: 11.95
| Std Dev. |  | 2.01: 0.50365; 2.02: 0.18061; 2.03: 0.17512; 2.04: 0.38687; 2.05: 2.582; 2.06: 0.40825; 2.07: 0.21909
| Rel.Std.Dev. |  | 2.01: 4.714%; 2.02: 1.834%; 2.03: 1.42%; 2.04: 3.34%; 2.05: 17.6%; 2.06: 3.499%; 2.07: 1.841%
| PDM3 |  | 2.01: -5.504%; 2.02: -12.88%; 2.03: 9.091%; 2.04: 2.457%; 2.05: 29.73%; 2.06: 3.194%; 2.07: 5.258%
| Z-Score (Absolute) |  | 2.01: 1.29; 2.02: 2.43; 2.03: 0.97; 2.04: 0.06; 2.05: NA; 2.06: 0.06; 2.07: 0.38
Results from laboratory 12 were removed due to their 1 ppm reading resolution.
| Analytical results for Co in OREAS 349 (Certified Value 127 ppm) | [17 empty] | Certified
Co | Round | Replicate | Lab | Lab | Lab | Lab | Lab | Lab | Lab | Lab | Lab | Lab | Lab | Lab | Lab | Lab | Lab |  | 1
| No | No | 2.01 | 2.02 | 2.03 | 2.04 | 2.05 | 2.06 | 2.07 | 2.08 | 2.09 | 2.10 | 2.13 | 2.15 | 2.16 | 2.18 | 2.19 |  | ppm
|  |  | PF*OES | PF*MS | PF*OES/MS | PF*OES | PF*OES | PF*OES | PF*OES | PF*OES/MS | PF*OES | BF*OES/MS | PF*MS | PF*OES | PF*OES | PF*MS | PF*OES |  | 0
0
| 1 | 1 | 140 | 144 | 132 | 112.273 | 120 | 90 | 80 | 131 | 126 | 124.1 | 129.6461 | 120 | 120 | 140 | 113.6 |  | 1
| 1 | 2 | 140 | 142 | 133 | 112.723 | 110 | 100 | 80 | 119 | 126 | 123.5 | 133.0615 | 120 | 110 | 150 | 115.2 |  | 0
| 1 | 3 | 130 | 143 | 134 | 113.398 | 120 | 110 | 100 | 130 | 128 | 123.6 | 139.223 | 110 | 100 | 140 | 114.1 |  | 16
| 1 | 4 | 140 | 144 | 131 | 114.442 | 110 | 100 | 80 | 127 | 129 | 116.7 | 144.8152 | 110 | 120 | 150 | 115.3 |  | 127.3625
| 1 | 5 | 130 | 142 | 135 | 117.421 | 100 | 100 | 90 | 127 | 126 | 122.9 | 143.7335 | 120 | 110 | 140 | 114.6 |  | 73
| 1 | 6 | 140 | 142 | 136 | 116.638 | 90 | 80 | 90 | 124 | 125 | 123.4 | 133.5279 | 120 | 110 | 140 | 112.7
| Mean |  | 136.6667 | 142.8333 | 133.5 | 114.4825 | 108.3333 | 96.6667 | 86.6667 | 126.3333 | 126.6667 | 122.3667 | 137.3345 | 116.6667 | 111.6667 | 143.3333 | 114.25
| Median |  | 140 | 142.5 | 133.5 | 113.92 | 110 | 100 | 85 | 127 | 126 | 123.45 | 136.3754 | 120 | 110 | 140 | 114.35
| Std Dev. |  | 5.164 | 0.98319 | 1.8708 | 2.1183 | 11.6905 | 10.328 | 8.165 | 4.3665 | 1.5055 | 2.8026 | 6.2022 | 5.164 | 7.5277 | 5.164 | 0.9975
| Rel.Std.Dev. |  | 3.779% | 0.6883% | 1.401% | 1.85% | 10.79% | 10.68% | 9.421% | 3.456% | 1.189% | 2.29% | 4.516% | 4.426% | 6.741% | 3.603% | 0.8731%
| PDM3 |  | 7.305% | 12.15% | 4.819% | -10.11% | -14.94% | -24.1% | -31.95% | -0.8081% | -0.5464% | -3.923% | 7.83% | -8.398% | -12.32% | 12.54% | -10.3%
| Z-Score (Absolute) |  | NA | 1.24 | 0.53 | 0.91 | NA | NA | NA | 0.01 | 0.01 | 0.31 | 0.82 | NA | NA | NA | 0.93
Results from laboratories 1, 5, 6, 7, 15, 16 and 18 were removed due to their 10 ppm reading resolution.
| Analytical results for Cr in OREAS 349 (Certified Value 116 ppm) | [17 empty] | Certified
Cr | Round | Replicate | Lab | Lab | Lab | Lab | Lab | Lab | Lab | Lab | Lab | Lab | Lab | Lab | Lab | Lab | Lab |  | 1
| No | No | 2.01 | 2.02 | 2.03 | 2.04 | 2.05 | 2.06 | 2.07 | 2.08 | 2.09 | 2.10 | 2.12 | 2.13 | 2.15 | 2.16 | 2.18 |  | ppm
|  |  | PF*OES | PF*OES | PF*OES/MS | PF*OES | PF*OES | PF*OES | PF*OES | PF*OES/MS | PF*OES | BF*OES/MS | PF*MS | PF*OES | PF*OES | PF*OES | PF*OES |  | 0
0
| 1 | 1 | 200 | 124 | 130 | 223.09 | 140 | 210 | 70 | 120 | 130 | 123 | 114 | 135.9433 | 480 | 70 | 80 |  | 1
| 1 | 2 | 200 | 122 | 120 | 225.727 | 140 | 210 | 70 | 100 | 129 | 116 | 100 | 125.031 | 140 | 70 | 70 |  | 0
| 1 | 3 | 200 | 126 | 120 | 209.844 | 140 | 140 | 70 | 120 | 130 | 116 | 103 | 130.8418 | 140 | 70 | 80 |  | 16
| 1 | 4 | 200 | 127 | 120 | 219.378 | 140 | 210 | 70 | 100 | 131 | 109 | 108 | 124.095 | 140 | 70 | 90 |  | 115.9976
| 1 | 5 | 100 | 125 | 120 | 225.684 | 140 | 210 | 70 | 110 | 130 | 116 | 98 | 133.8713 | 210 | 70 | 80 |  | 74
| 1 | 6 | 100 | 123 | 120 | 211.104 | 140 | 270 | 70 | 120 | 128 | 130 | 102 | 125.0512 | 210 | 70 | 90
| Mean |  | 166.6667 | 124.5 | 121.6667 | 219.1378 | 140 | 208.3333 | 70 | 111.6667 | 129.6667 | 118.3333 | 104.1667 | 129.1389 | 220 | 70 | 81.6667
| Median |  | 200 | 124.5 | 120 | 221.234 | 140 | 210 | 70 | 115 | 130 | 116 | 102.5 | 127.9465 | 175 | 70 | 80
| Std Dev. |  | 51.6398 | 1.8708 | 4.0825 | 7.1115 | 0 | 41.1906 | 0 | 9.8319 | 1.0328 | 7.2296 | 5.8793 | 5.1112 | 131.9091 | 0 | 7.5277
| Rel.Std.Dev. |  | 30.98% | 1.503% | 3.355% | 3.245% | 0% | 19.77% | 0% | 8.805% | 0.7965% | 6.109% | 5.644% | 3.958% | 59.96% | 0% | 9.218%
| PDM3 |  | 43.68% | 7.33% | 4.887% | 88.92% | 20.69% | 79.6% | -39.65% | -3.734% | 11.78% | 2.014% | -10.2% | 11.33% | 89.66% | -39.65% | -29.6%
| Z-Score (Absolute) |  | NA | 0.13 | NA | 2.43 | 0.21 | 2.06 | 1.64 | NA | 0.01 | 0.28 | 0.67 | 0 | 2.36 | 1.64 | NA
Results from laboratories 3, 8 and 18 were removed due to their 10 ppm reading resolution. Results from laboratory 1 were removed due to their 100 ppm reading resolution.
| Analytical results for Cs in OREAS 349 (Indicative Value 0.66 ppm) | [17 empty] | Indicative
Cs | Round | Replicate | 2.01: Lab; 2.02: Lab; 2.03: Lab; 2.04: Lab; 2.05: Lab; 2.06: Lab; 2.07: Lab |  | 1
| No | No | 2.01: 2.02; 2.02: 2.03; 2.03: 2.04; 2.04: 2.08; 2.05: 2.10; 2.06: 2.13; 2.07: 2.18 |  | ppm
|  |  | 2.01: PF*MS; 2.02: PF*OES/MS; 2.03: PF*MS; 2.04: PF*OES/MS; 2.05: BF*OES/MS; 2.06: PF*MS; 2.07: PF*MS |  | 2
2
| 1 | 1 | 2.01: 0.7; 2.02: 0.71; 2.03: 0.4667; 2.04: 0.7; 2.05: 0.4; 2.06: 0.68159; 2.07: < 1 |  | 1
| 1 | 2 | 2.01: 0.7; 2.02: 0.74; 2.03: 0.4059; 2.04: 0.7; 2.05: 0.4; 2.06: 0.62468; 2.07: < 1 |  | 11
| 1 | 3 | 2.01: 0.8; 2.02: 0.73; 2.03: 0.4834; 2.04: 1.1; 2.05: 0.4; 2.06: 0.66454; 2.07: < 1 |  | 16
| 1 | 4 | 2.01: 1; 2.02: 0.74; 2.03: 0.4376; 2.04: 1.1; 2.05: 0.4; 2.06: 0.70237; 2.07: < 1 |  | 0.65514
| 1 | 5 | 2.01: 0.7; 2.02: 0.72; 2.03: 0.4283; 2.04: 0.9; 2.05: 0.4; 2.06: 0.62336; 2.07: < 1 |  | 17
| 1 | 6 | 2.01: 0.8; 2.02: 0.72; 2.03: 0.4505; 2.04: 1; 2.05: 0.4; 2.06: 0.6562; 2.07: < 1
| Mean |  | 2.01: 0.78333; 2.02: 0.72667; 2.03: 0.4454; 2.04: 0.91667; 2.05: 0.4; 2.06: 0.65879
| Median |  | 2.01: 0.75; 2.02: 0.725; 2.03: 0.44405; 2.04: 0.95; 2.05: 0.4; 2.06: 0.66037
| Std Dev. |  | 2.01: 0.1169; 2.02: 0.012111; 2.03: 0.027703; 2.04: 0.18348; 2.05: 6.0809e-17; 2.06: 0.031236
| Rel.Std.Dev. |  | 2.01: 14.92%; 2.02: 1.667%; 2.03: 6.22%; 2.04: 20.02%; 2.05: 1.52e-14%; 2.06: 4.741%
| PDM3 |  | 2.01: 19.57%; 2.02: 10.92%; 2.03: -32.01%; 2.04: 39.92%; 2.05: -38.94%; 2.06: 0.5567%
| Z-Score (Absolute) |  | 2.01: 0.53; 2.02: 0.29; 2.03: 0.91; 2.04: 1.1; 2.05: 1.1; 2.06: 0; 2.07: 0.67
| Analytical results for Cu in OREAS 349 (Certified Value 1.43 wt.%) | [17 empty] | Certified
Cu | Round | Replicate | Lab | Lab | Lab | Lab | Lab | Lab | Lab | Lab | Lab | Lab | Lab | Lab | Lab | Lab | Lab | Lab | 1
| No | No | 2.01 | 2.02 | 2.03 | 2.04 | 2.05 | 2.06 | 2.07 | 2.08 | 2.09 | 2.10 | 2.12 | 2.13 | 2.15 | 2.16 | 2.18 | 2.19 | wt.%
|  |  | PF*OES | PF*OES | PF*OES/MS | PF*OES | PF*OES | PF*OES | PF*OES | PF*OES | PF*OES/MS | PF*OES | PF*MS | PF*OES | PF*OES | PF*OES | PF*OES | PF*OES | 2
3
| 1 | 1 | 1.446 | 1.4545 | 1.42 | 1.6456 | 1.44 | 1.405 | 1.4 | 1.43 | 1.47 | 1.437 | NA | 1.4318 | 1.38 | 1.42 | 1.41 | 1.449 | 1
| 1 | 2 | 1.448 | 1.4003 | 1.42 | 1.6812 | 1.415 | 1.385 | 1.34 | 1.43 | 1.47 | 1.434 | NA | 1.4192 | 1.42 | 1.415 | 1.42 | 1.442 | 0
| 1 | 3 | 1.444 | 1.4441 | 1.44 | 1.6886 | 1.435 | 1.36 | 1.335 | 1.42 | 1.48 | 1.442 | NA | 1.4465 | 1.385 | 1.425 | 1.41 | 1.476 | 16
| 1 | 4 | 1.445 | 1.4442 | 1.43 | 1.6505 | 1.46 | 1.37 | 1.385 | 1.44 | 1.48 | 1.429 | NA | 1.443 | 1.39 | 1.415 | 1.44 | 1.413 | 1.4298
| 1 | 5 | 1.458 | 1.4517 | 1.43 | 1.6658 | 1.44 | 1.385 | 1.335 | 1.43 | 1.47 | 1.451 | NA | 1.4196 | 1.405 | 1.42 | 1.41 | 1.464 | 75
| 1 | 6 | 1.433 | 1.4155 | 1.44 | 1.7171 | 1.46 | 1.34 | 1.38 | 1.43 | 1.48 | 1.433 | NA | 1.4329 | 1.4 | 1.415 | 1.44 | 1.39
| Mean |  | 1.4457 | 1.435 | 1.43 | 1.6748 | 1.4417 | 1.3742 | 1.3625 | 1.43 | 1.475 | 1.4377 |  | 1.4322 | 1.3967 | 1.4183 | 1.4217 | 1.439
| Median |  | 1.4455 | 1.4442 | 1.43 | 1.6735 | 1.44 | 1.3775 | 1.36 | 1.43 | 1.475 | 1.4355 |  | 1.4324 | 1.395 | 1.4175 | 1.415 | 1.4455
| Std Dev. |  | 0.0080166 | 0.021959 | 0.0089443 | 0.026615 | 0.016931 | 0.022675 | 0.029112 | 0.0063246 | 0.0054772 | 0.0078401 |  | 0.011404 | 0.01472 | 0.0040825 | 0.01472 | 0.032187
| Rel.Std.Dev. |  | 0.5545% | 1.53% | 0.6255% | 1.589% | 1.174% | 1.65% | 2.137% | 0.4423% | 0.3713% | 0.5453% |  | 0.7963% | 1.054% | 0.2878% | 1.035% | 2.237%
| PDM3 |  | 1.109% | 0.3667% | 0.01348% | 17.14% | 0.8294% | -3.891% | -4.707% | 0.01348% | 3.161% | 0.5497% |  | 0.1647% | -2.318% | -0.8025% | -0.5693% | 0.6429%
| Z-Score (Absolute) |  | 0.87 | 0.19 | 0.14 | 15.59 | 0.61 | 3.73 | 4.48 | 0.14 | 2.75 | 0.35 | NA | 0 | 2.28 | 0.89 | 0.67 | 0.44
| Analytical results for Dy in OREAS 349 (Indicative Value 0.77 ppm) | [17 empty] | Indicative
Dy | Round | Replicate | 2.01: Lab; 2.02: Lab; 2.03: Lab; 2.04: Lab; 2.05: Lab; 2.06: Lab; 2.07: Lab | 1
| No | No | 2.01: 2.03; 2.02: 2.04; 2.03: 2.08; 2.04: 2.10; 2.05: 2.12; 2.06: 2.18; 2.07: 2.19 | ppm
|  |  | 2.01: PF*OES/MS; 2.02: PF*MS; 2.03: PF*OES/MS; 2.04: BF*OES/MS; 2.05: PF*MS; 2.06: PF*MS; 2.07: PF*MS | 2
2
| 1 | 1 | 2.01: 1; 2.02: 0.76356; 2.03: 0.9; 2.04: 0.78; 2.05: < 2; 2.06: 1; 2.07: 0.7 | 1
| 1 | 2 | 2.01: 1; 2.02: 0.79452; 2.03: 0.8; 2.04: 0.8; 2.05: < 2; 2.06: 1; 2.07: 0.8 | 12
| 1 | 3 | 2.01: 1; 2.02: 0.77556; 2.03: 0.8; 2.04: 0.81; 2.05: < 2; 2.06: 1; 2.07: 0.7 | 16
| 1 | 4 | 2.01: 1; 2.02: 0.78024; 2.03: 0.8; 2.04: 0.83; 2.05: < 2; 2.06: 1; 2.07: 0.7 | 0.77402
| 1 | 5 | 2.01: 1.1; 2.02: 0.78972; 2.03: 0.8; 2.04: 0.77; 2.05: < 2; 2.06: 1; 2.07: 0.7 | 18
| 1 | 6 | 2.01: 0.9; 2.02: 0.77292; 2.03: 0.7; 2.04: 0.81; 2.05: < 2; 2.06: 0.5; 2.07: 0.7
| Mean |  | 2.01: 1; 2.02: 0.77942; 2.03: 0.8; 2.04: 0.8; 2.06: 0.91667; 2.07: 0.71667
| Median |  | 2.01: 1; 2.02: 0.7779; 2.03: 0.8; 2.04: 0.805; 2.06: 1; 2.07: 0.7
| Std Dev. |  | 2.01: 0.063246; 2.02: 0.011344; 2.03: 0.063246; 2.04: 0.021909; 2.06: 0.20412; 2.07: 0.040825
| Rel.Std.Dev. |  | 2.01: 6.325%; 2.02: 1.455%; 2.03: 7.906%; 2.04: 2.739%; 2.06: 22.27%; 2.07: 5.696%
| PDM3 |  | 2.01: 29.2%; 2.02: 0.6974%; 2.03: 3.356%; 2.04: 3.356%; 2.06: 18.43%; 2.07: -7.41%
| Z-Score (Absolute) |  | 2.01: 1.62; 2.02: 0.17; 2.03: 0; 2.04: 0; 2.05: 1.62; 2.06: 0.94; 2.07: 0.67
| Analytical results for Er in OREAS 349 (Indicative Value 0.46 ppm) | [17 empty] | Indicative
Er | Round | Replicate | 2.01: Lab; 2.02: Lab; 2.03: Lab; 2.04: Lab; 2.05: Lab; 2.06: Lab; 2.07: Lab | 1
| No | No | 2.01: 2.03; 2.02: 2.04; 2.03: 2.08; 2.04: 2.10; 2.05: 2.12; 2.06: 2.18; 2.07: 2.19 | ppm
|  |  | 2.01: PF*OES/MS; 2.02: PF*MS; 2.03: PF*OES/MS; 2.04: BF*OES/MS; 2.05: PF*MS; 2.06: PF*MS; 2.07: PF*MS | 2
2
| 1 | 1 | 2.01: 0.5; 2.02: 0.43344; 2.03: 0.5; 2.04: 0.49; 2.05: < 2; 2.06: < 0.5; 2.07: < 0.5 | 1
| 1 | 2 | 2.01: 0.6; 2.02: 0.41592; 2.03: 0.3; 2.04: 0.48; 2.05: < 2; 2.06: < 0.5; 2.07: < 0.5 | 13
| 1 | 3 | 2.01: 0.5; 2.02: 0.39564; 2.03: 0.8; 2.04: 0.46; 2.05: < 2; 2.06: < 0.5; 2.07: < 0.5 | 16
| 1 | 4 | 2.01: 0.5; 2.02: 0.44508; 2.03: 0.4; 2.04: 0.46; 2.05: < 2; 2.06: < 0.5; 2.07: < 0.5 | 0.45749
| 1 | 5 | 2.01: 0.5; 2.02: 0.4218; 2.03: 0.5; 2.04: 0.43; 2.05: < 2; 2.06: < 0.5; 2.07: < 0.5 | 19
| 1 | 6 | 2.01: 0.5; 2.02: 0.45792; 2.03: 0.4; 2.04: 0.47; 2.05: < 2; 2.06: < 0.5; 2.07: < 0.5
| Mean |  | 2.01: 0.51667; 2.02: 0.4283; 2.03: 0.48333; 2.04: 0.465
| Median |  | 2.01: 0.5; 2.02: 0.42762; 2.03: 0.45; 2.04: 0.465
| Std Dev. |  | 2.01: 0.040825; 2.02: 0.022125; 2.03: 0.17224; 2.04: 0.020736
| Rel.Std.Dev. |  | 2.01: 7.902%; 2.02: 5.166%; 2.03: 35.64%; 2.04: 4.459%
| PDM3 |  | 2.01: 12.93%; 2.02: -6.381%; 2.03: 5.649%; 2.04: 1.641%
| Z-Score (Absolute) |  | 2.01: 0.67; 2.02: 0.48; 2.03: 0.24; 2.04: 0; 2.05: 6.98; 2.06: 2.81; 2.07: 2.81
| Analytical results for Eu in OREAS 349 (Indicative Value 0.35 ppm) | [17 empty] | Indicative
Eu | Round | Replicate | 2.01: Lab; 2.02: Lab; 2.03: Lab; 2.04: Lab; 2.05: Lab; 2.06: Lab; 2.07: Lab | 1
| No | No | 2.01: 2.03; 2.02: 2.04; 2.03: 2.08; 2.04: 2.10; 2.05: 2.12; 2.06: 2.18; 2.07: 2.19 | ppm
|  |  | 2.01: PF*OES/MS; 2.02: PF*MS; 2.03: PF*OES/MS; 2.04: BF*OES/MS; 2.05: PF*MS; 2.06: PF*MS; 2.07: PF*MS | 2
2
| 1 | 1 | 2.01: 0.4; 2.02: 0.39387; 2.03: 0.5; 2.04: 0.31; 2.05: < 2; 2.06: 0.2; 2.07: < 0.5 | 1
| 1 | 2 | 2.01: 0.3; 2.02: 0.4475; 2.03: 0.4; 2.04: 0.28; 2.05: < 2; 2.06: 0.2; 2.07: < 0.5 | 14
| 1 | 3 | 2.01: 0.4; 2.02: 0.42538; 2.03: 0.5; 2.04: 0.29; 2.05: < 2; 2.06: 0.2; 2.07: < 0.5 | 16
| 1 | 4 | 2.01: 0.4; 2.02: 0.40875; 2.03: 0.4; 2.04: 0.3; 2.05: < 2; 2.06: 0.2; 2.07: < 0.5 | 0.34985
| 1 | 5 | 2.01: 0.4; 2.02: 0.45025; 2.03: 0.5; 2.04: 0.28; 2.05: < 2; 2.06: 0.2; 2.07: < 0.5 | 20
| 1 | 6 | 2.01: 0.4; 2.02: 0.42975; 2.03: 0.4; 2.04: 0.28; 2.05: < 2; 2.06: 0.2; 2.07: < 0.5
| Mean |  | 2.01: 0.38333; 2.02: 0.42592; 2.03: 0.45; 2.04: 0.29; 2.06: 0.2
| Median |  | 2.01: 0.4; 2.02: 0.42756; 2.03: 0.45; 2.04: 0.285; 2.06: 0.2
| Std Dev. |  | 2.01: 0.040825; 2.02: 0.021883; 2.03: 0.054772; 2.04: 0.012649; 2.06: 3.0405e-17
| Rel.Std.Dev. |  | 2.01: 10.65%; 2.02: 5.138%; 2.03: 12.17%; 2.04: 4.362%; 2.06: 1.52e-14%
| PDM3 |  | 2.01: 9.571%; 2.02: 21.74%; 2.03: 28.63%; 2.04: -17.11%; 2.06: -42.83%
| Z-Score (Absolute) |  | 2.01: 0; 2.02: 0.31; 2.03: 0.48; 2.04: 0.67; 2.05: 4.46; 2.06: 1.32; 2.07: 0.96
| Analytical results for Fe in OREAS 349 (Certified Value 9.42 wt.%) | [17 empty] | Certified
Fe | Round | Replicate | Lab | Lab | Lab | Lab | Lab | Lab | Lab | Lab | Lab | Lab | Lab | Lab | Lab | Lab | Lab | Lab | 1
| No | No | 2.01 | 2.02 | 2.03 | 2.04 | 2.05 | 2.06 | 2.07 | 2.08 | 2.09 | 2.10 | 2.12 | 2.13 | 2.15 | 2.16 | 2.18 | 2.19 | wt.%
|  |  | PF*OES | PF*OES | PF*OES/MS | PF*OES | PF*OES | PF*OES | PF*OES | PF*OES/MS | PF*OES | PF*OES | PF*MS | PF*OES | PF*OES | PF*OES | PF*OES | PF*OES | 2
3
| 1 | 1 | 9.49 | 9.8 | 9.47 | 9.4225 | 9.652 | 9.373 | 9.268 | 9.47 | 9.48 | 9.5 | 9.4042 | 9.3047 | 9.582 | 9.303 | 9.17 | 9.26 | 1
| 1 | 2 | 9.55 | 9.57 | 9.37 | 9.3634 | 9.512 | 9.233 | 9.093 | 9.52 | 9.52 | 9.39 | 9.2943 | 9.5638 | 9.478 | 9.443 | 9.13 | 9.16 | 0
| 1 | 3 | 9.34 | 9.83 | 9.67 | 9.336 | 9.722 | 9.163 | 9.303 | 9.53 | 9.5 | 9.35 | 9.2425 | 9.7415 | 9.443 | 9.547 | 9.43 | 9.25 | 16
| 1 | 4 | 9.59 | 9.88 | 9.41 | 9.3642 | 9.443 | 9.093 | 9.373 | 9.52 | 9.52 | 9.32 | 9.4236 | 9.4321 | 9.373 | 9.338 | 9.12 | 9.12 | 9.4212
| 1 | 5 | 9.54 | 9.81 | 9.42 | 9.4568 | 9.547 | 9.268 | 9.023 | 9.55 | 9.49 | 9.5 | 9.285 | 9.8199 | 9.512 | 9.198 | 9.44 | 9.23 | 76
| 1 | 6 | 9.47 | 9.59 | 9.4 | 9.3908 | 9.478 | 9.128 | 9.198 | 9.46 | 9.51 | 9.43 | 9.2151 | 9.5131 | 9.512 | 9.443 | 9.46 | 9.29
| Mean |  | 9.4967 | 9.7467 | 9.4567 | 9.3889 | 9.559 | 9.2097 | 9.2097 | 9.5083 | 9.5033 | 9.415 | 9.3108 | 9.5625 | 9.4833 | 9.3787 | 9.2917 | 9.2183
| Median |  | 9.515 | 9.805 | 9.415 | 9.3775 | 9.5295 | 9.198 | 9.233 | 9.52 | 9.505 | 9.41 | 9.2896 | 9.5385 | 9.495 | 9.3905 | 9.3 | 9.24
| Std Dev. |  | 0.088015 | 0.13216 | 0.10948 | 0.044258 | 0.10732 | 0.10304 | 0.1322 | 0.035449 | 0.01633 | 0.075565 | 0.085098 | 0.19194 | 0.071003 | 0.1238 | 0.16726 | 0.064936
| Rel.Std.Dev. |  | 0.9268% | 1.356% | 1.158% | 0.4714% | 1.123% | 1.119% | 1.435% | 0.3728% | 0.1718% | 0.8026% | 0.914% | 2.007% | 0.7487% | 1.32% | 1.8% | 0.7044%
| PDM3 |  | 0.8015% | 3.455% | 0.3769% | -0.3419% | 1.463% | -2.245% | -2.245% | 0.9253% | 0.8722% | -0.06539% | -1.172% | 1.5% | 0.6599% | -0.451% | -1.374% | -2.153%
| Z-Score (Absolute) |  | 0.42 | 2.14 | 0.14 | 0.32 | 0.85 | 1.56 | 1.56 | 0.5 | 0.46 | 0.14 | 0.86 | 0.87 | 0.33 | 0.4 | 0.99 | 1.5
| Analytical results for Ga in OREAS 349 (Certified Value 12.2 ppm) | [17 empty] | Certified
Ga | Round | Replicate | 2.01: Lab; 2.02: Lab; 2.03: Lab; 2.04: Lab; 2.05: Lab; 2.06: Lab | 1
| No | No | 2.01: 2.02; 2.02: 2.03; 2.03: 2.08; 2.04: 2.10; 2.05: 2.13; 2.06: 2.19 | ppm
|  |  | 2.01: PF*MS; 2.02: PF*OES/MS; 2.03: PF*OES/MS; 2.04: BF*OES/MS; 2.05: PF*MS; 2.06: PF*MS | 1
1
| 1 | 1 | 2.01: 12; 2.02: 13; 2.03: 13.4; 2.04: 10.7; 2.05: 14.8158; 2.06: 10.9 | 1
| 1 | 2 | 2.01: 12; 2.02: 12; 2.03: 12.6; 2.04: 10.3; 2.05: 13.0578; 2.06: 11 | 0
| 1 | 3 | 2.01: 12; 2.02: 12; 2.03: 14.8; 2.04: 10.3; 2.05: 14.6711; 2.06: 10.8 | 16
| 1 | 4 | 2.01: 12; 2.02: 13; 2.03: 12.6; 2.04: 10.8; 2.05: 15.3106; 2.06: 11.1 | 12.2314
| 1 | 5 | 2.01: 12; 2.02: 12; 2.03: 12.4; 2.04: 10.6; 2.05: 12.9293; 2.06: 11 | 77
| 1 | 6 | 2.01: 12; 2.02: 13; 2.03: 13.6; 2.04: 10.6; 2.05: 14.5449; 2.06: 10.5
| Mean |  | 2.01: 12; 2.02: 12.5; 2.03: 13.2333; 2.04: 10.55; 2.05: 14.2216; 2.06: 10.8833
| Median |  | 2.01: 12; 2.02: 12.5; 2.03: 13; 2.04: 10.6; 2.05: 14.608; 2.06: 10.95
| Std Dev. |  | 2.01: 0; 2.02: 0.54772; 2.03: 0.90701; 2.04: 0.20736; 2.05: 0.98691; 2.06: 0.2137
| Rel.Std.Dev. |  | 2.01: 0%; 2.02: 4.382%; 2.03: 6.854%; 2.04: 1.966%; 2.05: 6.94%; 2.06: 1.964%
| PDM3 |  | 2.01: -1.892%; 2.02: 2.196%; 2.03: 8.192%; 2.04: -13.75%; 2.05: 16.27%; 2.06: -11.02%
| Z-Score (Absolute) |  | 2.01: 0.14; 2.02: 0.14; 2.03: 0.56; 2.04: 0.98; 2.05: 1.13; 2.06: 0.78
| Analytical results for Gd in OREAS 349 (Certified Value 0.95 ppm) | [17 empty] | Certified
Gd | Round | Replicate | 2.01: Lab; 2.02: Lab; 2.03: Lab; 2.04: Lab; 2.05: Lab; 2.06: Lab; 2.07: Lab | 1
| No | No | 2.01: 2.03; 2.02: 2.04; 2.03: 2.08; 2.04: 2.10; 2.05: 2.12; 2.06: 2.18; 2.07: 2.19 | ppm
|  |  | 2.01: PF*OES/MS; 2.02: PF*MS; 2.03: PF*OES/MS; 2.04: BF*OES/MS; 2.05: PF*MS; 2.06: PF*MS; 2.07: PF*MS | 2
2
| 1 | 1 | 2.01: 1; 2.02: 0.95568; 2.03: 0.8; 2.04: 0.88; 2.05: < 2; 2.06: < 2; 2.07: 0.9 | 1
| 1 | 2 | 2.01: 1.1; 2.02: 0.9186; 2.03: 0.9; 2.04: 0.93; 2.05: < 2; 2.06: < 2; 2.07: 0.9 | 0
| 1 | 3 | 2.01: 1.2; 2.02: 0.88164; 2.03: 1.2; 2.04: 1.01; 2.05: < 2; 2.06: < 2; 2.07: 0.9 | 16
| 1 | 4 | 2.01: 1.2; 2.02: 0.93096; 2.03: 1; 2.04: 0.89; 2.05: < 2; 2.06: < 2; 2.07: 0.9 | 0.94842
| 1 | 5 | 2.01: 1; 2.02: 0.90012; 2.03: 0.9; 2.04: 0.88; 2.05: < 2; 2.06: < 2; 2.07: 0.9 | 78
| 1 | 6 | 2.01: 1; 2.02: 0.97756; 2.03: 0.8; 2.04: 0.91; 2.05: < 2; 2.06: < 2; 2.07: 0.9
| Mean |  | 2.01: 1.0833; 2.02: 0.92743; 2.03: 0.93333; 2.04: 0.91667; 2.07: 0.9
| Median |  | 2.01: 1.05; 2.02: 0.92478; 2.03: 0.9; 2.04: 0.9; 2.07: 0.9
| Std Dev. |  | 2.01: 0.098319; 2.02: 0.035339; 2.03: 0.15055; 2.04: 0.049666; 2.07: 0
| Rel.Std.Dev. |  | 2.01: 9.076%; 2.02: 3.81%; 2.03: 16.13%; 2.04: 5.418%; 2.07: 0%
| PDM3 |  | 2.01: 14.23%; 2.02: -2.213%; 2.03: -1.591%; 2.04: -3.348%; 2.07: -5.105%
| Z-Score (Absolute) |  | 2.01: 3.03; 2.02: 0.12; 2.03: 0; 2.04: 0.34; 2.05: 1.35; 2.06: 1.35; 2.07: 0.67
| Analytical results for Ge in OREAS 349 (Indicative Value 17.7 ppm) | [17 empty] | Indicative
Ge | Round | Replicate | 2.01: Lab; 2.02: Lab; 2.03: Lab; 2.04: Lab | 1
| No | No | 2.01: 2.02; 2.02: 2.03; 2.03: 2.08; 2.04: 2.13 | ppm
|  |  | 2.01: PF*MS; 2.02: PF*OES/MS; 2.03: PF*OES/MS; 2.04: PF*MS | 1
1
| 1 | 1 | 2.01: 18; 2.02: 20; 2.03: 18.6; 2.04: 15.0328 | 1
| 1 | 2 | 2.01: 19; 2.02: 18; 2.03: 15.7; 2.04: 15.081 | 5
| 1 | 3 | 2.01: 18; 2.02: 19; 2.03: 20; 2.04: 16.3704 | 16
| 1 | 4 | 2.01: 18; 2.02: 19; 2.03: 18.1; 2.04: 17.0845 | 17.7167
| 1 | 5 | 2.01: 18; 2.02: 20; 2.03: 16.6; 2.04: 16.9508 | 21
| 1 | 6 | 2.01: 18; 2.02: 19; 2.03: 15.5; 2.04: 16.1802
| Mean |  | 2.01: 18.1667; 2.02: 19.1667; 2.03: 17.4167; 2.04: 16.1166
| Median |  | 2.01: 18; 2.02: 19; 2.03: 17.35; 2.04: 16.2753
| Std Dev. |  | 2.01: 0.40825; 2.02: 0.75277; 2.03: 1.7792; 2.04: 0.88863
| Rel.Std.Dev. |  | 2.01: 2.247%; 2.02: 3.928%; 2.03: 10.22%; 2.04: 5.514%
| PDM3 |  | 2.01: 2.54%; 2.02: 8.184%; 2.03: -1.693%; 2.04: -9.031%
| Z-Score (Absolute) |  | 2.01: 0.29; 2.02: 1.06; 2.03: 0.29; 2.04: 1.29
| Analytical results for Hf in OREAS 349 (Indicative Value 0.78 ppm) | [17 empty] | Indicative
Hf | Round | Replicate | 2.01: Lab; 2.02: Lab; 2.03: Lab | 1
| No | No | 2.01: 2.08; 2.02: 2.10; 2.03: 2.19 | ppm
|  |  | 2.01: PF*OES/MS; 2.02: BF*OES/MS; 2.03: PF*MS | 2
2
| 1 | 1 | 2.01: < 10; 2.02: 0.8; 2.03: < 0.5 | 1
| 1 | 2 | 2.01: < 10; 2.02: 0.8; 2.03: < 0.5 | 16
| 1 | 3 | 2.01: < 10; 2.02: 0.8; 2.03: < 0.5 | 16
| 1 | 4 | 2.01: < 10; 2.02: 0.8; 2.03: < 0.5 | 0.78333
| 1 | 5 | 2.01: < 10; 2.02: 0.8; 2.03: < 0.5 | 22
| 1 | 6 | 2.01: < 10; 2.02: 0.7; 2.03: < 0.5
| Mean |  | 2.02: 0.78333
| Median |  | 2.02: 0.8
| Std Dev. |  | 2.02: 0.040825
| Rel.Std.Dev. |  | 2.02: 5.212%
| PDM3 |  | 2.02: 4.441e-14%
| Z-Score (Absolute) |  | 2.01: 5.33; 2.02: 0; 2.03: 0.67
| Analytical results for Hg in OREAS 349 (Indicative Value < 5 ppm) | [17 empty] | Indicative
Hg | Round | Replicate | 2.01: Lab | 1
| No | No | 2.01: 2.19 | ppm
|  |  | 2.01: PF*OES | 2
2
| 1 | 1 | 2.01: < 5 | 1
| 1 | 2 | 2.01: < 5 | 3
| 1 | 3 | 2.01: < 5 | 16
| 1 | 4 | 2.01: < 5 | < 5
| 1 | 5 | 2.01: < 5 | 15
| 1 | 6 | 2.01: < 5
Mean
Median
Std Dev.
Rel.Std.Dev.
PDM3
Z-Score (Absolute) | bar: 2.01
| Analytical results for Ho in OREAS 349 (Indicative Value 0.15 ppm) | [17 empty] | Indicative
Ho | Round | Replicate | 2.01: Lab; 2.02: Lab; 2.03: Lab; 2.04: Lab; 2.05: Lab; 2.06: Lab; 2.07: Lab | 1
| No | No | 2.01: 2.03; 2.02: 2.04; 2.03: 2.08; 2.04: 2.10; 2.05: 2.12; 2.06: 2.18; 2.07: 2.19 | ppm
|  |  | 2.01: PF*OES/MS; 2.02: PF*MS; 2.03: PF*OES/MS; 2.04: BF*OES/MS; 2.05: PF*MS; 2.06: PF*MS; 2.07: PF*MS | 2
2
| 1 | 1 | 2.01: 0.2; 2.02: 0.1644; 2.03: < 0.2; 2.04: 0.16; 2.05: < 2; 2.06: < 0.2; 2.07: < 0.5 | 1
| 1 | 2 | 2.01: 0.2; 2.02: 0.13896; 2.03: < 0.2; 2.04: 0.15; 2.05: < 2; 2.06: < 0.2; 2.07: < 0.5 | 4
| 1 | 3 | 2.01: 0.2; 2.02: 0.15596; 2.03: < 0.2; 2.04: 0.16; 2.05: < 2; 2.06: < 0.2; 2.07: < 0.5 | 16
| 1 | 4 | 2.01: 0.2; 2.02: 0.14392; 2.03: < 0.2; 2.04: 0.15; 2.05: < 2; 2.06: < 0.2; 2.07: < 0.5 | 0.15355
| 1 | 5 | 2.01: 0.2; 2.02: 0.16236; 2.03: < 0.2; 2.04: 0.15; 2.05: < 2; 2.06: < 0.2; 2.07: < 0.5 | 16
| 1 | 6 | 2.01: 0.2; 2.02: 0.147; 2.03: < 0.2; 2.04: 0.16; 2.05: < 2; 2.06: < 0.2; 2.07: < 0.5
| Mean |  | 2.01: 0.2; 2.02: 0.1521; 2.04: 0.155
| Median |  | 2.01: 0.2; 2.02: 0.15148; 2.04: 0.155
| Std Dev. |  | 2.01: 3.0405e-17; 2.02: 0.010364; 2.04: 0.0054772
| Rel.Std.Dev. |  | 2.01: 1.52e-14%; 2.02: 6.814%; 2.04: 3.534%
| PDM3 |  | 2.01: 30.25%; 2.02: -0.9443%; 2.04: 0.9443%
| Z-Score (Absolute) |  | 2.01: 0.55; 2.02: 0.04; 2.03: 0.67; 2.04: 0; 2.05: 10.36; 2.06: 0.67; 2.07: 1.16
| Analytical results for In in OREAS 349 (Certified Value 36 ppm) | [17 empty] | Certified
In | Round | Replicate | 2.01: Lab; 2.02: Lab; 2.03: Lab; 2.04: Lab; 2.05: Lab; 2.06: Lab | 1
| No | No | 2.01: 2.02; 2.02: 2.03; 2.03: 2.04; 2.04: 2.08; 2.05: 2.13; 2.06: 2.18 | ppm
|  |  | 2.01: PF*MS; 2.02: PF*OES/MS; 2.03: PF*MS; 2.04: PF*OES/MS; 2.05: PF*MS; 2.06: PF*MS | 1
2
| 1 | 1 | 2.01: 38.1; 2.02: 36.7; 2.03: 22.299; 2.04: 35.5; 2.05: 36.866; 2.06: 31.4 | 1
| 1 | 2 | 2.01: 37; 2.02: 37.2; 2.03: 21.515; 2.04: 32.6; 2.05: 37.1744; 2.06: 32.6 | 0
| 1 | 3 | 2.01: 37.3; 2.02: 37.1; 2.03: 21.682; 2.04: 35.9; 2.05: 39.0299; 2.06: 32 | 16
| 1 | 4 | 2.01: 38.4; 2.02: 36.7; 2.03: 21.407; 2.04: 34.7; 2.05: 37.5816; 2.06: 32 | 35.9817
| 1 | 5 | 2.01: 38; 2.02: 36.9; 2.03: 21.786; 2.04: 35.6; 2.05: 38.3684; 2.06: 31.8 | 79
| 1 | 6 | 2.01: 37.2; 2.02: 36.9; 2.03: 21.862; 2.04: 35.7; 2.05: 38.4508; 2.06: 31.8
| Mean |  | 2.01: 37.6667; 2.02: 36.9167; 2.03: 21.7585; 2.04: 35; 2.05: 37.9119; 2.06: 31.9333
| Median |  | 2.01: 37.65; 2.02: 36.9; 2.03: 21.734; 2.04: 35.55; 2.05: 37.975; 2.06: 31.9
| Std Dev. |  | 2.01: 0.57155; 2.02: 0.20412; 2.03: 0.31379; 2.04: 1.2458; 2.05: 0.83614; 2.06: 0.39328
| Rel.Std.Dev. |  | 2.01: 1.517%; 2.02: 0.5529%; 2.03: 1.442%; 2.04: 3.559%; 2.05: 2.205%; 2.06: 1.232%
| PDM3 |  | 2.01: 4.683%; 2.02: 2.598%; 2.03: -39.53%; 2.04: -2.728%; 2.05: 5.364%; 2.06: -11.25%
| Z-Score (Absolute) |  | 2.01: 0.63; 2.02: 0.35; 2.03: 5.23; 2.04: 0.35; 2.05: 0.72; 2.06: 1.48
| Analytical results for K in OREAS 349 (Certified Value 0.251 wt.%) | [17 empty] | Certified
K | Round | Replicate | Lab | Lab | Lab | Lab | Lab | Lab | Lab | Lab | Lab | Lab | Lab | Lab | Lab | Lab | Lab |  | 1
| No | No | 2.01 | 2.02 | 2.03 | 2.05 | 2.06 | 2.07 | 2.08 | 2.09 | 2.10 | 2.12 | 2.13 | 2.15 | 2.16 | 2.18 | 2.19 |  | wt.%
|  |  | PF*OES | PF*OES | PF*OES/MS | PF*OES | PF*OES | PF*OES | PF*OES/MS | PF*OES | PF*OES | PF*MS | PF*OES | PF*OES | PF*OES | PF*OES | PF*OES |  | 3
3
| 1 | 1 | < 0.1 | 0.35 | 0.23 | 0.232 | 0.191 | 0.249 | 0.2 | 0.27 | 0.24 | 0.3094 | 0.22745 | 0.232 | 0.299 | 0.3 | 0.22 |  | 1
| 1 | 2 | < 0.1 | 0.34 | 0.22 | 0.241 | 0.199 | 0.241 | 0.2 | 0.27 | 0.22 | 0.3112 | 0.22327 | 0.291 | 0.357 | 0.3 | 0.22 |  | 0
| 1 | 3 | 0.1 | 0.41 | 0.21 | 0.232 | 0.183 | 0.241 | 0.2 | 0.28 | 0.24 | 0.3244 | 0.26133 | 0.249 | 0.299 | 0.3 | 0.22 |  | 16
| 1 | 4 | 0.1 | 0.35 | 0.23 | 0.232 | 0.191 | 0.249 | 0.2 | 0.28 | 0.24 | 0.3241 | 0.26947 | 0.257 | 0.324 | 0.3 | 0.22 |  | 0.25141
| 1 | 5 | 0.2 | 0.35 | 0.22 | 0.249 | 0.183 | 0.274 | 0.2 | 0.27 | 0.24 | 0.3011 | 0.26391 | 0.241 | 0.349 | 0.4 | 0.22 |  | 80
| 1 | 6 | < 0.1 | 0.34 | 0.21 | 0.249 | 0.191 | 0.249 | 0.3 | 0.28 | 0.23 | 0.3002 | 0.25128 | 0.208 | 0.374 | 0.3 | 0.22
| Mean |  | 0.13333 | 0.35667 | 0.22 | 0.23917 | 0.18967 | 0.2505 | 0.21667 | 0.275 | 0.235 | 0.31173 | 0.24945 | 0.24633 | 0.33367 | 0.31667 | 0.22
| Median |  | 0.1 | 0.35 | 0.22 | 0.2365 | 0.191 | 0.249 | 0.2 | 0.275 | 0.24 | 0.3103 | 0.2563 | 0.245 | 0.3365 | 0.3 | 0.22
| Std Dev. |  | 0.057735 | 0.026583 | 0.0089443 | 0.0083766 | 0.0060222 | 0.012161 | 0.040825 | 0.0054772 | 0.0083666 | 0.010632 | 0.019614 | 0.027638 | 0.031316 | 0.040825 | 0
| Rel.Std.Dev. |  | 43.3% | 7.453% | 4.066% | 3.502% | 3.175% | 4.855% | 18.84% | 1.992% | 3.56% | 3.411% | 7.863% | 11.22% | 9.385% | 12.89% | 0%
| PDM3 |  | -46.97% | 41.86% | -12.49% | -4.871% | -24.56% | -0.3631% | -13.82% | 9.382% | -6.528% | 23.99% | -0.7803% | -2.02% | 32.72% | 25.95% | -12.49%
| Z-Score (Absolute) |  | NA | 2.67 | 0.68 | 0.21 | 1.43 | 0.06 | NA | 0.67 | 0.32 | 1.57 | 0.04 | 0.04 | 2.1 | NA | 0.68
Results from laboratories 1, 8 and 18 were removed due to their 0.1 wt.% reading resolution.
| Analytical results for La in OREAS 349 (Certified Value 6.57 ppm) | [17 empty] | Certified
La | Round | Replicate | 2.01: Lab; 2.02: Lab; 2.03: Lab; 2.05: Lab; 2.06: Lab; 2.07: Lab; 2.08: Lab; 2.09: Lab |  | 1
| No | No | 2.01: 2.03; 2.02: 2.04; 2.03: 2.08; 2.05: 2.09; 2.06: 2.10; 2.07: 2.12; 2.08: 2.18; 2.09: 2.19 |  | ppm
|  |  | 2.01: PF*OES/MS; 2.02: PF*MS; 2.03: PF*OES/MS; 2.05: PF*OES; 2.06: BF*OES/MS; 2.07: PF*MS; 2.08: PF*MS; 2.09: PF*MS |  | 2
3
| 1 | 1 | 2.01: 7.5; 2.02: 5.116; 2.03: 6.6; 2.05: 7; 2.06: 6.2; 2.07: 11; 2.08: 6.5; 2.09: 6.3 |  | 1
| 1 | 2 | 2.01: 7.3; 2.02: 5.0992; 2.03: 6.1; 2.05: 7; 2.06: 6.2; 2.07: 7; 2.08: 6.5; 2.09: 6.3 |  | 5
| 1 | 3 | 2.01: 7.5; 2.02: 5.0936; 2.03: 6.5; 2.05: 6; 2.06: 6.8; 2.07: 7; 2.08: 6.5; 2.09: 6.2 |  | 16
| 1 | 4 | 2.01: 7.5; 2.02: 5.162; 2.03: 6.5; 2.05: 6; 2.06: 6.3; 2.07: 7; 2.08: 7; 2.09: 6.3 |  | 6.5693
| 1 | 5 | 2.01: 7.2; 2.02: 5.2118; 2.03: 6.6; 2.05: 7; 2.06: 6.1; 2.07: 9; 2.08: 6.5; 2.09: 6.4 |  | 81
| 1 | 6 | 2.01: 7.3; 2.02: 5.8793; 2.03: 6.8; 2.05: 7; 2.06: 6.1; 2.07: 9; 2.08: 6; 2.09: 6.1
| Mean |  | 2.01: 7.3833; 2.02: 5.2603; 2.03: 6.5167; 2.05: 6.6667; 2.06: 6.2833; 2.07: 8.3333; 2.08: 6.5; 2.09: 6.2667
| Median |  | 2.01: 7.4; 2.02: 5.139; 2.03: 6.55; 2.05: 7; 2.06: 6.2; 2.07: 8; 2.08: 6.5; 2.09: 6.3
| Std Dev. |  | 2.01: 0.13292; 2.02: 0.3065; 2.03: 0.23166; 2.05: 0.5164; 2.06: 0.26394; 2.07: 1.633; 2.08: 0.31623; 2.09: 0.10328
| Rel.Std.Dev. |  | 2.01: 1.8%; 2.02: 5.827%; 2.03: 3.555%; 2.05: 7.746%; 2.06: 4.201%; 2.07: 19.6%; 2.08: 4.865%; 2.09: 1.648%
| PDM3 |  | 2.01: 12.39%; 2.02: -19.93%; 2.03: -0.8017%; 2.05: 1.482%; 2.06: -4.354%; 2.07: 26.85%; 2.08: -1.055%; 2.09: -4.607%
| Z-Score (Absolute) |  | 2.01: 2.55; 2.02: 3.58; 2.03: 0.05; 2.05: NA; 2.06: 0.63; 2.07: 5.3; 2.08: 0; 2.09: 0.67
Results from laboratory 9 were removed due to their 1 ppm reading resolution.
| Analytical results for Li in OREAS 349 (Indicative Value 4.48 ppm) | [17 empty] | Indicative
Li | Round | Replicate | Lab | Lab | Lab | Lab | Lab | Lab | Lab | Lab | Lab | [7 empty] | 1
| No | No | 2.02 | 2.03 | 2.04 | 2.08 | 2.09 | 2.10 | 2.12 | 2.13 | 2.18 | [7 empty] | ppm
|  |  | PF*MS | PF*OES/MS | PF*MS | PF*OES/MS | PF*OES | PF*OES | PF*MS | PF*MS | PF*OES | [7 empty] | 2
2
| 1 | 1 | 2.02: 3; 2.03: 2.945; 2.05: < 15; 2.06: < 5; 2.07: < 10; 2.08: 8; 2.09: < 1; 2.10: 230 |  | 1
| 1 | 2 | 2 | 3 | 3.547 | < 15 | < 5 | < 10 | 8 | < 1 | 220 | [7 empty] | 11
| 1 | 3 | 5 | 3 | 3.7869 | < 15 | < 5 | < 10 | 6 | < 1 | 240 | [7 empty] | 16
| 1 | 4 | 5 | 3 | 3.0266 | < 15 | < 5 | < 10 | 8 | < 1 | 250 | [7 empty] | 4.4798
| 1 | 5 | 4 | 3 | 3.3834 | < 15 | < 5 | < 10 | 8 | < 1 | 240 | [7 empty] | 17
| 1 | 6 | 4 | 3 | 3.2254 | < 15 | < 5 | < 10 | 16 | < 1 | 220
| Mean |  | 2.01: 4; 2.02: 3; 2.03: 3.3191; 2.08: 9; 2.10: 233.3333
| Median |  | 2.01: 4; 2.02: 3; 2.03: 3.3044; 2.08: 8; 2.10: 235
| Std Dev. |  | 2.01: 1.2247; 2.02: 0; 2.03: 0.31912; 2.08: 3.5214; 2.10: 12.1106
| Rel.Std.Dev. |  | 2.01: 30.62%; 2.02: 0%; 2.03: 9.615%; 2.08: 39.13%; 2.10: 5.19%
| PDM3 |  | 2.01: -10.71%; 2.02: -33.03%; 2.03: -25.91%; 2.08: 100.9%; 2.10: 5109%
| Z-Score (Absolute) |  | 0 | 0.45 | 0.31 | 1.57 | 0.67 | 0.45 | 2.25 | 1.57 | 103.09
| Analytical results for LOI1000 in OREAS 349 (Indicative Value 17.15 wt.%) | [17 empty] | Indicative
LOI1000 | Round | Replicate | 2.01: Lab |  | 1
| No | No | 2.01: 2.10 |  | wt.%
|  |  | 2.01: BF*OES/MS |  | 2
2
| 1 | 1 | 2.01: 17.2 |  | 1
| 1 | 2 | 2.01: 17.1 |  | 12
| 1 | 3 | 2.01: 17.1 |  | 16
| 1 | 4 | 2.01: 17.2 |  | 17.15
| 1 | 5 | 2.01: 17.2 |  | 18
| 1 | 6 | 2.01: 17.1
| Mean |  | 2.01: 17.15
| Median |  | 2.01: 17.15
| Std Dev. |  | 2.01: 0.054772
| Rel.Std.Dev. |  | 2.01: 0.3194%
| PDM3 |  | 2.01: 2.22e-14%
Z-Score (Absolute) | bar: 2.01
| Analytical results for Lu in OREAS 349 (Indicative Value 0.086 ppm) | [17 empty] | Indicative
Lu | Round | Replicate | 2.01: Lab; 2.02: Lab; 2.03: Lab; 2.05: Lab; 2.06: Lab |  | 1
| No | No | 2.01: 2.03; 2.02: 2.10; 2.03: 2.12; 2.05: 2.18; 2.06: 2.19 |  | ppm
|  |  | 2.01: PF*OES/MS; 2.02: BF*OES/MS; 2.03: PF*MS; 2.05: PF*MS; 2.06: PF*MS |  | 3
3
| 1 | 1 | 2.01: 0.09; 2.02: 0.07; 2.03: < 2; 2.05: 0.2; 2.06: < 0.5 |  | 1
| 1 | 2 | 2.01: 0.1; 2.02: 0.06; 2.03: < 2; 2.05: < 0.2; 2.06: < 0.5 |  | 13
| 1 | 3 | 2.01: 0.09; 2.02: 0.07; 2.03: < 2; 2.05: < 0.2; 2.06: < 0.5 |  | 16
| 1 | 4 | 2.01: 0.09; 2.02: 0.06; 2.03: < 2; 2.05: < 0.2; 2.06: < 0.5 |  | 0.086111
| 1 | 5 | 2.01: 0.1; 2.02: 0.06; 2.03: < 2; 2.05: < 0.2; 2.06: < 0.5 |  | 19
| 1 | 6 | 2.01: 0.1; 2.02: 0.06; 2.03: < 2; 2.05: < 0.2; 2.06: < 0.5
| Mean |  | 2.01: 0.095; 2.02: 0.063333; 2.05: 0.2
| Median |  | 2.01: 0.095; 2.02: 0.06; 2.05: 0.2
| Std Dev. |  | 2.01: 0.0054772; 2.02: 0.005164
| Rel.Std.Dev. |  | 2.01: 5.766%; 2.02: 8.154%
| PDM3 |  | 2.01: 10.32%; 2.02: -26.45%; 2.05: 132.3%
| Z-Score (Absolute) |  | 2.01: 0.27; 2.02: 0.67; 2.03: 11.17; 2.05: 0; 2.06: 1.69
| Analytical results for Mg in OREAS 349 (Certified Value 0.28 wt.%) | [17 empty] | Certified
Mg | Round | Replicate | Lab | Lab | Lab | Lab | Lab | Lab | Lab | Lab | Lab | Lab | Lab | Lab | Lab | Lab | Lab | Lab | 1
| No | No | 2.01 | 2.02 | 2.03 | 2.04 | 2.05 | 2.06 | 2.07 | 2.08 | 2.09 | 2.10 | 2.12 | 2.13 | 2.15 | 2.16 | 2.18 | 2.19 | wt.%
|  |  | PF*OES | PF*OES | PF*OES/MS | PF*OES | PF*OES | PF*OES | PF*OES | PF*OES/MS | PF*OES | PF*OES | PF*MS | PF*OES | PF*OES | PF*OES | PF*OES | PF*OES | 3
3
| 1 | 1 | 0.28 | 0.29 | 0.29 | 0.30101 | 0.283 | 0.277 | 0.289 | 0.28 | 0.41 | 0.28 | 0.2559 | 0.29004 | 0.277 | 0.283 | 0.26 | 0.27 | 1
| 1 | 2 | 0.28 | 0.28 | 0.29 | 0.3026 | 0.277 | 0.271 | 0.271 | 0.28 | 0.4 | 0.28 | 0.2563 | 0.25519 | 0.277 | 0.289 | 0.25 | 0.27 | 0
| 1 | 3 | 0.27 | 0.29 | 0.3 | 0.29885 | 0.277 | 0.277 | 0.277 | 0.28 | 0.4 | 0.28 | 0.2519 | 0.27822 | 0.271 | 0.283 | 0.26 | 0.27 | 16
| 1 | 4 | 0.28 | 0.29 | 0.29 | 0.30314 | 0.283 | 0.271 | 0.277 | 0.28 | 0.42 | 0.27 | 0.2653 | 0.27444 | 0.271 | 0.277 | 0.26 | 0.27 | 0.27962
| 1 | 5 | 0.27 | 0.29 | 0.29 | 0.29975 | 0.277 | 0.271 | 0.302 | 0.27 | 0.41 | 0.28 | 0.254 | 0.28107 | 0.277 | 0.283 | 0.25 | 0.27 | 82
| 1 | 6 | 0.28 | 0.28 | 0.29 | 0.30179 | 0.283 | 0.265 | 0.302 | 0.28 | 0.4 | 0.28 | 0.2542 | 0.27368 | 0.277 | 0.283 | 0.26 | 0.28
| Mean |  | 0.27667 | 0.28667 | 0.29167 | 0.30119 | 0.28 | 0.272 | 0.28633 | 0.27833 | 0.40667 | 0.27833 | 0.25627 | 0.27544 | 0.275 | 0.283 | 0.25667 | 0.27167
| Median |  | 0.28 | 0.29 | 0.29 | 0.3014 | 0.28 | 0.271 | 0.283 | 0.28 | 0.405 | 0.28 | 0.25505 | 0.27633 | 0.277 | 0.283 | 0.26 | 0.27
| Std Dev. |  | 0.005164 | 0.005164 | 0.0040825 | 0.0016587 | 0.0032863 | 0.0045166 | 0.013471 | 0.0040825 | 0.008165 | 0.0040825 | 0.004695 | 0.011549 | 0.0030984 | 0.0037947 | 0.005164 | 0.0040825
| Rel.Std.Dev. |  | 1.866% | 1.801% | 1.4% | 0.5507% | 1.174% | 1.661% | 4.705% | 1.467% | 2.008% | 1.467% | 1.832% | 4.193% | 1.127% | 1.341% | 2.012% | 1.503%
| PDM3 |  | -1.058% | 2.519% | 4.307% | 7.713% | 0.1345% | -2.726% | 2.399% | -0.4615% | 45.43% | -0.4615% | -8.353% | -1.496% | -1.654% | 1.207% | -8.21% | -2.846%
| Z-Score (Absolute) |  | 0.18 | 0.89 | 1.43 | 2.44 | 0.22 | 0.64 | 0.87 | 0 | 13.72 | 0 | 2.36 | 0.31 | 0.31 | 0.55 | 2.32 | 0.71
| Analytical results for Mn in OREAS 349 (Certified Value 0.472 wt.%) | [17 empty] | Certified
Mn | Round | Replicate | Lab | Lab | Lab | Lab | Lab | Lab | Lab | Lab | Lab | Lab | Lab | Lab | Lab | Lab | Lab | Lab | 1
| No | No | 2.01 | 2.02 | 2.03 | 2.04 | 2.05 | 2.06 | 2.07 | 2.08 | 2.09 | 2.10 | 2.12 | 2.13 | 2.15 | 2.16 | 2.18 | 2.19 | wt.%
|  |  | PF*OES | PF*OES | PF*OES/MS | PF*OES | PF*OES | PF*OES | PF*OES | PF*OES/MS | PF*OES | BF*OES/MS | PF*MS | PF*OES | PF*OES | PF*OES | PF*OES | PF*OES | 3
3
| 1 | 1 | 0.47 | 0.5038 | 0.48 | 0.45797 | 0.48 | 0.48 | 0.465 | 0.459 | 0.4672 | 0.472 | 0.4937 | 0.49032 | 0.472 | 0.465 | 0.407 | 0.4225 | 1
| 1 | 2 | 0.48 | 0.4801 | 0.469 | 0.45899 | 0.465 | 0.48 | 0.449 | 0.467 | 0.4675 | 0.457 | 0.4841 | 0.49443 | 0.472 | 0.472 | 0.417 | 0.4225 | 0
| 1 | 3 | 0.46 | 0.4939 | 0.481 | 0.45673 | 0.465 | 0.472 | 0.457 | 0.459 | 0.4674 | 0.465 | 0.4814 | 0.49811 | 0.465 | 0.472 | 0.406 | 0.4241 | 16
| 1 | 4 | 0.48 | 0.504 | 0.474 | 0.45747 | 0.48 | 0.472 | 0.472 | 0.446 | 0.4679 | 0.503 | 0.4891 | 0.49301 | 0.472 | 0.472 | 0.418 | 0.4213 | 0.47243
| 1 | 5 | 0.47 | 0.4987 | 0.473 | 0.45516 | 0.465 | 0.472 | 0.449 | 0.455 | 0.4665 | 0.465 | 0.4859 | 0.5023 | 0.472 | 0.48 | 0.409 | 0.4223 | 83
| 1 | 6 | 0.47 | 0.4878 | 0.466 | 0.45443 | 0.472 | 0.457 | 0.472 | 0.448 | 0.4683 | 0.457 | 0.4826 | 0.50258 | 0.472 | 0.472 | 0.418 | 0.4261
| Mean |  | 0.47167 | 0.49472 | 0.47383 | 0.45679 | 0.47117 | 0.47217 | 0.46067 | 0.45567 | 0.46747 | 0.46983 | 0.48613 | 0.49679 | 0.47083 | 0.47217 | 0.4125 | 0.42313
| Median |  | 0.47 | 0.4963 | 0.4735 | 0.4571 | 0.4685 | 0.472 | 0.461 | 0.457 | 0.46745 | 0.465 | 0.485 | 0.49627 | 0.472 | 0.472 | 0.413 | 0.4225
| Std Dev. |  | 0.0075277 | 0.0094521 | 0.0059133 | 0.0017292 | 0.0073598 | 0.0084004 | 0.010596 | 0.0077889 | 0.00061536 | 0.017209 | 0.0045855 | 0.0050466 | 0.0028577 | 0.0047504 | 0.0057533 | 0.0017084
| Rel.Std.Dev. |  | 1.596% | 1.911% | 1.248% | 0.3786% | 1.562% | 1.779% | 2.3% | 1.709% | 0.1316% | 3.663% | 0.9433% | 1.016% | 0.607% | 1.006% | 1.395% | 0.4038%
| PDM3 |  | -0.1626% | 4.716% | 0.296% | -3.311% | -0.2684% | -0.05674% | -2.491% | -3.549% | -1.052% | -0.5506% | 2.9% | 5.156% | -0.339% | -0.05674% | -12.69% | -10.44%
| Z-Score (Absolute) |  | 0.05 | 2.27 | 0.26 | 1.38 | 0 | 0.12 | 1 | 1.49 | 0.35 | 0.12 | 1.45 | 2.47 | 0 | 0.12 | 5.65 | 4.63
| Analytical results for Mo in OREAS 349 (Certified Value 176 ppm) | [17 empty] | Certified
Mo | Round | Replicate | 2.01: Lab; 2.02: Lab; 2.03: Lab; 2.04: Lab; 2.05: Lab; 2.06: Lab; 2.07: Lab; 2.08: Lab; 2.09: Lab | 1
| No | No | 2.01: 2.02; 2.02: 2.03; 2.03: 2.04; 2.04: 2.08; 2.05: 2.09; 2.06: 2.12; 2.07: 2.13; 2.08: 2.18; 2.09: 2.19 | ppm
|  |  | 2.01: PF*MS; 2.02: PF*OES/MS; 2.03: PF*MS; 2.04: PF*OES/MS; 2.05: PF*OES; 2.06: PF*MS; 2.07: PF*MS; 2.08: PF*MS; 2.09: PF*OES | 0
0
| 1 | 1 | 2.01: 181; 2.02: 181; 2.03: 159.33; 2.04: 175; 2.05: 177; 2.06: NA; 2.07: 194.5617; 2.08: 185; 2.09: 158.8 | 1
| 1 | 2 | 2.01: 187; 2.02: 174; 2.03: 150.91; 2.04: 166; 2.05: 179; 2.06: NA; 2.07: 196.9756; 2.08: 190; 2.09: 159.5 | 0
| 1 | 3 | 2.01: 184; 2.02: 178; 2.03: 152.65; 2.04: 161; 2.05: 182; 2.06: NA; 2.07: 203.0588; 2.08: 190; 2.09: 158.7 | 16
| 1 | 4 | 2.01: 185; 2.02: 176; 2.03: 151.99; 2.04: 161; 2.05: 181; 2.06: NA; 2.07: 201.7539; 2.08: 190; 2.09: 147.2 | 175.9373
| 1 | 5 | 2.01: 187; 2.02: 181; 2.03: 151.48; 2.04: 168; 2.05: 178; 2.06: NA; 2.07: 208.2252; 2.08: 190; 2.09: 158.6 | 84
| 1 | 6 | 2.01: 185; 2.02: 180; 2.03: 157.33; 2.04: 156; 2.05: 179; 2.06: NA; 2.07: 190.9273; 2.08: 180; 2.09: 155.9
| Mean |  | 2.01: 184.8333; 2.02: 178.3333; 2.03: 153.9483; 2.04: 164.5; 2.05: 179.3333; 2.07: 199.2504; 2.08: 187.5; 2.09: 156.45
| Median |  | 2.01: 185; 2.02: 179; 2.03: 152.32; 2.04: 163.5; 2.05: 179; 2.07: 199.3647; 2.08: 190; 2.09: 158.65
| Std Dev. |  | 2.01: 2.2286; 2.02: 2.8752; 2.03: 3.4998; 2.04: 6.6558; 2.05: 1.8619; 2.07: 6.2889; 2.08: 4.1833; 2.09: 4.6984
| Rel.Std.Dev. |  | 2.01: 1.206%; 2.02: 1.612%; 2.03: 2.273%; 2.04: 4.046%; 2.05: 1.038%; 2.07: 3.156%; 2.08: 2.231%; 2.09: 3.003%
| PDM3 |  | 2.01: 5.056%; 2.02: 1.362%; 2.03: -12.5%; 2.04: -6.501%; 2.05: 1.93%; 2.07: 13.25%; 2.08: 6.572%; 2.09: -11.08%
| Z-Score (Absolute) |  | 2.01: 0.35; 2.02: 0.03; 2.03: 1.46; 2.04: 0.84; 2.05: 0.03; 2.06: NA; 2.07: 1.2; 2.08: 0.51; 2.09: 1.31
| Analytical results for Na in OREAS 349 (Indicative Value 0.167 wt.%) | [17 empty] | Indicative
Na | Round | Replicate | 2.01: Lab; 2.02: Lab | 1
| No | No | 2.01: 2.10; 2.02: 2.19 | wt.%
|  |  | 2.01: BF*OES/MS; 2.02: PF*OES | 3
3
| 1 | 1 | 2.01: 0.171; 2.02: 0.17 | 1
| 1 | 2 | 2.01: 0.163; 2.02: 0.17 | 14
| 1 | 3 | 2.01: 0.163; 2.02: 0.17 | 16
| 1 | 4 | 2.01: 0.148; 2.02: 0.16 | 0.1666
| 1 | 5 | 2.01: 0.156; 2.02: 0.18 | 20
| 1 | 6 | 2.01: 0.178; 2.02: 0.17
| Mean |  | 2.01: 0.16317; 2.02: 0.17
| Median |  | 2.01: 0.163; 2.02: 0.17
| Std Dev. |  | 2.01: 0.01061; 2.02: 0.0063246
| Rel.Std.Dev. |  | 2.01: 6.502%; 2.02: 3.72%
| PDM3 |  | 2.01: -2.062%; 2.02: 2.039%
| Z-Score (Absolute) |  | 2.01: 0.67; 2.02: 0.67
| Analytical results for Nb in OREAS 349 (Indicative Value 1.15 ppm) | [17 empty] | Indicative
Nb | Round | Replicate | 2.01: Lab; 2.02: Lab; 2.03: Lab; 2.04: Lab; 2.05: Lab; 2.06: Lab | 1
| No | No | 2.01: 2.08; 2.02: 2.10; 2.03: 2.12; 2.04: 2.13; 2.05: 2.18; 2.06: 2.19 | ppm
|  |  | 2.01: PF*OES/MS; 2.02: BF*OES/MS; 2.03: PF*MS; 2.04: PF*MS; 2.05: PF*MS; 2.06: PF*MS | 2
2
| 1 | 1 | 2.01: < 2.4; 2.02: 1.2; 2.03: < 5; 2.04: < 2; 2.05: < 5; 2.06: 1.1 | 1
| 1 | 2 | 2.01: < 2.4; 2.02: 1.2; 2.03: < 5; 2.04: < 2; 2.05: < 5; 2.06: 1.2 | 15
| 1 | 3 | 2.01: < 2.4; 2.02: 1.1; 2.03: < 5; 2.04: < 2; 2.05: < 5; 2.06: 1 | 16
| 1 | 4 | 2.01: < 2.4; 2.02: 1.1; 2.03: < 5; 2.04: < 2; 2.05: < 5; 2.06: < 0.5 | 1.1533
| 1 | 5 | 2.01: < 2.4; 2.02: 1.2; 2.03: < 5; 2.04: < 2; 2.05: < 5; 2.06: 1.3 | 21
| 1 | 6 | 2.01: < 2.4; 2.02: 1.2; 2.03: < 5; 2.04: < 2; 2.05: < 5; 2.06: 1.1
| Mean |  | 2.02: 1.1667; 2.06: 1.14
| Median |  | 2.02: 1.2; 2.06: 1.1
| Std Dev. |  | 2.02: 0.05164; 2.06: 0.11402
| Rel.Std.Dev. |  | 2.02: 4.426%; 2.06: 10%
| PDM3 |  | 2.02: 1.156%; 2.06: -1.156%
| Z-Score (Absolute) |  | 2.01: 0.06; 2.02: 0.06; 2.03: 4.74; 2.04: 0.66; 2.05: 4.74; 2.06: 0.69
| Analytical results for Nd in OREAS 349 (Certified Value 5.14 ppm) | [17 empty] | Certified
Nd | Round | Replicate | 2.01: Lab; 2.02: Lab; 2.03: Lab; 2.04: Lab; 2.05: Lab; 2.06: Lab; 2.07: Lab | 1
| No | No | 2.01: 2.03; 2.02: 2.04; 2.03: 2.08; 2.04: 2.10; 2.05: 2.12; 2.06: 2.18; 2.07: 2.19 | ppm
|  |  | 2.01: PF*OES/MS; 2.02: PF*MS; 2.03: PF*OES/MS; 2.04: BF*OES/MS; 2.05: PF*MS; 2.06: PF*MS; 2.07: PF*MS | 2
3
| 1 | 1 | 2.01: 5.5; 2.02: 4.8508; 2.03: 5.6; 2.04: 4.8; 2.05: 7; 2.06: 5; 2.07: 5.16 | 1
| 1 | 2 | 2.01: 5.3; 2.02: 4.4589; 2.03: 4.9; 2.04: 4.7; 2.05: 5; 2.06: 5.5; 2.07: 5.17 | 0
| 1 | 3 | 2.01: 5.2; 2.02: 4.4998; 2.03: 6.2; 2.04: 5.1; 2.05: 5; 2.06: 5.5; 2.07: 4.88 | 16
| 1 | 4 | 2.01: 5.3; 2.02: 4.3772; 2.03: 5.9; 2.04: 4.9; 2.05: 5; 2.06: 5.5; 2.07: 5.01 | 5.135
| 1 | 5 | 2.01: 5.6; 2.02: 5.0722; 2.03: 5.2; 2.04: 4.6; 2.05: 6; 2.06: 5; 2.07: 5.33 | 85
| 1 | 6 | 2.01: 5.5; 2.02: 5.0526; 2.03: 5.3; 2.04: 4.9; 2.05: 6; 2.06: 5; 2.07: 5
| Mean |  | 2.01: 5.4; 2.02: 4.7186; 2.03: 5.5167; 2.04: 4.8333; 2.05: 5.6667; 2.06: 5.25; 2.07: 5.0917
| Median |  | 2.01: 5.4; 2.02: 4.6753; 2.03: 5.45; 2.04: 4.85; 2.05: 5.5; 2.06: 5.25; 2.07: 5.085
| Std Dev. |  | 2.01: 0.15492; 2.02: 0.31175; 2.03: 0.47924; 2.04: 0.17512; 2.05: 0.8165; 2.06: 0.27386; 2.07: 0.15968
| Rel.Std.Dev. |  | 2.01: 2.869%; 2.02: 6.607%; 2.03: 8.687%; 2.04: 3.623%; 2.05: 14.41%; 2.06: 5.216%; 2.07: 3.136%
| PDM3 |  | 2.01: 5.16%; 2.02: -8.11%; 2.03: 7.432%; 2.04: -5.876%; 2.05: 10.35%; 2.06: 2.239%; 2.07: -0.8447%
| Z-Score (Absolute) |  | 2.01: 0.55; 2.02: 1.08; 2.03: 0.82; 2.04: 0.8; 2.05: NA; 2.06: 0.19; 2.07: 0.19
Results from laboratory 12 were removed due to their 1 ppm reading resolution.
| Analytical results for Ni in OREAS 349 (Certified Value 79 ppm) | [17 empty] | Certified
Ni | Round | Replicate | Lab | Lab | Lab | Lab | Lab | Lab | Lab | Lab | Lab | Lab | Lab | Lab | Lab | Lab | Lab | Lab | 1
| No | No | 2.01 | 2.02 | 2.03 | 2.04 | 2.05 | 2.06 | 2.07 | 2.08 | 2.09 | 2.10 | 2.12 | 2.13 | 2.15 | 2.16 | 2.18 | 2.19 | ppm
|  |  | PF*OES | PF*OES | PF*OES/MS | PF*OES | PF*OES | PF*OES | PF*OES | PF*OES/MS | PF*OES | BF*OES/MS | PF*MS | PF*OES | PF*OES | PF*OES | PF*MS | PF*OES | 0
0
| 1 | 1 | 120 | 98 | 80 | 91.57 | 70 | 100 | 60 | 90 | 80 | 90 | 92 | 71.6105 | 200 | 130 | 120 | 69.03 | 1
| 1 | 2 | 100 | 95 | 90 | 92.595 | 70 | 100 | 50 | 80 | 79 | 72 | 59 | 71.9068 | 80 | 110 | 120 | 68.75 | 0
| 1 | 3 | 100 | 92 | 90 | 86.22 | 80 | 100 | 60 | 90 | 79 | 75 | 60 | 78.3146 | 80 | 120 | 120 | 68.06 | 16
| 1 | 4 | 90 | 98 | 80 | 89.125 | 70 | 90 | 60 | 80 | 78 | 80 | 64 | 79.2732 | 90 | 80 | 120 | 69.44 | 78.5532
| 1 | 5 | 90 | 105 | 90 | 91.805 | 80 | 100 | 50 | 90 | 80 | 88 | 60 | 78.2478 | 110 | 100 | 120 | 67.56 | 86
| 1 | 6 | 100 | 86 | 80 | 86.755 | 70 | 100 | 70 | 80 | 79 | 78 | 60 | 76.4629 | 100 | 110 | 120 | 66.91
| Mean |  | 100 | 95.6667 | 85 | 89.6783 | 73.3333 | 98.3333 | 58.3333 | 85 | 79.1667 | 80.5 | 65.8333 | 75.9693 | 110 | 108.3333 | 120 | 68.2917
| Median |  | 100 | 96.5 | 85 | 90.3475 | 70 | 100 | 60 | 85 | 79 | 79 | 60 | 77.3553 | 95 | 110 | 120 | 68.405
| Std Dev. |  | 10.9545 | 6.4083 | 5.4772 | 2.7357 | 5.164 | 4.0825 | 7.5277 | 5.4772 | 0.75277 | 7.1484 | 12.937 | 3.3869 | 45.607 | 17.224 | 0 | 0.95623
| Rel.Std.Dev. |  | 10.95% | 6.699% | 6.444% | 3.051% | 7.042% | 4.152% | 12.9% | 6.444% | 0.9509% | 8.88% | 19.65% | 4.458% | 41.46% | 15.9% | 0% | 1.4%
| PDM3 |  | 27.3% | 21.79% | 8.207% | 14.16% | -6.645% | 25.18% | -25.74% | 8.207% | 0.7809% | 2.478% | -16.19% | -3.289% | 40.03% | 37.91% | 52.76% | -13.06%
| Z-Score (Absolute) |  | NA | 1.06 | NA | 0.67 | NA | NA | NA | NA | 0 | 0.09 | 0.86 | 0.21 | NA | NA | NA | 0.7
| Analytical results for P in OREAS 349 (Indicative Value 0.011 wt.%) | [17 empty] | Indicative
P | Round | Replicate | 2.01: Lab; 2.02: Lab; 2.03: Lab; 2.04: Lab; 2.05: Lab | 1
| No | No | 2.01: 2.03; 2.02: 2.10; 2.03: 2.12; 2.04: 2.18; 2.05: 2.19 | wt.%
|  |  | 2.01: PF*OES/MS; 2.02: BF*OES/MS; 2.03: PF*MS; 2.04: PF*OES; 2.05: PF*OES | 3
3
| 1 | 1 | 2.01: 0.01; 2.02: 0.009; 2.03: 0.0133; 2.04: 0.01; 2.05: < 0.01 | 1
| 1 | 2 | 2.01: 0.01; 2.02: 0.009; 2.03: 0.0158; 2.04: < 0.01; 2.05: 0.01 | 16
| 1 | 3 | 2.01: 0.01; 2.02: 0.009; 2.03: 0.013; 2.04: < 0.01; 2.05: 0.01 | 16
| 1 | 4 | 2.01: 0.01; 2.02: 0.013; 2.03: 0.0129; 2.04: < 0.01; 2.05: 0.01 | 0.010607
| 1 | 5 | 2.01: 0.01; 2.02: 0.004; 2.03: 0.0131; 2.04: < 0.01; 2.05: 0.01 | 22
| 1 | 6 | 2.01: 0.01; 2.02: 0.017; 2.03: 0.0131; 2.04: < 0.01; 2.05: 0.01
| Mean |  | 2.01: 0.01; 2.02: 0.010167; 2.03: 0.013533; 2.04: 0.01; 2.05: 0.01
| Median |  | 2.01: 0.01; 2.02: 0.009; 2.03: 0.0131; 2.04: 0.01; 2.05: 0.01
| Std Dev. |  | 2.01: 0; 2.02: 0.0044008; 2.03: 0.0011183; 2.05: 0
| Rel.Std.Dev. |  | 2.01: 0%; 2.02: 43.29%; 2.03: 8.264%; 2.05: 0%
| PDM3 |  | 2.01: -5.724%; 2.02: -4.153%; 2.03: 27.59%; 2.04: -5.724%; 2.05: -5.724%
| Z-Score (Absolute) |  | 2.01: 0; 2.02: 0.15; 2.03: 2.86; 2.04: 3.37; 2.05: 0.67
| Analytical results for Pb in OREAS 349 (Certified Value 2.18 wt.%) | [17 empty] | Certified
Pb | Round | Replicate | Lab | Lab | Lab | Lab | Lab | Lab | Lab | Lab | Lab | Lab | Lab | Lab | Lab | Lab | Lab |  | 1
| No | No | 2.01 | 2.02 | 2.03 | 2.04 | 2.05 | 2.06 | 2.07 | 2.08 | 2.09 | 2.10 | 2.13 | 2.15 | 2.16 | 2.18 | 2.19 |  | wt.%
|  |  | PF*OES | PF*MS | PF*OES/MS | PF*OES | PF*OES | PF*OES | PF*OES | PF*OES/MS | PF*OES/MS | PF*OES | PF*MS | PF*OES | PF*OES | PF*MS | PF*OES |  | 2
3
| 1 | 1 | 2.18 | 2.2641 | 2.22 | 2.2318 | 2.17 | 2.21 | 2.13 | > 0.5 | 2.16 | 2.21 | 2.2857 | 2.1 | 2.18 | 2.17 | 2.13 |  | 1
| 1 | 2 | 2.15 | 2.2398 | 2.2 | 2.2436 | 2.13 | 2.19 | 2.08 | > 0.5 | 2.17 | 2.19 | 2.1965 | 2.15 | 2.22 | 2.22 | 2.13 |  | 0
| 1 | 3 | 2.09 | 2.2438 | 2.24 | 2.2341 | 2.19 | 2.18 | 2.11 | > 0.5 | 2.19 | 2.21 | 2.2729 | 2.11 | 2.23 | 2.2 | 2.14 |  | 16
| 1 | 4 | 2.14 | 2.2829 | 2.25 | 2.2863 | 2.13 | 2.15 | 2.12 | > 0.5 | 2.18 | 2.19 | 2.2644 | 2.07 | 2.18 | 2.22 | 2.11 |  | 2.1821
| 1 | 5 | 2.12 | 2.2359 | 2.23 | 2.2727 | 2.15 | 2.18 | 2.06 | > 0.5 | 2.17 | 2.22 | 2.2142 | 2.09 | 2.16 | 2.18 | 2.16 |  | 87
| 1 | 6 | 2.14 | 2.2182 | 2.29 | 2.2721 | 2.15 | 2.14 | 2.09 | > 0.5 | 2.18 | 2.19 | 2.1856 | 2.11 | 2.19 | 2.18 | 2.15
| Mean |  | 2.1367 | 2.2475 | 2.2383 | 2.2568 | 2.1533 | 2.175 | 2.0983 |  | 2.175 | 2.2017 | 2.2366 | 2.105 | 2.1933 | 2.195 | 2.1367
| Median |  | 2.14 | 2.2418 | 2.235 | 2.2579 | 2.15 | 2.18 | 2.1 |  | 2.175 | 2.2 | 2.2393 | 2.105 | 2.185 | 2.19 | 2.135
| Std Dev. |  | 0.030111 | 0.02278 | 0.030605 | 0.023132 | 0.023381 | 0.025884 | 0.026394 |  | 0.010488 | 0.013292 | 0.04291 | 0.026646 | 0.026583 | 0.021679 | 0.017512
| Rel.Std.Dev. |  | 1.409% | 1.014% | 1.367% | 1.025% | 1.086% | 1.19% | 1.258% |  | 0.4822% | 0.6037% | 1.919% | 1.266% | 1.212% | 0.9877% | 0.8196%
| PDM3 |  | -2.081% | 2.996% | 2.578% | 3.422% | -1.317% | -0.3244% | -3.838% |  | -0.3244% | 0.8977% | 2.497% | -3.532% | 0.5158% | 0.5922% | -2.081%
| Z-Score (Absolute) |  | 0.67 | 0.9 | 0.77 | 1.03 | 0.44 | 0.13 | 1.22 | NA | 0.13 | 0.25 | 0.74 | 1.12 | 0.13 | 0.15 | 0.67
| Analytical results for Pr in OREAS 349 (Certified Value 1.35 ppm) | [17 empty] | Certified
Pr | Round | Replicate | 2.01: Lab; 2.02: Lab; 2.03: Lab; 2.04: Lab; 2.05: Lab; 2.06: Lab; 2.07: Lab |  | 1
| No | No | 2.01: 2.03; 2.02: 2.04; 2.03: 2.08; 2.04: 2.10; 2.05: 2.12; 2.06: 2.18; 2.07: 2.19 |  | ppm
|  |  | 2.01: PF*OES/MS; 2.02: PF*MS; 2.03: PF*OES/MS; 2.04: BF*OES/MS; 2.05: PF*MS; 2.06: PF*MS; 2.07: PF*MS |  | 2
3
| 1 | 1 | 2.01: 1.59; 2.02: 1.3886; 2.03: 1.5; 2.04: 1.34; 2.05: < 2; 2.06: 1.4; 2.07: 1.3 |  | 1
| 1 | 2 | 2.01: 1.57; 2.02: 1.2102; 2.03: 1.3; 2.04: 1.3; 2.05: < 2; 2.06: 1.4; 2.07: 1.4 |  | 0
| 1 | 3 | 2.01: 1.49; 2.02: 1.2306; 2.03: 1.5; 2.04: 1.38; 2.05: < 2; 2.06: 1.4; 2.07: 1.3 |  | 16
| 1 | 4 | 2.01: 1.56; 2.02: 1.1555; 2.03: 1.4; 2.04: 1.35; 2.05: < 2; 2.06: 1.4; 2.07: 1.3 |  | 1.352
| 1 | 5 | 2.01: 1.57; 2.02: 1.3024; 2.03: 1.5; 2.04: 1.29; 2.05: < 2; 2.06: 1.4; 2.07: 1.4 |  | 88
| 1 | 6 | 2.01: 1.54; 2.02: 1.2933; 2.03: 1.4; 2.04: 1.32; 2.05: < 2; 2.06: 1.4; 2.07: 1.3
| Mean |  | 2.01: 1.5533; 2.02: 1.2634; 2.03: 1.4333; 2.04: 1.33; 2.06: 1.4; 2.07: 1.3333
| Median |  | 2.01: 1.565; 2.02: 1.2619; 2.03: 1.45; 2.04: 1.33; 2.06: 1.4; 2.07: 1.3
| Std Dev. |  | 2.01: 0.035024; 2.02: 0.082035; 2.03: 0.08165; 2.04: 0.033466; 2.06: 2.4324e-16; 2.07: 0.05164
| Rel.Std.Dev. |  | 2.01: 2.255%; 2.02: 6.493%; 2.03: 5.696%; 2.04: 2.516%; 2.06: 1.737e-14%; 2.07: 3.873%
| PDM3 |  | 2.01: 14.89%; 2.02: -6.553%; 2.03: 6.014%; 2.04: -1.629%; 2.06: 3.549%; 2.07: -1.382%
| Z-Score (Absolute) |  | 2.01: 2.12; 2.02: 0.67; 2.03: 0.96; 2.04: 0.03; 2.05: 3.22; 2.06: 0.64; 2.07: 0
| Analytical results for Rb in OREAS 349 (Certified Value 10.2 ppm) | [17 empty] | Certified
Rb | Round | Replicate | 2.01: Lab; 2.02: Lab; 2.03: Lab; 2.04: Lab; 2.05: Lab; 2.06: Lab; 2.07: Lab |  | 1
| No | No | 2.01: 2.02; 2.02: 2.03; 2.03: 2.04; 2.04: 2.08; 2.05: 2.10; 2.06: 2.13; 2.07: 2.18 |  | ppm
|  |  | 2.01: PF*MS; 2.02: PF*OES/MS; 2.03: PF*MS; 2.04: PF*OES/MS; 2.05: BF*OES/MS; 2.06: PF*MS; 2.07: PF*MS |  | 1
2
| 1 | 1 | 2.01: 10.7; 2.02: 10.9; 2.03: 6.4738; 2.04: 10.4; 2.05: 9.6; 2.06: 9.3763; 2.07: 10 |  | 1
| 1 | 2 | 2.01: 10.3; 2.02: 11; 2.03: 6.5075; 2.04: 9.3; 2.05: 9.5; 2.06: 9.2355; 2.07: 10.5 |  | 0
| 1 | 3 | 2.01: 10.7; 2.02: 11.9; 2.03: 6.4353; 2.04: 10.3; 2.05: 9.4; 2.06: 10.0524; 2.07: 10 |  | 16
| 1 | 4 | 2.01: 10.6; 2.02: 10.6; 2.03: 6.6907; 2.04: 9.7; 2.05: 9.5; 2.06: 10.1227; 2.07: 10.5 |  | 10.1937
| 1 | 5 | 2.01: 10.3; 2.02: 11.6; 2.03: 6.5075; 2.04: 9.6; 2.05: 9.4; 2.06: 9.8244; 2.07: 10 |  | 89
| 1 | 6 | 2.01: 11; 2.02: 10.7; 2.03: 6.1749; 2.04: 11.1; 2.05: 9.3; 2.06: 9.9622; 2.07: 10
| Mean |  | 2.01: 10.6; 2.02: 11.1167; 2.03: 6.4649; 2.04: 10.0667; 2.05: 9.45; 2.06: 9.7622; 2.07: 10.1667
| Median |  | 2.01: 10.65; 2.02: 10.95; 2.03: 6.4906; 2.04: 10; 2.05: 9.45; 2.06: 9.8933; 2.07: 10
| Std Dev. |  | 2.01: 0.26833; 2.02: 0.51929; 2.03: 0.16713; 2.04: 0.65929; 2.05: 0.10488; 2.06: 0.36997; 2.07: 0.2582
| Rel.Std.Dev. |  | 2.01: 2.531%; 2.02: 4.671%; 2.03: 2.585%; 2.04: 6.549%; 2.05: 1.11%; 2.06: 3.79%; 2.07: 2.54%
| PDM3 |  | 2.01: 3.986%; 2.02: 9.054%; 2.03: -36.58%; 2.04: -1.246%; 2.05: -7.296%; 2.06: -4.233%; 2.07: -0.2653%
| Z-Score (Absolute) |  | 2.01: 0.67; 2.02: 1.33; 2.03: 4.55; 2.04: 0; 2.05: 0.78; 2.06: 0.38; 2.07: 0.13
| Analytical results for Re in OREAS 349 (Indicative Value 0.14 ppm) | [17 empty] | Indicative
Re | Round | Replicate | 2.01: Lab; 2.02: Lab; 2.03: Lab; 2.04: Lab |  | 1
| No | No | 2.01: 2.02; 2.02: 2.03; 2.03: 2.13; 2.04: 2.18 |  | ppm
|  |  | 2.01: PF*MS; 2.02: PF*OES/MS; 2.03: PF*MS; 2.04: PF*MS |  | 2
2
| 1 | 1 | 2.01: 0.1; 2.02: 0.2; 2.03: 0.11274; 2.04: < 1 |  | 1
| 1 | 2 | 2.01: 0.1; 2.02: 0.2; 2.03: 0.11578; 2.04: < 1 |  | 9
| 1 | 3 | 2.01: 0.1; 2.02: 0.2; 2.03: 0.11356; 2.04: < 1 |  | 16
| 1 | 4 | 2.01: 0.1; 2.02: 0.2; 2.03: 0.11749; 2.04: < 1 |  | 0.13837
| 1 | 5 | 2.01: 0.1; 2.02: 0.2; 2.03: 0.12334; 2.04: < 1 |  | 15
| 1 | 6 | 2.01: 0.1; 2.02: 0.2; 2.03: 0.10769; 2.04: < 1
| Mean |  | 2.01: 0.1; 2.02: 0.2; 2.03: 0.1151
| Median |  | 2.01: 0.1; 2.02: 0.2; 2.03: 0.11467
| Std Dev. |  | 2.01: 1.5202e-17; 2.02: 3.0405e-17; 2.03: 0.0052316
| Rel.Std.Dev. |  | 2.01: 1.52e-14%; 2.02: 1.52e-14%; 2.03: 4.545%
| PDM3 |  | 2.01: -27.73%; 2.02: 44.54%; 2.03: -16.81%
| Z-Score (Absolute) |  | 2.01: 0.78; 2.02: 0.57; 2.03: 0.57; 2.04: 4.62
| Analytical results for S in OREAS 349 (Certified Value 29.97 wt.%) | [17 empty] | Certified
S | Round | Replicate | Lab | Lab | Lab | Lab | Lab | Lab | Lab | Lab | Lab | Lab | Lab | Lab | Lab | Lab | Lab |  | 1
| No | No | 2.02 | 2.03 | 2.04 | 2.05 | 2.06 | 2.07 | 2.08 | 2.09 | 2.10 | 2.12 | 2.13 | 2.15 | 2.16 | 2.18 | 2.19 |  | wt.%
|  |  | PF*OES | PF*OES/MS | PF*OES | PF*OES | PF*OES | PF*OES | PF*OES/MS | PF*OES/MS | PF*OES | PF*MS | PF*OES | PF*OES | PF*OES | PF*OES | PF*OES |  | 2
3
| 1 | 1 | 31.02 | 31 | 30.2535 | 30.7 | 30 | 30.7 | > 25 | 30.24 | 29.33 | NA | 29.3534 | 30.3 | 30 | 28.8 | 28.71 |  | 1
| 1 | 2 | 31.45 | 30.6 | 30.3138 | 30.1 | 29.7 | 29.4 | > 25 | 30.26 | 29.25 | NA | 28.9807 | 30.5 | 30.1 | 29.8 | 28.31 |  | 0
| 1 | 3 | 30.57 | 31 | 30.2659 | 30.3 | 29.8 | 29.8 | > 25 | 30.48 | 29.01 | NA | 29.3751 | 30.7 | 30.2 | 29.2 | 28.64 |  | 16
| 1 | 4 | 31.28 | 30.7 | 30.4179 | 29.9 | 29.7 | 30.7 | > 25 | 30.33 | 28.29 | NA | 28.8597 | 30.1 | 29.5 | 29.9 | 28.68 |  | 29.9745
| 1 | 5 | 31.2 | 30.7 | 31.1234 | 30 | 29.9 | 29.5 | > 25 | 30.3 | 29.66 | NA | 29.719 | 30.6 | 29.8 | 29.2 | 28.93 |  | 90
| 1 | 6 | 31.2 | 31 | 30.7942 | 30.8 | 29 | 30.2 | > 25 | 30.45 | 29.28 | NA | 28.6703 | 30.5 | 30.1 | 29.4 | 28.1
| Mean |  | 31.12 | 30.8333 | 30.5281 | 30.3 | 29.6833 | 30.05 |  | 30.3433 | 29.1367 |  | 29.1597 | 30.45 | 29.95 | 29.3833 | 28.5617
| Median |  | 31.2 | 30.85 | 30.3659 | 30.2 | 29.75 | 30 |  | 30.315 | 29.265 |  | 29.167 | 30.5 | 30.05 | 29.3 | 28.66
| Std Dev. |  | 0.30325 | 0.18619 | 0.35421 | 0.37417 | 0.35449 | 0.57533 |  | 0.099733 | 0.46423 |  | 0.38944 | 0.21679 | 0.25884 | 0.41191 | 0.30142
| Rel.Std.Dev. |  | 0.9745% | 0.6039% | 1.16% | 1.235% | 1.194% | 1.915% |  | 0.3287% | 1.593% |  | 1.336% | 0.712% | 0.8643% | 1.402% | 1.055%
| PDM3 |  | 3.821% | 2.865% | 1.847% | 1.086% | -0.9715% | 0.2518% |  | 1.23% | -2.795% |  | -2.718% | 1.586% | -0.08182% | -1.972% | -4.714%
| Z-Score (Absolute) |  | 1.51 | 1.1 | 0.67 | 0.35 | 0.52 | 0 | NA | 0.41 | 1.29 | NA | 1.26 | 0.56 | 0.14 | 0.94 | 2.1
| Analytical results for Sb in OREAS 349 (Certified Value 731 ppm) | [17 empty] | Certified
Sb | Round | Replicate | 2.02: Lab; 2.03: Lab; 2.04: Lab; 2.05: Lab; 2.06: Lab; 2.07: Lab; 2.08: Lab |  | 1
| No | No | 2.02: 2.02; 2.03: 2.04; 2.04: 2.08; 2.05: 2.09; 2.06: 2.13; 2.07: 2.18; 2.08: 2.19 |  | ppm
|  |  | 2.02: PF*MS; 2.03: PF*OES; 2.04: PF*OES/MS; 2.05: PF*OES; 2.06: PF*MS; 2.07: PF*MS; 2.08: PF*OES |  | 0
0
| 1 | 1 | 2.02: 770.1; 2.03: 774.45; 2.04: 727; 2.05: 643; 2.06: 759.4206; 2.07: 720; 2.08: 707.3 |  | 1
| 1 | 2 | 2.02: 743; 2.03: 786.2; 2.04: 689; 2.05: 644; 2.06: 743.5636; 2.07: 740; 2.08: 734.4 |  | 0
| 1 | 3 | 2.02: 748.3; 2.03: 777.81; 2.04: 725; 2.05: 642; 2.06: 773.2393; 2.07: 710; 2.08: 723.8 |  | 16
| 1 | 4 | 2.02: 743.5; 2.03: 778.52; 2.04: 711; 2.05: 643; 2.06: 809.328; 2.07: 740; 2.08: 729.7 |  | 731.4243
| 1 | 5 | 2.02: 757.6; 2.03: 785.11; 2.04: 717; 2.05: 640; 2.06: 806.1853; 2.07: 720; 2.08: 719.2 |  | 91
| 1 | 6 | 2.02: 738.3; 2.03: 785.03; 2.04: 727; 2.05: 641; 2.06: 779.2651; 2.07: 720; 2.08: 715.1
| Mean |  | 2.02: 750.1333; 2.03: 781.1867; 2.04: 716; 2.05: 642.1667; 2.06: 778.5003; 2.07: 725; 2.08: 721.5833
| Median |  | 2.02: 745.9; 2.03: 781.775; 2.04: 721; 2.05: 642.5; 2.06: 776.2522; 2.07: 720; 2.08: 721.5
| Std Dev. |  | 2.02: 11.7702; 2.03: 4.8825; 2.04: 14.6833; 2.05: 1.472; 2.06: 25.8057; 2.07: 12.2474; 2.08: 9.867
| Rel.Std.Dev. |  | 2.02: 1.569%; 2.03: 0.625%; 2.04: 2.051%; 2.05: 0.2292%; 2.06: 3.315%; 2.07: 1.689%; 2.08: 1.367%
| PDM3 |  | 2.02: 2.558%; 2.03: 6.803%; 2.04: -2.109%; 2.05: -12.2%; 2.06: 6.436%; 2.07: -0.8783%; 2.08: -1.345%
| Z-Score (Absolute) |  | 2.02: 0.67; 2.03: 1.51; 2.04: 0.24; 2.05: 2.22; 2.06: 1.44; 2.07: 0; 2.08: 0.09
| Analytical results for Sc in OREAS 349 (Indicative Value 4.38 ppm) | [17 empty] | Indicative
Sc | Round | Replicate | 2.02: Lab; 2.03: Lab; 2.04: Lab; 2.05: Lab; 2.06: Lab; 2.07: Lab; 2.08: Lab |  | 1
| No | No | 2.02: 2.03; 2.03: 2.09; 2.04: 2.10; 2.05: 2.12; 2.06: 2.13; 2.07: 2.18; 2.08: 2.19 |  | ppm
|  |  | 2.02: PF*OES/MS; 2.03: PF*OES; 2.04: BF*OES/MS; 2.05: PF*MS; 2.06: PF*OES; 2.07: PF*OES; 2.08: PF*MS |  | 2
2
| 1 | 1 | 2.02: < 20; 2.03: 6; 2.04: 2; 2.05: < 2; 2.06: < 20; 2.07: < 10; 2.08: 1.8 |  | 1
| 1 | 2 | 2.02: < 20; 2.03: 6; 2.04: 2; 2.05: < 2; 2.06: < 20; 2.07: 10; 2.08: 1.7 |  | 10
| 1 | 3 | 2.02: < 20; 2.03: 6; 2.04: 2; 2.05: < 2; 2.06: < 20; 2.07: < 10; 2.08: 1.5 |  | 16
| 1 | 4 | 2.02: < 20; 2.03: 7; 2.04: 2; 2.05: < 2; 2.06: < 20; 2.07: 10; 2.08: 1.7 |  | 4.375
| 1 | 5 | 2.02: < 20; 2.03: 7; 2.04: 1; 2.05: < 2; 2.06: < 20; 2.07: < 10; 2.08: 1.7 |  | 16
| 1 | 6 | 2.02: < 20; 2.03: 7; 2.04: 2; 2.05: < 2; 2.06: < 20; 2.07: 10; 2.08: 1.6
| Mean |  | 2.03: 6.5; 2.04: 1.8333; 2.07: 10; 2.08: 1.6667
| Median |  | 2.03: 6.5; 2.04: 2; 2.07: 10; 2.08: 1.7
| Std Dev. |  | 2.03: 0.54772; 2.04: 0.40825; 2.07: 0; 2.08: 0.10328
| Rel.Std.Dev. |  | 2.03: 8.427%; 2.04: 22.27%; 2.07: 0%; 2.08: 6.197%
| PDM3 |  | 2.03: 48.57%; 2.04: -58.1%; 2.07: 128.6%; 2.08: -61.9%
| Z-Score (Absolute) |  | 2.02: 0.67; 2.03: 0; 2.04: 0.9; 2.05: 1.06; 2.06: 0.67; 2.07: 0.19; 2.08: 0.93
| Analytical results for Se in OREAS 349 (Indicative Value 29.9 ppm) | [17 empty] | Indicative
Se | Round | Replicate | 2.02: Lab; 2.03: Lab; 2.04: Lab; 2.05: Lab |  | 1
| No | No | 2.02: 2.02; 2.03: 2.03; 2.04: 2.08; 2.05: 2.13 |  | ppm
|  |  | 2.02: PF*MS; 2.03: PF*OES/MS; 2.04: PF*OES/MS; 2.05: PF*MS |  | 1
1
| 1 | 1 | 2.02: 32; 2.03: 30; 2.04: 25; 2.05: 37.3492 |  | 1
| 1 | 2 | 2.02: 30; 2.03: 30; 2.04: 20; 2.05: 33.5016 |  | 11
| 1 | 3 | 2.02: 29; 2.03: 30; 2.04: 26; 2.05: 35.6809 |  | 16
| 1 | 4 | 2.02: 29; 2.03: 30; 2.04: 27; 2.05: 34.3235 |  | 29.9024
| 1 | 5 | 2.02: 33; 2.03: 30; 2.04: 23; 2.05: 36.3288 |  | 17
| 1 | 6 | 2.02: 30; 2.03: 30; 2.04: 24; 2.05: 32.4746
| Mean |  | 2.02: 30.5; 2.03: 30; 2.04: 24.1667; 2.05: 34.9431
| Median |  | 2.02: 30; 2.03: 30; 2.04: 24.5; 2.05: 35.0022
| Std Dev. |  | 2.02: 1.6432; 2.03: 0; 2.04: 2.4833; 2.05: 1.8335
| Rel.Std.Dev. |  | 2.02: 5.387%; 2.03: 0%; 2.04: 10.28%; 2.05: 5.247%
| PDM3 |  | 2.02: 1.998%; 2.03: 0.3262%; 2.04: -19.18%; 2.05: 16.86%
| Z-Score (Absolute) |  | 2.02: 0.07; 2.03: 0.07; 2.04: 1.66; 2.05: 1.28
| Analytical results for Si in OREAS 349 (Certified Value 2.96 wt.%) | [17 empty] | Certified
Si | Round | Replicate | Lab | Lab | Lab | Lab | Lab | Lab | Lab | Lab | Lab | Lab | Lab | Lab | Lab | Lab |  |  | 1
| No | No | 2.01 | 2.02 | 2.03 | 2.04 | 2.05 | 2.06 | 2.07 | 2.08 | 2.09 | 2.10 | 2.13 | 2.15 | 2.16 | 2.18 |  |  | wt.%
|  |  | PF*OES | PF*OES | PF*OES/MS | PF*OES | PF*OES | PF*OES | PF*OES | PF*OES/MS | PF*OES | BF*OES/MS | PF*OES | PF*OES | PF*OES | PF*OES |  |  | 2
3
| 1 | 1 | 3.3 | 3 | 2.5 | 3.3689 | 2.9 | 3.09 | 2.99 | 2.96 | 2.91 | 3.062 | 3.2084 | 2.9 | 2.99 | 2.85 |  |  | 1
| 1 | 2 | 3.3 | 3 | 2.5 | 3.3431 | 2.8 | 3.09 | 2.8 | 2.95 | 2.92 | 2.945 | 2.8773 | 2.9 | 3.09 | 2.88 |  |  | 0
| 1 | 3 | 3.3 | 3.1 | 2.5 | 3.3109 | 2.9 | 3.09 | 2.8 | 2.96 | 2.95 | 2.978 | 2.903 | 2.9 | 2.99 | 2.85 |  |  | 16
| 1 | 4 | 3.3 | 3.1 | 2.5 | 3.3438 | 2.9 | 3.09 | 2.99 | 2.94 | 2.94 | 2.847 | 3.0579 | 2.8 | 2.99 | 2.94 |  |  | 2.9583
| 1 | 5 | 3.3 | 3 | 2.5 | 3.3077 | 2.9 | 3.09 | 2.9 | 2.92 | 2.91 | 2.959 | 3.3014 | 2.9 | 2.99 | 2.89 |  |  | 92
| 1 | 6 | 3.3 | 3 | 2.5 | 3.3303 | 2.9 | 2.99 | 2.9 | 2.95 | 2.9 | 3.118 | 3.0589 | 2.9 | 3.04 | 2.9
| Mean |  | 3.3 | 3.0333 | 2.5 | 3.3341 | 2.8833 | 3.0733 | 2.8967 | 2.9467 | 2.9217 | 2.9848 | 3.0678 | 2.8833 | 3.015 | 2.885
| Median |  | 3.3 | 3 | 2.5 | 3.3367 | 2.9 | 3.09 | 2.9 | 2.95 | 2.915 | 2.9685 | 3.0584 | 2.9 | 2.99 | 2.885
| Std Dev. |  | 0 | 0.05164 | 0 | 0.022973 | 0.040825 | 0.040825 | 0.08501 | 0.015055 | 0.019408 | 0.094854 | 0.16611 | 0.040825 | 0.041833 | 0.033912
| Rel.Std.Dev. |  | 0% | 1.702% | 0% | 0.689% | 1.416% | 1.328% | 2.935% | 0.5109% | 0.6643% | 3.178% | 5.415% | 1.416% | 1.387% | 1.175%
| PDM3 |  | 11.55% | 2.537% | -15.49% | 12.7% | -2.533% | 3.889% | -2.083% | -0.3924% | -1.238% | 0.8977% | 3.703% | -2.533% | 1.917% | -2.477%
| Z-Score (Absolute) |  | 2.75 | 0.56 | 3.84 | 3.03 | 0.68 | 0.86 | 0.56 | 0.16 | 0.36 | 0.16 | 0.84 | 0.68 | 0.41 | 0.66
| Analytical results for Sm in OREAS 349 (Certified Value 1.01 ppm) | [17 empty] | Certified
Sm | Round | Replicate | 2.01: Lab; 2.02: Lab; 2.03: Lab; 2.04: Lab; 2.05: Lab; 2.06: Lab |  |  | 1
| No | No | 2.01: 2.04; 2.02: 2.08; 2.03: 2.10; 2.04: 2.12; 2.05: 2.18; 2.06: 2.19 |  |  | ppm
|  |  | 2.01: PF*MS; 2.02: PF*OES/MS; 2.03: BF*OES/MS; 2.04: PF*MS; 2.05: PF*MS; 2.06: PF*MS |  |  | 2
3
| 1 | 1 | 2.01: 1.1339; 2.02: 1.1; 2.03: 0.93; 2.04: < 2; 2.05: 1; 2.06: 1 |  |  | 1
| 1 | 2 | 2.01: 1.0849; 2.02: 1; 2.03: 0.95; 2.04: < 2; 2.05: 1; 2.06: 1 |  |  | 0
| 1 | 3 | 2.01: 1.0139; 2.02: 0.8; 2.03: 1.04; 2.04: < 2; 2.05: 1; 2.06: < 1 |  |  | 16
| 1 | 4 | 2.01: 1.112; 2.02: 1; 2.03: 0.98; 2.04: < 2; 2.05: 1; 2.06: 1 |  |  | 1.0131
| 1 | 5 | 2.01: 1.0576; 2.02: 1; 2.03: 0.93; 2.04: < 2; 2.05: 1; 2.06: 1 |  |  | 93
| 1 | 6 | 2.01: 1.1011; 2.02: 1.2; 2.03: 0.96; 2.04: < 2; 2.05: 1; 2.06: < 1
| Mean |  | 2.01: 1.0839; 2.02: 1.0167; 2.03: 0.965; 2.05: 1; 2.06: 1
| Median |  | 2.01: 1.093; 2.02: 1; 2.03: 0.955; 2.05: 1; 2.06: 1
| Std Dev. |  | 2.01: 0.042858; 2.02: 0.13292; 2.03: 0.041352; 2.05: 0; 2.06: 0
| Rel.Std.Dev. |  | 2.01: 3.954%; 2.02: 13.07%; 2.03: 4.285%; 2.05: 0%; 2.06: 0%
| PDM3 |  | 2.01: 6.987%; 2.02: 0.3507%; 2.03: -4.749%; 2.05: -1.294%; 2.06: -1.294%
| Z-Score (Absolute) |  | 2.01: 2.19; 2.02: 0.44; 2.03: 0.91; 2.04: 0; 2.05: 0; 2.06: 4.35
| Analytical results for Sn in OREAS 349 (Indicative Value 44 ppm) | [17 empty] | Indicative
Sn | Round | Replicate | 2.01: Lab; 2.02: Lab; 2.03: Lab; 2.04: Lab; 2.05: Lab; 2.06: Lab; 2.07: Lab |  |  | 1
| No | No | 2.01: 2.01; 2.02: 2.08; 2.03: 2.10; 2.04: 2.12; 2.05: 2.13; 2.06: 2.18; 2.07: 2.19 |  |  | ppm
|  |  | 2.01: PF*OES; 2.02: PF*OES/MS; 2.03: BF*OES/MS; 2.04: PF*MS; 2.05: PF*MS; 2.06: PF*MS; 2.07: PF*OES |  |  | 1
1
| 1 | 1 | 2.01: < 50; 2.02: 55.8; 2.03: 51; 2.04: 39; 2.05: < 100; 2.06: 60; 2.07: 21.7 |  |  | 1
| 1 | 2 | 2.01: < 50; 2.02: 51.3; 2.03: 50; 2.04: 37; 2.05: < 100; 2.06: 60; 2.07: 19.3 |  |  | 12
| 1 | 3 | 2.01: < 50; 2.02: 55.7; 2.03: 50; 2.04: 37; 2.05: < 100; 2.06: 60; 2.07: 20.2 |  |  | 16
| 1 | 4 | 2.01: < 50; 2.02: 55.6; 2.03: 49; 2.04: 36; 2.05: < 100; 2.06: 60; 2.07: 19.6 |  |  | 44.0267
| 1 | 5 | 2.01: < 50; 2.02: 54.1; 2.03: 50; 2.04: 33; 2.05: < 100; 2.06: 60; 2.07: 20.8 |  |  | 18
| 1 | 6 | 2.01: < 50; 2.02: 55.6; 2.03: 51; 2.04: 21; 2.05: < 100; 2.06: 50; 2.07: 21.7
| Mean |  | 2.02: 54.6833; 2.03: 50.1667; 2.04: 33.8333; 2.06: 58.3333; 2.07: 20.55
| Median |  | 2.02: 55.6; 2.03: 50; 2.04: 36.5; 2.06: 60; 2.07: 20.5
| Std Dev. |  | 2.02: 1.7747; 2.03: 0.75277; 2.04: 6.5853; 2.06: 4.0825; 2.07: 1.0291
| Rel.Std.Dev. |  | 2.02: 3.245%; 2.03: 1.501%; 2.04: 19.46%; 2.06: 6.999%; 2.07: 5.008%
| PDM3 |  | 2.02: 24.21%; 2.03: 13.95%; 2.04: -23.15%; 2.06: 32.5%; 2.07: -53.32%
| Z-Score (Absolute) |  | 2.01: 2.02; 2.02: 0.38; 2.03: 0.01; 2.04: 1.31; 2.05: 0; 2.06: 0.67; 2.07: 2.38
| Analytical results for Sr in OREAS 349 (Certified Value 50 ppm) | [17 empty] | Certified
Sr | Round | Replicate | Lab | Lab | Lab | Lab | Lab | Lab | Lab | Lab | Lab | Lab | Lab | [5 empty] | 1
| No | No | 2.01 | 2.02 | 2.03 | 2.04 | 2.08 | 2.09 | 2.10 | 2.12 | 2.13 | 2.18 | 2.19 | [5 empty] | ppm
|  |  | PF*OES | PF*MS | PF*OES/MS | PF*OES | PF*OES/MS | PF*OES | BF*OES/MS | PF*MS | PF*MS | PF*MS | PF*OES | [5 empty] | 0
1
| 1 | 1 | 50 | 52 | 50 | 50.6595 | 57 | 71 | 46.7 | 57 | 49.5949 | 64 | 45 | [5 empty] | 1
| 1 | 2 | 50 | 52 | 60 | 52.7245 | 44 | 71 | 45.1 | 54 | 48.9534 | 62 | 44.6 | [5 empty] | 0
| 1 | 3 | 50 | 53 | 50 | 52.0465 | 52 | 71 | 45.4 | 53 | 51.0127 | 65 | 45 | [5 empty] | 16
| 1 | 4 | 50 | 53 | 50 | 51.467 | 51 | 71 | 45.4 | 54 | 49.448 | 64 | 44.6 | [5 empty] | 50.2074
| 1 | 5 | 50 | 53 | 60 | 54.0225 | 51 | 71 | 45.2 | 54 | 50.4753 | 64 | 44.8 | [5 empty] | 94
| 1 | 6 | 50 | 51 | 50 | 52.702 | 53 | 71 | 45.7 | 58 | 51.0057 | 62 | 45.1
| Mean |  | 50 | 52.3333 | 53.3333 | 52.2703 | 51.3333 | 71 | 45.5833 | 55 | 50.0817 | 63.5 | 44.85
| Median |  | 50 | 52.5 | 50 | 52.3743 | 51.5 | 71 | 45.4 | 54 | 50.0351 | 64 | 44.9
| Std Dev. |  | 0 | 0.8165 | 5.164 | 1.1621 | 4.2269 | 0 | 0.58452 | 2 | 0.87029 | 1.2247 | 0.21679
| Rel.Std.Dev. |  | 0% | 1.56% | 9.682% | 2.223% | 8.234% | 0% | 1.282% | 3.636% | 1.738% | 1.929% | 0.4834%
| PDM3 |  | -0.4131% | 4.234% | 6.226% | 4.109% | 2.243% | 41.41% | -9.21% | 9.546% | -0.2505% | 26.48% | -10.67%
| Z-Score (Absolute) |  | NA | 0.02 | NA | 0 | 0.23 | 4.63 | 1.65 | 0.67 | 0.54 | 2.77 | 1.83
Results from laboratories 1 and 3 were removed due to their 10 ppm reading resolution.
| Analytical results for Ta in OREAS 349 (Indicative Value 0.26 ppm) | [17 empty] | Indicative
Ta | Round | Replicate | Lab | Lab | Lab | Lab | Lab | Lab | Lab | Lab | [8 empty] | 1
| No | No | 2.02 | 2.03 | 2.08 | 2.10 | 2.12 | 2.13 | 2.18 | 2.19 | [8 empty] | ppm
|  |  | PF*MS | PF*OES/MS | PF*OES/MS | BF*OES/MS | PF*MS | PF*MS | PF*MS | PF*MS | [8 empty] | 2
2
| 1 | 1 |  | 0.2 | 0.4 | < 0.1 | < 10 | < 0.1 | < 0.5 | < 0.5 | [8 empty] | 1
| 1 | 2 | 0.3 | 0.2 | 0.3 | < 0.1 | < 10 | < 0.1 | < 0.5 | < 0.5 | [8 empty] | 13
| 1 | 3 | 0.2 | 0.2 | 0.4 | < 0.1 | < 10 | < 0.1 | < 0.5 | < 0.5 | [8 empty] | 16
| 1 | 4 | 0.2 | 0.2 | < 0.2 | < 0.1 | < 10 | < 0.1 | < 0.5 | < 0.5 | [8 empty] | 0.25556
| 1 | 5 |  | 0.2 | 0.3 | < 0.1 | < 10 | < 0.1 | < 0.5 | < 0.5 | [8 empty] | 19
| 1 | 6 |  | 0.3 | 0.4 | < 0.1 | < 10 | < 0.1 | < 0.5 | < 0.5
| Mean |  | 2.01: 0.23333; 2.02: 0.21667; 2.03: 0.36
| Median |  | 2.01: 0.2; 2.02: 0.2; 2.03: 0.4
| Std Dev. |  | 2.01: 0.057735; 2.02: 0.040825; 2.03: 0.054772
| Rel.Std.Dev. |  | 2.01: 24.74%; 2.02: 18.84%; 2.03: 15.21%
| PDM3 |  | 2.01: -8.696%; 2.02: -15.22%; 2.03: 40.87%
| Z-Score (Absolute) |  | 0.11 | 0.34 | 1.01 | 2.58 | 64.17 | 2.58 | 0.11 | 0.11
| Analytical results for Tb in OREAS 349 (Indicative Value 0.14 ppm) | [17 empty] | Indicative
Tb | Round | Replicate | 2.01: Lab; 2.02: Lab; 2.03: Lab; 2.04: Lab; 2.08: Lab; 2.09: Lab | [5 empty] | 1
| No | No | 2.01: 2.03; 2.02: 2.08; 2.03: 2.10; 2.04: 2.12; 2.08: 2.18; 2.09: 2.19 | [5 empty] | ppm
|  |  | 2.01: PF*OES/MS; 2.02: PF*OES/MS; 2.03: BF*OES/MS; 2.04: PF*MS; 2.08: PF*MS; 2.09: PF*MS | [5 empty] | 2
2
| 1 | 1 | 2.01: 0.17; 2.02: 0.1; 2.03: 0.14; 2.04: < 2; 2.08: < 0.2; 2.09: < 0.5 | [5 empty] | 1
| 1 | 2 | 2.01: 0.16; 2.02: 0.1; 2.03: 0.13; 2.04: < 2; 2.08: < 0.2; 2.09: < 0.5 | [5 empty] | 4
| 1 | 3 | 2.01: 0.17; 2.02: 0.1; 2.03: 0.14; 2.04: < 2; 2.08: < 0.2; 2.09: < 0.5 | [5 empty] | 16
| 1 | 4 | 2.01: 0.15; 2.02: 0.1; 2.03: 0.14; 2.04: < 2; 2.08: < 0.2; 2.09: < 0.5 | [5 empty] | 0.14167
| 1 | 5 | 2.01: 0.19; 2.02: 0.1; 2.03: 0.14; 2.04: < 2; 2.08: < 0.2; 2.09: < 0.5 | [5 empty] | 20
| 1 | 6 | 2.01: 0.17; 2.02: 0.2; 2.03: 0.15; 2.04: < 2; 2.08: < 0.2; 2.09: < 0.5
| Mean |  | 2.01: 0.16833; 2.02: 0.11667; 2.03: 0.14
| Median |  | 2.01: 0.17; 2.02: 0.1; 2.03: 0.14
| Std Dev. |  | 2.01: 0.013292; 2.02: 0.040825; 2.03: 0.0063246
| Rel.Std.Dev. |  | 2.01: 7.896%; 2.02: 34.99%; 2.03: 4.518%
| PDM3 |  | 2.01: 18.82%; 2.02: -17.65%; 2.03: -1.176%
| Z-Score (Absolute) |  | 2.01: 0.21; 2.02: 0.55; 2.03: 0.21; 2.04: 12.44; 2.08: 0.8; 2.09: 1.41
| Analytical results for Te in OREAS 349 (Indicative Value 2.33 ppm) | [17 empty] | Indicative
Te | Round | Replicate | 2.01: Lab; 2.02: Lab; 2.03: Lab; 2.04: Lab | [5 empty] | 1
| No | No | 2.01: 2.02; 2.02: 2.03; 2.03: 2.08; 2.04: 2.13 | [5 empty] | ppm
|  |  | 2.01: PF*MS; 2.02: PF*OES/MS; 2.03: PF*OES/MS; 2.04: PF*MS | [5 empty] | 2
2
| 1 | 1 | 2.01: 2; 2.02: 2; 2.03: 6; 2.04: < 2 | [5 empty] | 1
| 1 | 2 | 2.02: 2; 2.03: < 6; 2.04: < 2 | [5 empty] | 15
| 1 | 3 | 2.02: 2; 2.03: < 6; 2.04: < 2 | [5 empty] | 16
| 1 | 4 | 2.02: 2; 2.03: < 6; 2.04: < 2 | [5 empty] | 2.3333
| 1 | 5 | 2.02: 2; 2.03: < 6; 2.04: < 2 | [5 empty] | 21
| 1 | 6 | 2.02: 2; 2.03: < 6; 2.04: < 2
| Mean |  | 2.01: 2; 2.02: 2; 2.03: 6
| Median |  | 2.01: 2; 2.02: 2; 2.03: 6
| Std Dev. |  | 2.02: 0
Rel.Std.Dev. | bar: 2.02
| PDM3 |  | 2.01: -14.29%; 2.02: -14.29%; 2.03: 157.1%
| Z-Score (Absolute) |  | 2.01: 0; 2.02: 0; 2.03: 2.02; 2.04: 1.35
| Analytical results for Th in OREAS 349 (Certified Value 1.93 ppm) | [17 empty] | Certified
Th | Round | Replicate | Lab | Lab | Lab | Lab | Lab | Lab | Lab | Lab | Lab | [7 empty] | 1
| No | No | 2.02 | 2.03 | 2.04 | 2.08 | 2.10 | 2.12 | 2.13 | 2.18 | 2.19 | [7 empty] | ppm
|  |  | PF*MS | PF*OES/MS | PF*MS | PF*OES/MS | BF*OES/MS | PF*MS | PF*MS | PF*MS | PF*MS | [7 empty] | 2
3
| 1 | 1 | 2.2 | 2 | 1.2416 | 1.9 | 1.6 | < 50 | 1.9424 | 2 | 1.9 | [7 empty] | 1
| 1 | 2 | 2.1 | 2 | 1.207 | 1.8 | 1.6 | < 50 | 1.9383 | 2 | 1.9 | [7 empty] | 0
| 1 | 3 | 2 | 2 | 1.1831 | 2 | 1.6 | < 50 | 2.0156 | 2 | 1.9 | [7 empty] | 16
| 1 | 4 | 2.2 | 2 | 1.1874 | 1.9 | 1.7 | < 50 | 2.1555 | 2 | 1.9 | [7 empty] | 1.9281
| 1 | 5 | 2.1 | 2 | 1.1887 | 1.9 | 1.6 | < 50 | 2.185 | 2 | 2 | [7 empty] | 95
| 1 | 6 | 2.1 | 1.9 | 1.211 | 1.9 | 1.6 | < 50 | 1.9761 | 2 | 1.9
| Mean |  | 2.1167 | 1.9833 | 1.2031 | 1.9 | 1.6167 |  | 2.0355 | 2 | 1.9167
| Median |  | 2.1 | 2 | 1.1978 | 1.9 | 1.6 |  | 1.9959 | 2 | 1.9
| Std Dev. |  | 0.075277 | 0.040825 | 0.021966 | 0.063246 | 0.040825 |  | 0.10842 | 0 | 0.040825
| Rel.Std.Dev. |  | 3.556% | 2.058% | 1.826% | 3.329% | 2.525% |  | 5.327% | 0% | 2.13%
| PDM3 |  | 9.778% | 2.863% | -37.6% | -1.459% | -16.15% |  | 5.568% | 3.727% | -0.5949%
| Z-Score (Absolute) |  | 0.89 | 0.18 | 3.99 | 0.27 | 1.78 | 123.28 | 0.46 | NA | 0.18
Results from laboratory 18 were removed due to their 0.1 ppm reading resolution.
| Analytical results for Ti in OREAS 349 (Certified Value 0.046 wt.%) | [17 empty] | Certified
Ti | Round | Replicate | Lab | Lab | Lab | Lab | Lab | Lab | Lab | Lab | Lab | Lab | Lab | Lab | Lab | Lab | Lab | Lab | 1
| No | No | 2.01 | 2.02 | 2.03 | 2.04 | 2.05 | 2.06 | 2.07 | 2.08 | 2.09 | 2.10 | 2.12 | 2.13 | 2.15 | 2.16 | 2.18 | 2.19 | wt.%
|  |  | PF*OES | PF*OES | PF*OES/MS | PF*OES | PF*OES | PF*OES | PF*OES | PF*OES/MS | PF*OES | BF*OES/MS | PF*MS | PF*OES | PF*OES | PF*OES | PF*OES | PF*OES | 3
3
| 1 | 1 | 0.05 | 0.05 | 0.05 | 0.046438 | 0.048 | 0.048 | 0.048 | 0.05 | 0.04 | 0.048 | 0.0441 | 0.044745 | 0.138 | 0.048 | 0.04 | 0.04 | 1
| 1 | 2 | 0.05 | 0.04 | 0.05 | 0.04718 | 0.042 | 0.048 | 0.048 | 0.05 | 0.04 | 0.042 | 0.0431 | 0.042799 | 0.048 | 0.048 | 0.04 | 0.04 | 0
| 1 | 3 | 0.05 | 0.05 | 0.05 | 0.047508 | 0.042 | 0.042 | 0.048 | 0.05 | 0.04 | 0.048 | 0.0452 | 0.04261 | 0.054 | 0.048 | 0.04 | 0.04 | 16
| 1 | 4 | 0.05 | 0.05 | 0.05 | 0.046802 | 0.042 | 0.042 | 0.048 | 0.05 | 0.04 | 0.042 | 0.0455 | 0.046869 | 0.042 | 0.042 | 0.04 | 0.04 | 0.045665
| 1 | 5 | 0.05 | 0.05 | 0.05 | 0.048274 | 0.042 | 0.042 | 0.048 | 0.05 | 0.04 | 0.048 | 0.0421 | 0.047327 | 0.048 | 0.048 | 0.04 | 0.04 | 96
| 1 | 6 | 0.05 | 0.04 | 0.05 | 0.046903 | 0.042 | 0.048 | 0.048 | 0.05 | 0.04 | 0.054 | 0.0438 | 0.046004 | 0.048 | 0.048 | 0.04 | 0.04
| Mean |  | 0.05 | 0.046667 | 0.05 | 0.047184 | 0.043 | 0.045 | 0.048 | 0.05 | 0.04 | 0.047 | 0.043967 | 0.045059 | 0.063 | 0.047 | 0.04 | 0.04
| Median |  | 0.05 | 0.05 | 0.05 | 0.047042 | 0.042 | 0.045 | 0.048 | 0.05 | 0.04 | 0.048 | 0.04395 | 0.045375 | 0.048 | 0.048 | 0.04 | 0.04
| Std Dev. |  | 7.6012e-18 | 0.005164 | 7.6012e-18 | 0.00064395 | 0.0024495 | 0.0032863 | 7.6012e-18 | 7.6012e-18 | 0 | 0.0045166 | 0.001277 | 0.0020256 | 0.036938 | 0.0024495 | 0 | 0
| Rel.Std.Dev. |  | 1.52e-14% | 11.07% | 1.52e-14% | 1.365% | 5.696% | 7.303% | 1.584e-14% | 1.52e-14% | 0% | 9.61% | 2.904% | 4.495% | 58.63% | 5.212% | 0% | 0%
| PDM3 |  | 9.493% | 2.194% | 9.493% | 3.327% | -5.836% | -1.456% | 5.114% | 9.493% | -12.41% | 2.924% | -3.719% | -1.327% | 37.96% | 2.924% | -12.41% | -12.41%
| Z-Score (Absolute) |  | 0.71 | 0.03 | 0.71 | 0.08 | 0.86 | 0.41 | 0.26 | 0.71 | 1.52 | 0.03 | 0.64 | 0.39 | 3.61 | 0.03 | 1.52 | 1.52
| Analytical results for Tl in OREAS 349 (Certified Value 20.7 ppm) | [17 empty] | Certified
Tl | Round | Replicate | 2.01: Lab; 2.02: Lab; 2.03: Lab; 2.04: Lab; 2.05: Lab; 2.06: Lab | 1
| No | No | 2.01: 2.02; 2.02: 2.03; 2.03: 2.08; 2.04: 2.13; 2.05: 2.18; 2.06: 2.19 | ppm
|  |  | 2.01: PF*MS; 2.02: PF*OES/MS; 2.03: PF*OES/MS; 2.04: PF*MS; 2.05: PF*MS; 2.06: PF*MS | 1
2
| 1 | 1 | 2.01: 21.1; 2.02: 21.2; 2.03: 19.9; 2.04: 20.6095; 2.05: 18; 2.06: 19.9 | 1
| 1 | 2 | 2.01: 21.4; 2.02: 21.4; 2.03: 19.3; 2.04: 20.1611; 2.05: 18; 2.06: 19.6 | 0
| 1 | 3 | 2.01: 21.1; 2.02: 21.9; 2.03: 19; 2.04: 22.7636; 2.05: 18; 2.06: 19.6 | 16
| 1 | 4 | 2.01: 21.4; 2.02: 21.4; 2.03: 20.1; 2.04: 22.3596; 2.05: 18; 2.06: 20.3 | 20.6855
| 1 | 5 | 2.01: 21.2; 2.02: 21.7; 2.03: 19.1; 2.04: 21.706; 2.05: 18; 2.06: 19.8 | 97
| 1 | 6 | 2.01: 20.9; 2.02: 21.1; 2.03: 19.8; 2.04: 20.9663; 2.05: 18; 2.06: 19.8
| Mean |  | 2.01: 21.1833; 2.02: 21.45; 2.03: 19.5333; 2.04: 21.4277; 2.05: 18; 2.06: 19.8333
| Median |  | 2.01: 21.15; 2.02: 21.4; 2.03: 19.55; 2.04: 21.3362; 2.05: 18; 2.06: 19.8
| Std Dev. |  | 2.01: 0.19408; 2.02: 0.30166; 2.03: 0.45898; 2.04: 1.0215; 2.05: 0; 2.06: 0.2582
| Rel.Std.Dev. |  | 2.01: 0.9162%; 2.02: 1.406%; 2.03: 2.35%; 2.04: 4.767%; 2.05: 0%; 2.06: 1.302%
| PDM3 |  | 2.01: 2.406%; 2.02: 3.696%; 2.03: -5.57%; 2.04: 3.588%; 2.05: -12.98%; 2.06: -4.12%
| Z-Score (Absolute) |  | 2.01: 0; 2.02: 0.67; 2.03: 4.17; 2.04: 0.62; 2.05: NA; 2.06: 3.41
Results from laboratory 18 were removed due to their 1 ppm reading resolution.
| Analytical results for Tm in OREAS 349 (Certified Value < 0.1 ppm) | [17 empty] | Certified
Tm | Round | Replicate | 2.01: Lab; 2.02: Lab; 2.03: Lab; 2.04: Lab; 2.05: Lab; 2.06: Lab; 2.07: Lab | 1
| No | No | 2.01: 2.03; 2.02: 2.04; 2.03: 2.08; 2.04: 2.10; 2.05: 2.12; 2.06: 2.18; 2.07: 2.19 | ppm
|  |  | 2.01: PF*OES/MS; 2.02: PF*MS; 2.03: PF*OES/MS; 2.04: BF*OES/MS; 2.05: PF*MS; 2.06: PF*MS; 2.07: PF*MS | 2
2
| 1 | 1 | 2.01: 0.07; 2.02: < 0.1; 2.03: < 0.1; 2.04: 0.07; 2.05: < 2; 2.06: < 0.2; 2.07: < 1 | 1
| 1 | 2 | 2.01: 0.06; 2.02: < 0.1; 2.03: < 0.1; 2.04: 0.07; 2.05: < 2; 2.06: < 0.2; 2.07: < 1 | 5
| 1 | 3 | 2.01: 0.07; 2.02: < 0.1; 2.03: < 0.1; 2.04: 0.06; 2.05: < 2; 2.06: < 0.2; 2.07: < 1 | 16
| 1 | 4 | 2.01: 0.07; 2.02: < 0.1; 2.03: < 0.1; 2.04: 0.06; 2.05: < 2; 2.06: < 0.2; 2.07: < 1 | < 0.1
| 1 | 5 | 2.01: 0.07; 2.02: < 0.1; 2.03: < 0.1; 2.04: 0.07; 2.05: < 2; 2.06: < 0.2; 2.07: < 1 | 98
| 1 | 6 | 2.01: 0.09; 2.02: < 0.1; 2.03: < 0.1; 2.04: 0.06; 2.05: < 2; 2.06: < 0.2; 2.07: < 1
| Mean |  | 2.01: 0.071667; 2.04: 0.065
| Median |  | 2.01: 0.07; 2.04: 0.065
| Std Dev. |  | 2.01: 0.0098319; 2.04: 0.0054772
| Rel.Std.Dev. |  | 2.01: 13.72%; 2.04: 8.427%
PDM3
| Z-Score (Absolute) |  | 2.01: 0; 2.02: 0.67; 2.03: 0.67; 2.04: 0.21; 2.05: 28.89; 2.06: 0.88; 2.07: 13.33
| Analytical results for U in OREAS 349 (Certified Value 1.74 ppm) | [17 empty] | Certified
U | Round | Replicate | 2.01: Lab; 2.02: Lab; 2.03: Lab; 2.04: Lab; 2.05: Lab; 2.06: Lab; 2.07: Lab; 2.08: Lab; 2.09: Lab | 1
| No | No | 2.01: 2.02; 2.02: 2.03; 2.03: 2.04; 2.04: 2.08; 2.05: 2.10; 2.06: 2.12; 2.07: 2.13; 2.08: 2.18; 2.09: 2.19 | ppm
|  |  | 2.01: PF*MS; 2.02: PF*OES/MS; 2.03: PF*MS; 2.04: PF*OES/MS; 2.05: BF*OES/MS; 2.06: PF*MS; 2.07: PF*MS; 2.08: PF*MS; 2.09: PF*MS | 2
3
| 1 | 1 | 2.01: 1.7; 2.02: 1.9; 2.03: 1.9298; 2.04: 1.6; 2.05: 1.4; 2.06: < 50; 2.07: 1.7853; 2.08: 2; 2.09: 1.6 | 1
| 1 | 2 | 2.01: 1.7; 2.02: 1.8; 2.03: 1.9005; 2.04: 1.6; 2.05: 1.3; 2.06: < 50; 2.07: 1.6314; 2.08: 1.5; 2.09: 1.6 | 0
| 1 | 3 | 2.01: 1.8; 2.02: 2; 2.03: 1.8648; 2.04: 1.7; 2.05: 1.3; 2.06: < 50; 2.07: 1.6147; 2.08: 2; 2.09: 1.6 | 16
| 1 | 4 | 2.01: 1.9; 2.02: 2; 2.03: 1.805; 2.04: 1.6; 2.05: 1.4; 2.06: < 50; 2.07: 1.7765; 2.08: 1.5; 2.09: 1.6 | 1.7368
| 1 | 5 | 2.01: 1.7; 2.02: 2; 2.03: 1.8476; 2.04: 1.7; 2.05: 1.4; 2.06: < 50; 2.07: 1.7839; 2.08: 1.5; 2.09: 1.6 | 99
| 1 | 6 | 2.01: 1.8; 2.02: 1.9; 2.03: 1.7308; 2.04: 1.6; 2.05: 1.3; 2.06: < 50; 2.07: 1.6752; 2.08: 1.5; 2.09: 1.6
| Mean |  | 2.01: 1.7667; 2.02: 1.9333; 2.03: 1.8464; 2.04: 1.6333; 2.05: 1.35; 2.07: 1.7112; 2.08: 1.6667; 2.09: 1.6
| Median |  | 2.01: 1.75; 2.02: 1.95; 2.03: 1.8562; 2.04: 1.6; 2.05: 1.35; 2.07: 1.7259; 2.08: 1.5; 2.09: 1.6
| Std Dev. |  | 2.01: 0.08165; 2.02: 0.08165; 2.03: 0.071119; 2.04: 0.05164; 2.05: 0.054772; 2.07: 0.080009; 2.08: 0.2582; 2.09: 2.4324e-16
| Rel.Std.Dev. |  | 2.01: 4.622%; 2.02: 4.223%; 2.03: 3.852%; 2.04: 3.162%; 2.05: 4.057%; 2.07: 4.676%; 2.08: 15.49%; 2.09: 1.52e-14%
| PDM3 |  | 2.01: 1.72%; 2.02: 11.32%; 2.03: 6.311%; 2.04: -5.957%; 2.05: -22.27%; 2.07: -1.475%; 2.08: -4.038%; 2.09: -7.877%
| Z-Score (Absolute) |  | 2.01: 0.34; 2.02: 1.35; 2.03: 0.82; 2.04: 0.47; 2.05: 2.19; 2.06: 141.24; 2.07: 0; 2.08: 0.27; 2.09: 0.67
| Analytical results for V in OREAS 349 (Certified Value 18 ppm) | [17 empty] | Certified
V | Round | Replicate | Lab | Lab | Lab | Lab | Lab | Lab | Lab | Lab | Lab | Lab | [6 empty] | 1
| No | No | 2.01 | 2.03 | 2.04 | 2.08 | 2.09 | 2.10 | 2.12 | 2.13 | 2.18 | 2.19 | [6 empty] | ppm
|  |  | PF*OES | PF*OES/MS | PF*OES | PF*OES/MS | PF*OES | BF*OES/MS | PF*MS | PF*OES | PF*OES | PF*OES | [6 empty] | 1
1
| 1 | 1 | < 50 | < 20 | 17.453 | 15 | 18 | 17 | 17 | < 20 | < 50 | 10.9 | [6 empty] | 1
| 1 | 2 | < 50 | < 20 | 18.633 | 13 | 18 | 17 | 17 | < 20 | < 50 | 10.5 | [6 empty] | 0
| 1 | 3 | < 50 | < 20 | 17.807 | 15 | 18 | 24 | 18 | < 20 | < 50 | 11 | [6 empty] | 16
| 1 | 4 | < 50 | < 20 | 18.806 | 14 | 19 | 16 | 26 | < 20 | < 50 | 10.4 | [6 empty] | 17.9538
| 1 | 5 | < 50 | < 20 | 18.029 | 14 | 18 | 25 | 16 | < 20 | < 50 | 10.9 | [6 empty] | 100
| 1 | 6 | < 50 | < 20 | 16.886 | 15 | 18 | 20 | 23 | < 20 | < 50 | 10.2
| Mean |  | 2.03: 17.9357; 2.04: 14.3333; 2.05: 18.1667; 2.06: 19.8333; 2.07: 19.5; 2.10: 10.65
| Median |  | 2.03: 17.918; 2.04: 14.5; 2.05: 18; 2.06: 18.5; 2.07: 17.5; 2.10: 10.7
| Std Dev. |  | 2.03: 0.72164; 2.04: 0.8165; 2.05: 0.40825; 2.06: 3.8687; 2.07: 4.0373; 2.10: 0.32711
| Rel.Std.Dev. |  | 2.03: 4.023%; 2.04: 5.696%; 2.05: 2.247%; 2.06: 19.51%; 2.07: 20.7%; 2.10: 3.071%
| PDM3 |  | 2.03: -0.101%; 2.04: -20.17%; 2.05: 1.186%; 2.06: 10.47%; 2.07: 8.612%; 2.10: -40.68%
| Z-Score (Absolute) |  | 0.88 | 1.02 | 0.01 | 0.47 | 0.01 | 0.23 | 0.18 | 1.02 | 0.88 | 0.94
| Analytical results for W in OREAS 349 (Certified Value 4.94 ppm) | [17 empty] | Certified
W | Round | Replicate | 2.01: Lab; 2.02: Lab; 2.03: Lab; 2.04: Lab; 2.05: Lab; 2.06: Lab; 2.07: Lab; 2.08: Lab; 2.09: Lab | 1
| No | No | 2.01: 2.01; 2.02: 2.02; 2.03: 2.03; 2.04: 2.08; 2.05: 2.10; 2.06: 2.12; 2.07: 2.13; 2.08: 2.18; 2.09: 2.19 | ppm
|  |  | 2.01: PF*OES; 2.02: PF*MS; 2.03: PF*OES/MS; 2.04: PF*OES/MS; 2.05: BF*OES/MS; 2.06: PF*MS; 2.07: PF*MS; 2.08: PF*MS; 2.09: PF*OES | 2
2
| 1 | 1 | 2.01: < 100; 2.02: 5; 2.03: 4; 2.04: 6.1; 2.05: 4.8; 2.06: < 20; 2.07: 4.3647; 2.08: 5; 2.09: < 5 | 1
| 1 | 2 | 2.01: < 100; 2.02: 5; 2.03: 4; 2.04: 4.8; 2.05: 4.6; 2.06: < 20; 2.07: 3.9212; 2.08: 5; 2.09: < 5 | 0
| 1 | 3 | 2.01: < 100; 2.02: 5; 2.03: 5; 2.04: 7.2; 2.05: 4.9; 2.06: < 20; 2.07: 4.9406; 2.08: 5; 2.09: < 5 | 16
| 1 | 4 | 2.01: < 100; 2.02: 5; 2.03: 4; 2.04: 5.7; 2.05: 4.7; 2.06: 26; 2.07: 5.9245; 2.08: 5; 2.09: < 5 | 4.9371
| 1 | 5 | 2.01: < 100; 2.02: 5; 2.03: 4; 2.04: 6.7; 2.05: 4.7; 2.06: < 20; 2.07: 5.456; 2.08: 5; 2.09: < 5 | 101
| 1 | 6 | 2.01: < 100; 2.02: 5; 2.03: 4; 2.04: 5.8; 2.05: 4.6; 2.06: < 20; 2.07: 4.9074; 2.08: 5; 2.09: < 5
| Mean |  | 2.02: 5; 2.03: 4.1667; 2.04: 6.05; 2.05: 4.7167; 2.06: 26; 2.07: 4.9191; 2.08: 5
| Median |  | 2.02: 5; 2.03: 4; 2.04: 5.95; 2.05: 4.7; 2.06: 26; 2.07: 4.924; 2.08: 5
| Std Dev. |  | 2.02: 0; 2.03: 0.40825; 2.04: 0.83606; 2.05: 0.1169; 2.07: 0.72151; 2.08: 0
| Rel.Std.Dev. |  | 2.02: 0%; 2.03: 9.798%; 2.04: 13.82%; 2.05: 2.479%; 2.07: 14.67%; 2.08: 0%
| PDM3 |  | 2.02: 1.275%; 2.03: -15.6%; 2.04: 22.54%; 2.05: -4.464%; 2.06: 426.6%; 2.07: -0.3645%; 2.08: 1.275%
| Z-Score (Absolute) |  | 2.01: 36.41; 2.02: 0; 2.03: 0.67; 2.04: 0.85; 2.05: 0.23; 2.06: 6.2; 2.07: 0.07; 2.08: 0; 2.09: 2.02
| Analytical results for Y in OREAS 349 (Certified Value 4.44 ppm) | [17 empty] | Certified
Y | Round | Replicate | 2.01: Lab; 2.02: Lab; 2.03: Lab; 2.04: Lab; 2.05: Lab; 2.06: Lab; 2.07: Lab; 2.08: Lab; 2.09: Lab | 1
| No | No | 2.01: 2.02; 2.02: 2.03; 2.03: 2.08; 2.04: 2.09; 2.05: 2.10; 2.06: 2.12; 2.07: 2.13; 2.08: 2.18; 2.09: 2.19 | ppm
|  |  | 2.01: PF*MS; 2.02: PF*OES/MS; 2.03: PF*OES/MS; 2.04: PF*OES; 2.05: BF*OES/MS; 2.06: PF*MS; 2.07: PF*MS; 2.08: PF*MS; 2.09: PF*MS | 2
3
| 1 | 1 | 2.01: 4.7; 2.02: 4.9; 2.03: 4.5; 2.04: < 5; 2.05: 4.2; 2.06: 6; 2.07: 4.3115; 2.08: 6; 2.09: 3.8 | 1
| 1 | 2 | 2.01: 4.8; 2.02: 5; 2.03: 4; 2.04: < 5; 2.05: 4.3; 2.06: 5; 2.07: 4.7319; 2.08: 5; 2.09: 4 | 0
| 1 | 3 | 2.01: 4.6; 2.02: 5; 2.03: 4.5; 2.04: < 5; 2.05: 4.4; 2.06: 5; 2.07: 4.5227; 2.08: 6; 2.09: 3.7 | 16
| 1 | 4 | 2.01: 4.7; 2.02: 4.7; 2.03: 4.6; 2.04: < 5; 2.05: 4.3; 2.06: 5; 2.07: 4.308; 2.08: 6; 2.09: 3.7 | 4.4425
| 1 | 5 | 2.01: 4.7; 2.02: 5; 2.03: 4.8; 2.04: < 5; 2.05: 4.2; 2.06: 6; 2.07: 4.7043; 2.08: 5; 2.09: 3.6 | 102
| 1 | 6 | 2.01: 4.7; 2.02: 4.9; 2.03: 4.9; 2.04: < 5; 2.05: 4.1; 2.06: 5; 2.07: 4.4519; 2.08: 5; 2.09: 3.6
| Mean |  | 2.01: 4.7; 2.02: 4.9167; 2.03: 4.55; 2.05: 4.25; 2.06: 5.3333; 2.07: 4.5051; 2.08: 5.5; 2.09: 3.7333
| Median |  | 2.01: 4.7; 2.02: 4.95; 2.03: 4.55; 2.05: 4.25; 2.06: 5; 2.07: 4.4873; 2.08: 5.5; 2.09: 3.7
| Std Dev. |  | 2.01: 0.063246; 2.02: 0.1169; 2.03: 0.31464; 2.05: 0.10488; 2.06: 0.5164; 2.07: 0.18472; 2.08: 0.54772; 2.09: 0.15055
| Rel.Std.Dev. |  | 2.01: 1.346%; 2.02: 2.378%; 2.03: 6.915%; 2.05: 2.468%; 2.06: 9.682%; 2.07: 4.1%; 2.08: 9.959%; 2.09: 4.033%
| PDM3 |  | 2.01: 5.796%; 2.02: 10.67%; 2.03: 2.42%; 2.05: -4.333%; 2.06: 20.05%; 2.07: 1.408%; 2.08: 23.8%; 2.09: -15.96%
| Z-Score (Absolute) |  | 2.01: 0.52; 2.02: 1.09; 2.03: 0.12; 2.04: 5.3; 2.05: 0.67; 2.06: NA; 2.07: 0; 2.08: NA; 2.09: 2.04
Results from laboratories 12 and 18 were removed due to their 1 ppm reading resolution.
| Analytical results for Yb in OREAS 349 (Certified Value 0.44 ppm) | [17 empty] | Certified
Yb | Round | Replicate | 2.01: Lab; 2.02: Lab; 2.03: Lab; 2.04: Lab; 2.05: Lab; 2.06: Lab; 2.07: Lab | 1
| No | No | 2.01: 2.03; 2.02: 2.04; 2.03: 2.08; 2.04: 2.10; 2.05: 2.12; 2.06: 2.18; 2.07: 2.19 | ppm
|  |  | 2.01: PF*OES/MS; 2.02: PF*MS; 2.03: PF*OES/MS; 2.04: BF*OES/MS; 2.05: PF*MS; 2.06: PF*MS; 2.07: PF*MS | 2
2
| 1 | 1 | 2.01: 0.5; 2.02: 0.3558; 2.03: 0.5; 2.04: 0.47; 2.05: < 2; 2.06: < 0.5; 2.07: < 0.5 | 1
| 1 | 2 | 2.01: 0.5; 2.02: 0.41448; 2.03: 0.5; 2.04: 0.44; 2.05: < 2; 2.06: 0.5; 2.07: < 0.5 | 0
| 1 | 3 | 2.01: 0.5; 2.02: 0.37044; 2.03: 0.3; 2.04: 0.44; 2.05: < 2; 2.06: < 0.5; 2.07: < 0.5 | 16
| 1 | 4 | 2.01: 0.5; 2.02: 0.37044; 2.03: 0.5; 2.04: 0.43; 2.05: < 2; 2.06: 0.5; 2.07: < 0.5 | 0.43704
| 1 | 5 | 2.01: 0.4; 2.02: 0.38508; 2.03: 0.4; 2.04: 0.43; 2.05: < 2; 2.06: 0.5; 2.07: < 0.5 | 103
| 1 | 6 | 2.01: 0.5; 2.02: 0.36484; 2.03: 0.6; 2.04: 0.44; 2.05: < 2; 2.06: 0.5; 2.07: < 0.5
| Mean |  | 2.01: 0.48333; 2.02: 0.37685; 2.03: 0.46667; 2.04: 0.44167; 2.06: 0.5
| Median |  | 2.01: 0.5; 2.02: 0.37044; 2.03: 0.5; 2.04: 0.44; 2.06: 0.5
| Std Dev. |  | 2.01: 0.040825; 2.02: 0.020752; 2.03: 0.10328; 2.04: 0.01472; 2.06: 0
| Rel.Std.Dev. |  | 2.01: 8.447%; 2.02: 5.507%; 2.03: 22.13%; 2.04: 3.333%; 2.06: 0%
| PDM3 |  | 2.01: 10.59%; 2.02: -13.77%; 2.03: 6.78%; 2.04: 1.06%; 2.06: 14.41%
| Z-Score (Absolute) |  | 2.01: 0.67; 2.02: 1.05; 2.03: 0.4; 2.04: 0; 2.05: 9.04; 2.06: 0.4; 2.07: 3.1
| Analytical results for Zn in OREAS 349 (Certified Value 43.96 wt.%) | [17 empty] | Certified
Zn | Round | Replicate | Lab | Lab | Lab | Lab | Lab | Lab | Lab | Lab | Lab | Lab | Lab | Lab | Lab | Lab | Lab | Lab | 1
| No | No | 2.01 | 2.02 | 2.03 | 2.04 | 2.05 | 2.06 | 2.07 | 2.08 | 2.09 | 2.10 | 2.12 | 2.13 | 2.15 | 2.16 | 2.18 | 2.19 | wt.%
|  |  | PF*OES | PF*OES | PF*OES/MS | PF*OES | PF*OES | PF*OES | PF*OES | PF*OES | PF*OES/MS | PF*OES | PF*MS | PF*OES | PF*OES | PF*OES | PF*OES | PF*OES | 2
3
| 1 | 1 | > 30 | 44.4069 | 42.6 | 43.2345 | 44.3 | 45.2 | 44.1 | 43.6 | 44.6 | > 30 | 42.7762 | 46.3369 | 43.5 | 43.9 | 44.4 | 43.69 | 1
| 1 | 2 | > 30 | 43.1309 | 42.1 | 43.2597 | 43.9 | 44.9 | 42.8 | 43.8 | 44.58 | > 30 | 43.7987 | 44.4805 | 44.4 | 44.4 | 44.8 | 43.72 | 0
| 1 | 3 | > 30 | 44.3309 | 42.8 | 43.1938 | 44.4 | 44.5 | 43.1 | 44.4 | 44.64 | > 30 | 42.7555 | 45.664 | 43.6 | 44.3 | 44.2 | 43.73 | 16
| 1 | 4 | > 30 | 44.3384 | 42.4 | 43.1965 | 44.2 | 44.6 | 44.4 | 43.9 | 44.59 | > 30 | 43.2977 | 45.5636 | 43.7 | 44.7 | 44.5 | 43.74 | 43.9627
| 1 | 5 | > 30 | 44.3109 | 43.2 | 43.4573 | 43.9 | 44.7 | 42.8 | 44.2 | 44.69 | > 30 | 43.2964 | 44.4635 | 44 | 45 | 44.2 | 43.59 | 104
| 1 | 6 | > 30 | 43.6965 | 42.4 | 43.3224 | 44.8 | 43.8 | 43.9 | 44.1 | 44.58 | > 30 | 43.8591 | 43.7464 | 44.4 | 43.9 | 45 | 43.65
| Mean |  |  | 44.0358 | 42.5833 | 43.2774 | 44.25 | 44.6167 | 43.5167 | 44 | 44.6133 |  | 43.2973 | 45.0425 | 43.9333 | 44.3667 | 44.5167 | 43.6867
| Median |  |  | 44.3209 | 42.5 | 43.2471 | 44.25 | 44.65 | 43.5 | 44 | 44.595 |  | 43.297 | 45.022 | 43.85 | 44.35 | 44.45 | 43.705
| Std Dev. |  |  | 0.51498 | 0.38166 | 0.10008 | 0.33912 | 0.47081 | 0.70261 | 0.28983 | 0.043665 |  | 0.47584 | 0.96585 | 0.39833 | 0.43665 | 0.32506 | 0.057504
| Rel.Std.Dev. |  |  | 1.169% | 0.8963% | 0.2312% | 0.7664% | 1.055% | 1.615% | 0.6587% | 0.09788% |  | 1.099% | 2.144% | 0.9067% | 0.9842% | 0.7302% | 0.1316%
| PDM3 |  |  | 0.1662% | -3.138% | -1.559% | 0.6536% | 1.488% | -1.014% | 0.08493% | 1.48% |  | -1.514% | 2.456% | -0.06672% | 0.919% | 1.26% | -0.6278%
| Z-Score (Absolute) |  | NA | 0.02 | 1.93 | 1 | 0.31 | 0.81 | 0.68 | 0.02 | 0.8 | NA | 0.97 | 1.38 | 0.11 | 0.47 | 0.67 | 0.45
| Analytical results for Zr in OREAS 349 (Indicative Value 32.1 ppm) | [17 empty] | Indicative
Zr | Round | Replicate | 2.01: Lab; 2.02: Lab; 2.03: Lab; 2.04: Lab | 1
| No | No | 2.01: 2.10; 2.02: 2.12; 2.03: 2.18; 2.04: 2.19 | ppm
|  |  | 2.01: BF*OES/MS; 2.02: PF*MS; 2.03: PF*MS; 2.04: PF*OES | 1
1
| 1 | 1 | 2.01: 30.7; 2.02: 26; 2.03: 40; 2.04: 34.6 | 1
| 1 | 2 | 2.01: 30.9; 2.02: 25; 2.03: 40; 2.04: 33.4 | 16
| 1 | 3 | 2.01: 30.8; 2.02: 23; 2.03: 50; 2.04: 30.7 | 16
| 1 | 4 | 2.01: 29.9; 2.02: 21; 2.03: 40; 2.04: 33.3 | 32.0583
| 1 | 5 | 2.01: 30.6; 2.02: 23; 2.03: 40; 2.04: 32.1 | 22
| 1 | 6 | 2.01: 30.1; 2.02: 23; 2.03: 40; 2.04: 31.3
| Mean |  | 2.01: 30.5; 2.02: 23.5; 2.03: 41.6667; 2.04: 32.5667
| Median |  | 2.01: 30.65; 2.02: 23; 2.03: 40; 2.04: 32.7
| Std Dev. |  | 2.01: 0.40497; 2.02: 1.7607; 2.03: 4.0825; 2.04: 1.461
| Rel.Std.Dev. |  | 2.01: 1.328%; 2.02: 7.492%; 2.03: 9.798%; 2.04: 4.486%
| PDM3 |  | 2.01: -4.861%; 2.02: -26.7%; 2.03: 29.97%; 2.04: 1.586%
| Z-Score (Absolute) |  | 2.01: 0.15; 2.02: 1.19; 2.03: 1.51; 2.04: 0.15
Note on C17: Z-Scores have been calculated inclusive of individual outliers. In general, laboratory batches are rejected if Z-Score > 2.5.
Note on C35: Z-Scores have been calculated inclusive of individual outliers. In general, laboratory batches are rejected if Z-Score > 2.5.
Note on C53: Z-Scores have been calculated inclusive of individual outliers. In general, laboratory batches are rejected if Z-Score > 2.5.
Note on C71: Z-Scores have been calculated inclusive of individual outliers. In general, laboratory batches are rejected if Z-Score > 2.5.
Note on C89: Z-Scores have been calculated inclusive of individual outliers. In general, laboratory batches are rejected if Z-Score > 2.5.
Note on C108: Z-Scores have been calculated inclusive of individual outliers. In general, laboratory batches are rejected if Z-Score > 2.5.
Note on C126: Z-Scores have been calculated inclusive of individual outliers. In general, laboratory batches are rejected if Z-Score > 2.5.
Note on C144: Z-Scores have been calculated inclusive of individual outliers. In general, laboratory batches are rejected if Z-Score > 2.5.
Note on C163: Z-Scores have been calculated inclusive of individual outliers. In general, laboratory batches are rejected if Z-Score > 2.5.
Note on C181: Z-Scores have been calculated inclusive of individual outliers. In general, laboratory batches are rejected if Z-Score > 2.5.
Note on C200: Z-Scores have been calculated inclusive of individual outliers. In general, laboratory batches are rejected if Z-Score > 2.5.
Note on C219: Z-Scores have been calculated inclusive of individual outliers. In general, laboratory batches are rejected if Z-Score > 2.5.
Note on C238: Z-Scores have been calculated inclusive of individual outliers. In general, laboratory batches are rejected if Z-Score > 2.5.
Note on C256: Z-Scores have been calculated inclusive of individual outliers. In general, laboratory batches are rejected if Z-Score > 2.5.
Note on C274: Z-Scores have been calculated inclusive of individual outliers. In general, laboratory batches are rejected if Z-Score > 2.5.
Note on C292: Z-Scores have been calculated inclusive of individual outliers. In general, laboratory batches are rejected if Z-Score > 2.5.
Note on C310: Z-Scores have been calculated inclusive of individual outliers. In general, laboratory batches are rejected if Z-Score > 2.5.
Note on C328: Z-Scores have been calculated inclusive of individual outliers. In general, laboratory batches are rejected if Z-Score > 2.5.
Note on C346: Z-Scores have been calculated inclusive of individual outliers. In general, laboratory batches are rejected if Z-Score > 2.5.
Note on C364: Z-Scores have been calculated inclusive of individual outliers. In general, laboratory batches are rejected if Z-Score > 2.5.
Note on C382: Z-Scores have been calculated inclusive of individual outliers. In general, laboratory batches are rejected if Z-Score > 2.5.
Note on C400: Z-Scores have been calculated inclusive of individual outliers. In general, laboratory batches are rejected if Z-Score > 2.5.
Note on C418: Z-Scores have been calculated inclusive of individual outliers. In general, laboratory batches are rejected if Z-Score > 2.5.
Note on C436: Z-Scores have been calculated inclusive of individual outliers. In general, laboratory batches are rejected if Z-Score > 2.5.
Note on C454: Z-Scores have been calculated inclusive of individual outliers. In general, laboratory batches are rejected if Z-Score > 2.5.
Note on C472: Z-Scores have been calculated inclusive of individual outliers. In general, laboratory batches are rejected if Z-Score > 2.5.
Note on C491: Z-Scores have been calculated inclusive of individual outliers. In general, laboratory batches are rejected if Z-Score > 2.5.
Note on C510: Z-Scores have been calculated inclusive of individual outliers. In general, laboratory batches are rejected if Z-Score > 2.5.
Note on C528: Z-Scores have been calculated inclusive of individual outliers. In general, laboratory batches are rejected if Z-Score > 2.5.
Note on C546: Z-Scores have been calculated inclusive of individual outliers. In general, laboratory batches are rejected if Z-Score > 2.5.
Note on C564: Z-Scores have been calculated inclusive of individual outliers. In general, laboratory batches are rejected if Z-Score > 2.5.
Note on C582: Z-Scores have been calculated inclusive of individual outliers. In general, laboratory batches are rejected if Z-Score > 2.5.
Note on C600: Z-Scores have been calculated inclusive of individual outliers. In general, laboratory batches are rejected if Z-Score > 2.5.
Note on C618: Z-Scores have been calculated inclusive of individual outliers. In general, laboratory batches are rejected if Z-Score > 2.5.
Note on C636: Z-Scores have been calculated inclusive of individual outliers. In general, laboratory batches are rejected if Z-Score > 2.5.
Note on C654: Z-Scores have been calculated inclusive of individual outliers. In general, laboratory batches are rejected if Z-Score > 2.5.
Note on C673: Z-Scores have been calculated inclusive of individual outliers. In general, laboratory batches are rejected if Z-Score > 2.5.
Note on C691: Z-Scores have been calculated inclusive of individual outliers. In general, laboratory batches are rejected if Z-Score > 2.5.
Note on C709: Z-Scores have been calculated inclusive of individual outliers. In general, laboratory batches are rejected if Z-Score > 2.5.
Note on C727: Z-Scores have been calculated inclusive of individual outliers. In general, laboratory batches are rejected if Z-Score > 2.5.
Note on C745: Z-Scores have been calculated inclusive of individual outliers. In general, laboratory batches are rejected if Z-Score > 2.5.
Note on C763: Z-Scores have been calculated inclusive of individual outliers. In general, laboratory batches are rejected if Z-Score > 2.5.
Note on C781: Z-Scores have been calculated inclusive of individual outliers. In general, laboratory batches are rejected if Z-Score > 2.5.
Note on C799: Z-Scores have been calculated inclusive of individual outliers. In general, laboratory batches are rejected if Z-Score > 2.5.
Note on C817: Z-Scores have been calculated inclusive of individual outliers. In general, laboratory batches are rejected if Z-Score > 2.5.
Note on C835: Z-Scores have been calculated inclusive of individual outliers. In general, laboratory batches are rejected if Z-Score > 2.5.
Note on C853: Z-Scores have been calculated inclusive of individual outliers. In general, laboratory batches are rejected if Z-Score > 2.5.
Note on C871: Z-Scores have been calculated inclusive of individual outliers. In general, laboratory batches are rejected if Z-Score > 2.5.
Note on C889: Z-Scores have been calculated inclusive of individual outliers. In general, laboratory batches are rejected if Z-Score > 2.5.
Note on C907: Z-Scores have been calculated inclusive of individual outliers. In general, laboratory batches are rejected if Z-Score > 2.5.
Note on C926: Z-Scores have been calculated inclusive of individual outliers. In general, laboratory batches are rejected if Z-Score > 2.5.
Note on C944: Z-Scores have been calculated inclusive of individual outliers. In general, laboratory batches are rejected if Z-Score > 2.5.
Note on C962: Z-Scores have been calculated inclusive of individual outliers. In general, laboratory batches are rejected if Z-Score > 2.5.
Note on C980: Z-Scores have been calculated inclusive of individual outliers. In general, laboratory batches are rejected if Z-Score > 2.5.
Note on C999: Z-Scores have been calculated inclusive of individual outliers. In general, laboratory batches are rejected if Z-Score > 2.5.
Note on C1017: Z-Scores have been calculated inclusive of individual outliers. In general, laboratory batches are rejected if Z-Score > 2.5.
Note on C1036: Z-Scores have been calculated inclusive of individual outliers. In general, laboratory batches are rejected if Z-Score > 2.5.
Note on C1054: Z-Scores have been calculated inclusive of individual outliers. In general, laboratory batches are rejected if Z-Score > 2.5.
Note on C1072: Z-Scores have been calculated inclusive of individual outliers. In general, laboratory batches are rejected if Z-Score > 2.5.
Note on C1090: Z-Scores have been calculated inclusive of individual outliers. In general, laboratory batches are rejected if Z-Score > 2.5.
Note on C1108: Z-Scores have been calculated inclusive of individual outliers. In general, laboratory batches are rejected if Z-Score > 2.5.
Note on C1127: Z-Scores have been calculated inclusive of individual outliers. In general, laboratory batches are rejected if Z-Score > 2.5.
Note on C1145: Z-Scores have been calculated inclusive of individual outliers. In general, laboratory batches are rejected if Z-Score > 2.5.
Note on C1163: Z-Scores have been calculated inclusive of individual outliers. In general, laboratory batches are rejected if Z-Score > 2.5.