## Uncertainty & Tolerance Limits
Table 1. Certified Values, Expanded Uncertainty and Tolerance Limits for OREAS 21h
Constituent | Certified | Expanded Uncertainty |  | 95% Tolerance Limits
| Value | Low | High | Low | High
Pb Fire Assay
Au, Gold (ppb) | < 1 | IND | IND | IND | IND
4-Acid Digestion
Ag, Silver (ppm) | < 0.05 | IND | IND | IND | IND
Al, Aluminium (wt.%) | 0.091015 | 0.082628 | 0.099402 | IND | IND
Ba, Barium (ppm) | 4.4861 | 3.043 | 5.9292 | IND | IND
Be, Beryllium (ppm) | 0.063214 | 0.048757 | 0.077671 | IND | IND
Ca, Calcium (wt.%) | 0.0088389 | 0.0074439 | 0.010234 | IND | IND
Cd, Cadmium (ppm) | < 0.02 | IND | IND | IND | IND
Ce, Cerium (ppm) | 3.2176 | 2.7981 | 3.6371 | 2.891 | 3.5442
Co, Cobalt (ppm) | 0.45 | 0.3713 | 0.5287 | IND | IND
Cr, Chromium (ppm) | 6.3333 | 4.5137 | 8.1529 | IND | IND
Cs, Caesium (ppm) | 0.089583 | 0.076884 | 0.10228 | IND | IND
Cu, Copper (ppm) | 4.7119 | 4.2569 | 5.1669 | 4.2671 | 5.1567
Fe, Iron (wt.%) | 0.36167 | 0.34161 | 0.38172 | 0.34835 | 0.37499
Ga, Gallium (ppm) | 0.23314 | 0.20092 | 0.26536 | 0.21242 | 0.25386
Hf, Hafnium (ppm) | 0.30458 | 0.25202 | 0.35714 | IND | IND
In, Indium (ppm) | < 0.005 | IND | IND | IND | IND
K, Potassium (wt.%) | 0.0075972 | 0.0026705 | 0.012524 | IND | IND
La, Lanthanum (ppm) | 1.5239 | 1.3425 | 1.7054 | IND | IND
Li, Lithium (ppm) | 13.7729 | 13.278 | 14.2679 | 13.4069 | 14.139
Mg, Magnesium (wt.%) | < 0.01 | IND | IND | IND | IND
Mn, Manganese (wt.%) | 0.0037233 | 0.0034995 | 0.0039472 | 0.0035794 | 0.0038673
Mo, Molybdenum (ppm) | 0.53905 | 0.43635 | 0.64175 | 0.49631 | 0.58179
Nb, Niobium (ppm) | 1.0479 | 0.93014 | 1.1656 | IND | IND
Ni, Nickel (ppm) | 2.9056 | 2.4757 | 3.3355 | 2.6375 | 3.1736
P, Phosphorus (wt.%) | 0.00098333 | 0.00076418 | 0.0012025 | IND | IND
Pb, Lead (ppm) | 0.61762 | 0.48215 | 0.75309 | IND | IND
Rb, Rubidium (ppm) | 0.37222 | 0.27828 | 0.46616 | IND | IND
Re, Rhenium (ppm) | < 0.002 | IND | IND | IND | IND
S, Sulphur (wt.%) | < 0.005 | IND | IND | IND | IND
Sb, Antimony (ppm) | 0.16767 | 0.14713 | 0.18821 | IND | IND
Sc, Scandium (ppm) | 0.2 | 0.2 | 0.2 | IND | IND
Se, Selenium (ppm) | < 1 | IND | IND | IND | IND
Sn, Tin (ppm) | 0.48542 | 0.4006 | 0.57024 | IND | IND
Sr, Strontium (ppm) | 0.79729 | 0.65777 | 0.93681 | IND | IND
Ta, Tantalum (ppm) | 0.052222 | 0.014596 | 0.089848 | IND | IND
Te, Tellurium (ppm) | < 0.05 | IND | IND | IND | IND
Th, Thorium (ppm) | 0.8468 | 0.7855 | 0.9081 | 0.75008 | 0.94352
Ti, Titanium (wt.%) | 0.036297 | 0.034001 | 0.038592 | 0.035024 | 0.03757
Tl, Thallium (ppm) | < 0.02 | IND | IND | IND | IND
U, Uranium (ppm) | 0.16011 | 0.11299 | 0.20723 | IND | IND
V, Vanadium (ppm) | 2.6667 | 2.0858 | 3.2475 | IND | IND
W, Tungsten (ppm) | 0.18542 | 0.14459 | 0.22624 | IND | IND
Y, Yttrium (ppm) | 0.69308 | 0.58655 | 0.79962 | IND | IND
Zn, Zinc (ppm) | 2.8519 | 1.9192 | 3.7845 | IND | IND
Zr, Zirconium (ppm) | 10.9119 | 10.0121 | 11.8117 | 9.8579 | 11.9659
SI unit equivalents: ppb (parts per billion; 1 x 10-⁹) ≡ µg/kg; ppm (parts per million; 1 x 10-⁶) ≡ mg/kg; wt.% (weight per cent) ≡ % (mass fraction)

## Indicative Values
Table 2. Indicative Values for OREAS 21h
Constituent | Unit | Value | Constituent | Unit | Value | Constituent | Unit | Value
Pb Fire Assay
Pd | ppb | < 5 | Pt | ppb | < 5
4-Acid Digestion
As | ppm | 0.99167 | Ge | ppm | 0.54722 | Sm | ppm | 0.25833
Bi | ppm | 0.011 | Ho | ppm | 0.03 | Tb | ppm | 0.03
Dy | ppm | 0.16667 | Lu | ppm | 0.013333 | Tm | ppm | < 0.02
Er | ppm | 0.0875 | Na | wt.% | 0.0051067 | Yb | ppm | 0.12083
Eu | ppm | < 0.05 | Nd | ppm | 1.3333
Gd | ppm | < 0.2 | Pr | ppm | 0.3925
Borate Fusion XRF
Al2O3 | wt.% | 0.23 | MgO | wt.% | 0.025 | SiO2 | wt.% | 98.95
CaO | wt.% | < 0.01 | MnO | wt.% | 0.01 | SO3 | wt.% | 0.0035
Fe2O3 | wt.% | 0.52 | Na2O | wt.% | 0.025 | TiO2 | wt.% | 0.06
K2O | wt.% | 0.002 | P2O5 | wt.% | 0.003
Thermogravimetry
LOI1000 | wt.% | 0.085
Laser Ablation ICP-MS
Ag | ppm | < 0.1 | Hf | ppm | 1.035 | Sm | ppm | 0.29
As | ppm | 0.8 | Ho | ppm | 0.04 | Sn | ppm | 0.4
Ba | ppm | 3.75 | In | ppm | < 0.05 | Sr | ppm | 0.75
Be | ppm | 0.2 | La | ppm | 1.66 | Ta | ppm | 0.105
Bi | ppm | < 0.02 | Lu | ppm | 0.02 | Tb | ppm | 0.03
Cd | ppm | < 0.1 | Mn | wt.% | 0.00385 | Te | ppm | < 0.2
Ce | ppm | 3.25 | Mo | ppm | 0.4 | Th | ppm | 0.91
Co | ppm | 0.4 | Nb | ppm | 1.21 | Ti | wt.% | 0.036
Cr | ppm | 7 | Nd | ppm | 1.435 | Tl | ppm | < 0.2
Cs | ppm | 0.075 | Ni | ppm | 3 | Tm | ppm | 0.02
Cu | ppm | 9 | Pb | ppm | < 1 | U | ppm | 0.185
Dy | ppm | 0.195 | Pr | ppm | 0.39 | V | ppm | 2.8
Er | ppm | 0.12 | Rb | ppm | 0.3 | W | ppm | < 0.5
Eu | ppm | 0.02 | Re | ppm | < 0.01 | Y | ppm | 1.09
Ga | ppm | 0.2 | Sb | ppm | 0.2 | Yb | ppm | 0.16
Gd | ppm | 0.2 | Sc | ppm | < 0.1 | Zn | ppm | < 5
Ge | ppm | 0.6 | Se | ppm | < 5 | Zr | ppm | 39.75
SI unit equivalents: ppb (parts per billion; 1 x 10-⁹) ≡ µg/kg; ppm (parts per million; 1 x 10-⁶) ≡ mg/kg; wt.% (weight per cent) ≡ % (mass fraction)

## Performance Gates
Table 3. Certified Values and Performance Gates for OREAS 21h
Constituent | Certified Value | Absolute Standard Deviations |  |  |  |  | Relative Standard Deviations |  |  | 5% window
|  | 1SD | 2SD Low | 2SD High | 3SD Low | 3SD High | 1RSD | 2RSD | 3RSD | Low | High
Pb Fire Assay
Au, ppb | < 1 | IND | IND | IND | IND | IND | IND | IND | IND | IND | IND
4-Acid Digestion
Ag, ppm | < 0.05 | IND | IND | IND | IND | IND | IND | IND | IND | IND | IND
Al, wt.% | 0.091015 | 0.0082463 | 0.074522 | 0.10751 | 0.066276 | 0.11575 | 9.06% | 18.12% | 27.18% | 0.086464 | 0.095566
Ba, ppm | 4.4861 | 0.78564 | 2.9148 | 6.0574 | 2.1292 | 6.843 | 17.51% | 35.03% | 52.54% | 4.2618 | 4.7104
Be, ppm | 0.063214 | 0.0073104 | 0.048594 | 0.077835 | 0.041283 | 0.085145 | 11.56% | 23.13% | 34.69% | 0.060054 | 0.066375
Ca, wt.% | 0.0088389 | 0.0016938 | 0.0054514 | 0.012226 | 0.0037576 | 0.01392 | 19.16% | 38.32% | 57.49% | 0.0083969 | 0.0092808
Cd, ppm | < 0.02 | IND | IND | IND | IND | IND | IND | IND | IND | IND | IND
Ce, ppm | 3.2176 | 0.22952 | 2.7586 | 3.6766 | 2.529 | 3.9061 | 7.133% | 14.27% | 21.4% | 3.0567 | 3.3785
Co, ppm | 0.45 | 0.050529 | 0.34894 | 0.55106 | 0.29841 | 0.60159 | 11.23% | 22.46% | 33.69% | 0.4275 | 0.4725
Cr, ppm | 6.3333 | 1.4736 | 3.3862 | 9.2805 | 1.9126 | 10.7541 | 23.27% | 46.53% | 69.8% | 6.0167 | 6.65
Cs, ppm | 0.089583 | 0.0068765 | 0.07583 | 0.10334 | 0.068954 | 0.11021 | 7.676% | 15.35% | 23.03% | 0.085104 | 0.094062
Cu, ppm | 4.7119 | 0.46022 | 3.7915 | 5.6324 | 3.3312 | 6.0926 | 9.767% | 19.53% | 29.3% | 4.4763 | 4.9475
Fe, wt.% | 0.36167 | 0.018197 | 0.32527 | 0.39806 | 0.30708 | 0.41626 | 5.031% | 10.06% | 15.09% | 0.34358 | 0.37975
Ga, ppm | 0.23314 | 0.021184 | 0.19077 | 0.27551 | 0.16959 | 0.2967 | 9.086% | 18.17% | 27.26% | 0.22149 | 0.2448
Hf, ppm | 0.30458 | 0.040944 | 0.2227 | 0.38647 | 0.18175 | 0.42742 | 13.44% | 26.89% | 40.33% | 0.28935 | 0.31981
In, ppm | < 0.005 | IND | IND | IND | IND | IND | IND | IND | IND | IND | IND
K, wt.% | 0.0075972 | 0.0025842 | 0.0024289 | 0.012766 | 0 | 0.01535 | 34.01% | 68.03% | 102% | 0.0072174 | 0.0079771
La, ppm | 1.5239 | 0.11694 | 1.29 | 1.7578 | 1.1731 | 1.8748 | 7.674% | 15.35% | 23.02% | 1.4477 | 1.6001
Li, ppm | 13.7729 | 0.42859 | 12.9157 | 14.6301 | 12.4871 | 15.0587 | 3.112% | 6.224% | 9.336% | 13.0843 | 14.4616
Mg, wt.% | < 0.01 | IND | IND | IND | IND | IND | IND | IND | IND | IND | IND
Mn, wt.% | 0.0037233 | 0.00025194 | 0.0032195 | 0.0042272 | 0.0029675 | 0.0044791 | 6.766% | 13.53% | 20.3% | 0.0035372 | 0.0039095
Mo, ppm | 0.53905 | 0.045497 | 0.44805 | 0.63004 | 0.40256 | 0.67554 | 8.44% | 16.88% | 25.32% | 0.5121 | 0.566
Nb, ppm | 1.0479 | 0.073569 | 0.90072 | 1.195 | 0.82715 | 1.2686 | 7.021% | 14.04% | 21.06% | 0.99546 | 1.1002
Ni, ppm | 2.9056 | 0.20969 | 2.4862 | 3.3249 | 2.2765 | 3.5346 | 7.217% | 14.43% | 21.65% | 2.7603 | 3.0508
P, wt.% | 0.00098333 | 9.4491e-05 | 0.00079435 | 0.0011723 | 0.00069986 | 0.0012668 | 9.609% | 19.22% | 28.83% | 0.00093417 | 0.0010325
Pb, ppm | 0.61762 | 0.07184 | 0.47394 | 0.7613 | 0.4021 | 0.83314 | 11.63% | 23.26% | 34.9% | 0.58674 | 0.6485
Rb, ppm | 0.37222 | 0.045389 | 0.28144 | 0.463 | 0.23606 | 0.50839 | 12.19% | 24.39% | 36.58% | 0.35361 | 0.39083
Re, ppm | < 0.002 | IND | IND | IND | IND | IND | IND | IND | IND | IND | IND
S, wt.% | < 0.005 | IND | IND | IND | IND | IND | IND | IND | IND | IND | IND
Sb, ppm | 0.16767 | 0.01278 | 0.14211 | 0.19323 | 0.12933 | 0.20601 | 7.622% | 15.24% | 22.87% | 0.15928 | 0.17605
Sc, ppm | 0.2 | 0 | 0.2 | 0.2 | 0.2 | 0.2 | 0% | 0% | 0% | 0.19 | 0.21
Se, ppm | < 1 | IND | IND | IND | IND | IND | IND | IND | IND | IND | IND
Sn, ppm | 0.48542 | 0.054537 | 0.37634 | 0.59449 | 0.32181 | 0.64903 | 11.24% | 22.47% | 33.71% | 0.46115 | 0.50969
Sr, ppm | 0.79729 | 0.10903 | 0.57923 | 1.0154 | 0.47019 | 1.1244 | 13.68% | 27.35% | 41.03% | 0.75743 | 0.83716
Ta, ppm | 0.052222 | 0.022983 | 0.0062555 | 0.098189 | 0 | 0.12117 | 44.01% | 88.02% | 132% | 0.049611 | 0.054833
Te, ppm | < 0.05 | IND | IND | IND | IND | IND | IND | IND | IND | IND | IND
Th, ppm | 0.8468 | 0.039015 | 0.76877 | 0.92483 | 0.72976 | 0.96384 | 4.607% | 9.215% | 13.82% | 0.80446 | 0.88914
Ti, wt.% | 0.036297 | 0.0023762 | 0.031544 | 0.041049 | 0.029168 | 0.043425 | 6.546% | 13.09% | 19.64% | 0.034482 | 0.038111
Tl, ppm | < 0.02 | IND | IND | IND | IND | IND | IND | IND | IND | IND | IND
U, ppm | 0.16011 | 0.041204 | 0.077704 | 0.24252 | 0.0365 | 0.28372 | 25.73% | 51.47% | 77.2% | 0.15211 | 0.16812
V, ppm | 2.6667 | 0.47639 | 1.7139 | 3.6195 | 1.2375 | 4.0958 | 17.86% | 35.73% | 53.59% | 2.5333 | 2.8
W, ppm | 0.18542 | 0.035667 | 0.11408 | 0.25675 | 0.078414 | 0.29242 | 19.24% | 38.47% | 57.71% | 0.17615 | 0.19469
Y, ppm | 0.69308 | 0.075332 | 0.54242 | 0.84375 | 0.46709 | 0.91908 | 10.87% | 21.74% | 32.61% | 0.65843 | 0.72774
Zn, ppm | 2.8519 | 0.73354 | 1.3848 | 4.3189 | 0.65122 | 5.0525 | 25.72% | 51.44% | 77.16% | 2.7093 | 2.9944
Zr, ppm | 10.9119 | 0.71507 | 9.4818 | 12.342 | 8.7667 | 13.0571 | 6.553% | 13.11% | 19.66% | 10.3663 | 11.4575
SI unit equivalents: ppb (parts per billion; 1 x 10-⁹) ≡ µg/kg; ppm (parts per million; 1 x 10-⁶) ≡ mg/kg; wt.% (weight per cent) ≡ % (mass fraction)

## Abbreviations
Table 4. Abbreviations used for OREAS 21h
Abbreviation | Explanation
< | ‘less than’
IND | indeterminate
NR | not reported
PDM3 | percent deviation of lab mean from corrected mean of means
Rel.Std.Dev. | one relative standard deviation
Std.Dev. | one standard deviation
Method Codes:
4A*MS | 4-acid (HF-HNO3-HClO4-HCl) digestion with inductively coupled plasma mass spectroscopy
4A*OES | 4-acid (HF-HNO3-HClO4-HCl) digestion with inductively coupled plasma optical emission spectroscopy
4A*OES/MS | 4-acid (HF-HNO3-HClO4-HCl) digestion with ICP-OES or ICP-MS finish
ABL*MS | laser ablation with inductively coupled plasma mass spectroscopy
BF*XRF | lithium borate fusion with X-ray fluorescence spectroscopy
FA*MS | fire assay with inductively coupled plasma mass spectroscopy
FA*OES | fire assay with inductively coupled plasma optical emission spectroscopy
LOI*TGA | loss on ignition by thermogravimetric analysis
Legend:- | (for Method Group Tabulated Results omitted in the determination of Certified Values)
Individual | - Outlying individual values
Batch & Limits | - Outlying laboratory batch data sets and superfluous limit values

## Laboratory List
Table 5. Participating Laboratory List used for OREAS 21h
Lab Slot | Laboratory Name and Location
ALS, Lima, Peru
ALS, Perth, WA, Australia
ALS, Vancouver, BC, Canada
Bureau Veritas Commodities Canada Ltd, Vancouver, BC, Canada
Bureau Veritas Geoanalytical, Adelaide, SA, Australia
Bureau Veritas Geoanalytical, Perth, WA, Australia
Intertek Genalysis, Adelaide, SA, Australia
Intertek Genalysis, Perth, WA, Australia
MinAnalytical Services, Perth, WA, Australia
SGS Canada Inc., Vancouver, BC, Canada

## Fire Assay
| Analytical results for Au in OREAS 21h (Certified Value < 1 ppb) | [10 empty] | Certified
Au | Round | Replicate | Lab | Lab | Lab | Lab | Lab | Lab | Lab | Lab | Lab | 1
| No | No | 01 | 02 | 03 | 05 | 06 | 07 | 08 | 09 | 10 | ppb
|  |  | FA*MS | FA*MS | FA*OES | FA*OES | FA*OES | FA*OES | FA*OES | FA*OES | FA*OES | 1
|  |  | 25g | 25g | 30g | 30g | 30g | 40g | 30g | 30g | 40g | 1
| 1 | 1 | < 1 | < 1 | 3 | 1 | < 1 | < 1 | < 1 | < 1 | 1 | 1
| 1 | 2 | 2 | < 1 | 4 | 1 | < 1 | < 1 | < 1 | < 1 | < 1 | 0
| 1 | 3 | < 1 | < 1 | 2 | 1 | < 1 | < 1 | < 1 | < 1 | < 1 | 16
| 1 | 4 | < 1 | < 1 | 3 | 1 | < 1 | < 1 | < 1 | < 1 | 1 | < 1
| 1 | 5 | 1 | < 1 | 3 | 1 | < 1 | < 1 | < 1 | < 1 | < 1 | 7
| 1 | 6 | < 1 | < 1 | 4 | 1 | < 1 | < 1 | < 1 | < 1 | < 1
| Mean |  | 01: 1.5; 03: 3.1667; 05: 1; 10: 1
| Median |  | 01: 1.5; 03: 3; 05: 1; 10: 1
| Std Dev. |  | 01: 0.70711; 03: 0.75277; 05: 0; 10: 0
| Rel.Std.Dev. |  | 01: 47.14%; 03: 23.77%; 05: 0%; 10: 0%
PDM3
Z-Score (Absolute) | bar: 01 to 10
| Analytical results for Pd in OREAS 21h (Indicative Value < 5 ppb) | [10 empty] | Indicative
Pd | Round | Replicate | 01: Lab | 1
| No | No | 01: 10 | ppb
|  |  | 01: FA*OES | 2
|  |  | 01: 40g | 2
| 1 | 1 | 01: < 5 | 1
| 1 | 2 | 01: < 5 | 1
| 1 | 3 | 01: < 5 | 16
| 1 | 4 | 01: < 5 | < 5
| 1 | 5 | 01: < 5 | 7
| 1 | 6 | 01: < 5
Mean
Median
Std Dev.
Rel.Std.Dev.
PDM3
Z-Score (Absolute) | bar: 01
| Analytical results for Pt in OREAS 21h (Indicative Value < 5 ppb) | [10 empty] | Indicative
Pt | Round | Replicate | 01: Lab | 1
| No | No | 01: 10 | ppb
|  |  | 01: FA*OES | 2
|  |  | 01: 40g | 2
| 1 | 1 | 01: < 5 | 1
| 1 | 2 | 01: < 5 | 1
| 1 | 3 | 01: < 5 | 16
| 1 | 4 | 01: < 5 | < 5
| 1 | 5 | 01: < 5 | 7
| 1 | 6 | 01: < 5
Mean
Median
Std Dev.
Rel.Std.Dev.
PDM3
Z-Score (Absolute) | bar: 01
Note on C17: Z-Scores have been calculated inclusive of individual outliers. In general, laboratory batches are rejected if Z-Score > 2.5.
Note on C35: Z-Scores have been calculated inclusive of individual outliers. In general, laboratory batches are rejected if Z-Score > 2.5.
Note on C53: Z-Scores have been calculated inclusive of individual outliers. In general, laboratory batches are rejected if Z-Score > 2.5.

## 4-Acid
| Analytical results for Ag in OREAS 21h (Certified Value < 0.05 ppm) | [11 empty] | Certified
Ag | Round | Replicate | Lab | Lab | Lab | Lab | Lab | Lab | Lab | Lab | Lab | Lab | 1
| No | No | 01 | 02 | 03 | 04 | 05 | 06 | 07 | 08 | 09 | 10 | ppm
|  |  | 4A*MS | 4A*MS | 4A*MS | 4A*OES/MS | 4A*OES/MS | 4A*OES/MS | 4A*MS | 4A*OES/MS | 4A*MS | 4A*MS | 3
3
| 1 | 1 | < 0.05 | < 0.05 | < 0.1 | < 0.01 | 0.01 | < 0.01 | < 0.2 | 0.01 | < 0.02 | < 0.5 | 1
| 1 | 2 | < 0.05 | < 0.05 | < 0.1 | < 0.01 | 0.01 | 0.01 | < 0.2 | 0.01 | < 0.02 | < 0.5 | 17
| 1 | 3 | < 0.05 | < 0.05 | < 0.1 | < 0.01 | 0.01 | 0.01 | < 0.2 | 0.01 | < 0.02 | < 0.5 | 16
| 1 | 4 | < 0.05 | < 0.05 | < 0.1 | < 0.01 | 0.01 | 0.01 | < 0.2 | 0.01 | < 0.02 | < 0.5 | < 0.05
| 1 | 5 | < 0.05 | < 0.05 | < 0.1 | < 0.01 | 0.01 | < 0.01 | < 0.2 | 0.01 | < 0.02 | < 0.5 | 9
| 1 | 6 | < 0.05 | < 0.05 | < 0.1 | 0.01 | 0.01 | < 0.01 | < 0.2 | 0.01 | < 0.02 | < 0.5
| Mean |  | 04: 0.01; 05: 0.01; 06: 0.01; 08: 0.01
| Median |  | 04: 0.01; 05: 0.01; 06: 0.01; 08: 0.01
| Std Dev. |  | 05: 0; 06: 0; 08: 0
Rel.Std.Dev. | bar: 05 to 06; 08
PDM3
| Z-Score (Absolute) |  | 0.58 | 0.58 | 2.5 | 0.9 | 0.58 | 0.77 | 6.36 | 0.58 | 0.58 | 17.92
| Analytical results for Al in OREAS 21h (Certified Value 0.091 wt.%) | [11 empty] | Certified
Al | Round | Replicate | Lab | Lab | Lab | Lab | Lab | Lab | Lab | Lab | Lab | Lab | 1
| No | No | 01 | 02 | 03 | 04 | 05 | 06 | 07 | 08 | 09 | 10 | wt.%
|  |  | 4A*OES | 4A*MS | 4A*MS | 4A*OES/MS | 4A*OES/MS | 4A*OES/MS | 4A*OES | 4A*OES/MS | 4A*OES/MS | 4A*OES | 3
3
| 1 | 1 | 0.1005 | 0.0875 | 0.08 | 0.09 | 0.09 | 0.09 | 0.12 | 0.08 | 0.08 | 0.09 | 1
| 1 | 2 | 0.1092 | 0.0994 | 0.09 | 0.09 | 0.09 | 0.09 | 0.12 | 0.09 | 0.08 | 0.1 | 0
| 1 | 3 | 0.1059 | 0.0931 | 0.08 | 0.09 | 0.09 | 0.1 | 0.12 | 0.09 | 0.08 | 0.1 | 16
| 1 | 4 | 0.104 | 0.0903 | 0.08 | 0.09 | 0.09 | 0.09 | 0.12 | 0.09 | 0.09 | 0.1 | 0.091015
| 1 | 5 | 0.0991 | 0.0896 | 0.08 | 0.09 | 0.09 | 0.09 | 0.11 | 0.08 | 0.08 | 0.11 | 10
| 1 | 6 | 0.1007 | 0.0955 | 0.08 | 0.09 | 0.09 | 0.09 | 0.12 | 0.09 | 0.08 | 0.11
| Mean |  | 0.10323 | 0.092567 | 0.081667 | 0.09 | 0.09 | 0.091667 | 0.11833 | 0.086667 | 0.081667 | 0.10167
| Median |  | 0.10235 | 0.0917 | 0.08 | 0.09 | 0.09 | 0.09 | 0.12 | 0.09 | 0.08 | 0.1
| Std Dev. |  | 0.0038542 | 0.0043633 | 0.0040825 | 1.5202e-17 | 1.5202e-17 | 0.0040825 | 0.0040825 | 0.005164 | 0.0040825 | 0.0075277
| Rel.Std.Dev. |  | 3.733% | 4.714% | 4.999% | 1.689e-14% | 1.689e-14% | 4.454% | 3.45% | 5.958% | 4.999% | 7.404%
| PDM3 |  | 13.42% | 1.705% | -10.27% | -1.115% | -1.115% | 0.7162% | 30.02% | -4.777% | -10.27% | 11.7%
| Z-Score (Absolute) |  | 1.25 | 0.18 | 0.93 | 0.08 | 0.08 | 0.08 | 2.78 | 0.42 | 0.93 | 1.1
| Analytical results for As in OREAS 21h (Indicative Value 0.99 ppm) | [11 empty] | Indicative
As | Round | Replicate | Lab | Lab | Lab | Lab | Lab | Lab | Lab | Lab | Lab | Lab | 1
| No | No | 01 | 02 | 03 | 04 | 05 | 06 | 07 | 08 | 09 | 10 | ppm
|  |  | 4A*MS | 4A*MS | 4A*MS | 4A*OES/MS | 4A*OES/MS | 4A*OES/MS | 4A*MS | 4A*OES/MS | 4A*MS | 4A*MS | 2
2
| 1 | 1 | 1.4 | 0.8 | < 1 | 1 | 0.7 | 0.7 | < 1 | 0.5 | < 1 | < 1 | 1
| 1 | 2 | 1.6 | 0.8 | 1 | 0.9 | 0.5 | 1.2 | < 1 | 0.7 | < 1 | < 1 | 3
| 1 | 3 | 1.8 | 0.8 | 1 | 1 | 0.6 | 1.8 | < 1 | 0.9 | < 1 | < 1 | 16
| 1 | 4 | 1.7 | 0.8 | < 1 | 1.1 | 0.6 | 1.2 | < 1 | 0.7 | < 1 | < 1 | 0.99167
| 1 | 5 | 1.7 | 0.9 | < 1 | 1 | 0.7 | 1.2 | < 1 | 0.7 | < 1 | < 1 | 9
| 1 | 6 | 1.6 | 0.9 | < 1 | 0.9 | 0.5 | 1.1 | < 1 | 0.7 | < 1 | < 1
| Mean |  | 1.6333 | 0.83333 | 1 | 0.98333 | 0.6 | 1.2 |  | 0.7
| Median |  | 1.65 | 0.8 | 1 | 1 | 0.6 | 1.2 |  | 0.7
| Std Dev. |  | 0.13663 | 0.05164 | 0 | 0.075277 | 0.089443 | 0.35214 |  | 0.12649
| Rel.Std.Dev. |  | 8.365% | 6.197% | 0% | 7.655% | 14.91% | 29.34% |  | 18.07%
| PDM3 |  | 64.71% | -15.97% | 0.8403% | -0.8403% | -39.5% | 21.01% |  | -29.41%
| Z-Score (Absolute) |  | 3.15 | 0.45 | NA | 0.96 | 0.34 | 1.69 | 0.67 | 0 | 0.67 | 0.67
Results from laboratory 3 were removed due to their 1 ppm reading resolution.
| Analytical results for Ba in OREAS 21h (Certified Value 4.49 ppm) | [11 empty] | Certified
Ba | Round | Replicate | Lab | Lab | Lab | Lab | Lab | Lab | Lab | Lab | Lab | Lab | 1
| No | No | 01 | 02 | 03 | 04 | 05 | 06 | 07 | 08 | 09 | 10 | ppm
|  |  | 4A*MS | 4A*MS | 4A*MS | 4A*OES/MS | 4A*OES/MS | 4A*OES/MS | 4A*OES | 4A*OES/MS | 4A*OES/MS | 4A*MS | 2
2
| 1 | 1 | 4.2 | 4.7 | 3 | < 10 | < 10 | < 10 | 6 | < 10 | 4 | 5 | 1
| 1 | 2 | 4.5 | 4.6 | 4 | < 10 | < 10 | < 10 | 6 | < 10 | 4 | 4 | 19
| 1 | 3 | 4.3 | 4.1 | 4 | < 10 | < 10 | < 10 | 6 | < 10 | 4 | 4 | 16
| 1 | 4 | 4.2 | 4.5 | 4 | < 10 | < 10 | < 10 | 6 | < 10 | 4 | 4 | 4.4861
| 1 | 5 | 4.1 | 5.2 | 4 | < 10 | < 10 | < 10 | 4 | < 10 | 4 | 5 | 11
| 1 | 6 | 4.3 | 3.8 | 4 | < 10 | < 10 | < 10 | 6 | 10 | 4 | 6
| Mean |  | 4.2667 | 4.4833 | 3.8333 |  |  |  | 5.6667 | 10 | 4 | 4.6667
| Median |  | 4.25 | 4.55 | 4 |  |  |  | 6 | 10 | 4 | 4.5
| Std Dev. |  | 0.13663 | 0.48751 | 0.40825 |  |  |  | 0.8165 |  | 0 | 0.8165
| Rel.Std.Dev. |  | 3.202% | 10.87% | 10.65% |  |  |  | 14.41% |  | 0% | 17.5%
| PDM3 |  | -4.892% | -0.06192% | -14.55% |  |  |  | 26.32% | 122.9% | -10.84% | 4.025%
| Z-Score (Absolute) |  | 0.83 | 0.51 | 1.47 | 0.25 | 0.25 | 0.25 | 1.23 | 1.47 | 1.23 | 0.25
| Analytical results for Be in OREAS 21h (Certified Value 0.063 ppm) | [11 empty] | Certified
Be | Round | Replicate | Lab | Lab | Lab | Lab | Lab | Lab | Lab | Lab | Lab | Lab | 1
| No | No | 01 | 02 | 03 | 04 | 05 | 06 | 07 | 08 | 09 | 10 | ppm
|  |  | 4A*MS | 4A*MS | 4A*MS | 4A*OES/MS | 4A*OES/MS | 4A*OES/MS | 4A*MS | 4A*OES/MS | 4A*MS | 4A*MS | 3
3
| 1 | 1 | 0.07 | 0.08 | < 1 | 0.06 | 0.06 | 0.06 | < 0.5 | 0.07 | 0.06 | < 0.1 | 1
| 1 | 2 | 0.08 | < 0.05 | < 1 | 0.06 | 0.06 | 0.06 | < 0.5 | 0.07 | 0.05 | < 0.1 | 20
| 1 | 3 | 0.06 | 0.07 | < 1 | 0.06 | 0.07 | 0.07 | < 0.5 | 0.06 | 0.05 | < 0.1 | 16
| 1 | 4 | 0.07 | 0.06 | < 1 | 0.06 | 0.06 | 0.06 | < 0.5 | 0.06 | 0.08 | < 0.1 | 0.063214
| 1 | 5 | 0.07 | 0.06 | < 1 | 0.06 | 0.06 | 0.06 | < 0.5 | 0.06 | 0.06 | < 0.1 | 12
| 1 | 6 | 0.06 | < 0.05 | < 1 | 0.05 | 0.06 | 0.06 | < 0.5 | 0.07 | 0.09 | < 0.1
| Mean |  | 0.068333 | 0.0675 |  | 0.058333 | 0.061667 | 0.061667 |  | 0.065 | 0.065
| Median |  | 0.07 | 0.065 |  | 0.06 | 0.06 | 0.06 |  | 0.065 | 0.06
| Std Dev. |  | 0.0075277 | 0.0095743 |  | 0.0040825 | 0.0040825 | 0.0040825 |  | 0.0054772 | 0.016432
| Rel.Std.Dev. |  | 11.02% | 14.18% |  | 6.999% | 6.62% | 6.62% |  | 8.427% | 25.28%
| PDM3 |  | 8.098% | 6.78% |  | -7.721% | -2.448% | -2.448% |  | 2.825% | 2.825%
| Z-Score (Absolute) |  | 0.67 | 1.35 | 58.89 | 0.67 | 0.22 | 0.22 | 25.17 | 0.22 | 0.22 | 1.8
| Analytical results for Bi in OREAS 21h (Indicative Value 0.011 ppm) | [11 empty] | Indicative
Bi | Round | Replicate | Lab | Lab | Lab | Lab | Lab | Lab | Lab | Lab | Lab | Lab | 1
| No | No | 01 | 02 | 03 | 04 | 05 | 06 | 07 | 08 | 09 | 10 | ppm
|  |  | 4A*MS | 4A*MS | 4A*MS | 4A*OES/MS | 4A*OES/MS | 4A*OES/MS | 4A*MS | 4A*OES/MS | 4A*MS | 4A*MS | 3
3
| 1 | 1 | < 0.01 | < 0.01 | < 0.1 | 0.02 | 0.01 | 0.02 | < 0.1 | 0.01 | < 0.01 | < 0.1 | 1
| 1 | 2 | 0.02 | < 0.01 | < 0.1 | 0.01 | 0.01 | 0.01 | < 0.1 | 0.01 | < 0.01 | < 0.1 | 4
| 1 | 3 | 0.01 | < 0.01 | < 0.1 | 0.02 | 0.01 | 0.01 | < 0.1 | 0.01 | < 0.01 | < 0.1 | 16
| 1 | 4 | 0.02 | < 0.01 | < 0.1 | 0.01 | 0.01 | 0.01 | < 0.1 | 0.01 | < 0.01 | < 0.1 | 0.011
| 1 | 5 | < 0.01 | 0.03 | < 0.1 | 0.01 | 0.01 | 0.02 | < 0.1 | 0.01 | < 0.01 | < 0.1 | 10
| 1 | 6 | 0.01 | 0.01 | < 0.1 | 0.02 | 0.01 | 0.01 | < 0.1 | 0.01 | < 0.01 | < 0.1
| Mean |  | 0.015 | 0.02 |  | 0.015 | 0.01 | 0.013333 |  | 0.01
| Median |  | 0.015 | 0.02 |  | 0.015 | 0.01 | 0.01 |  | 0.01
| Std Dev. |  | 0.0057735 | 0.014142 |  | 0.0054772 | 0 | 0.005164 |  | 0
| Rel.Std.Dev. |  | 38.49% | 70.71% |  | 36.51% | 0% | 38.73% |  | 0%
| PDM3 |  | 36.36% | 81.82% |  | 36.36% | -9.091% | 21.21% |  | -9.091%
| Z-Score (Absolute) |  | 0.22 | 0.67 | 10.11 | 0.67 | 0.67 | 0.22 | 10.11 | 0.67 | 2.02 | 10.11
| Analytical results for Ca in OREAS 21h (Certified Value 0.009 wt.%) | [11 empty] | Certified
Ca | Round | Replicate | Lab | Lab | Lab | Lab | Lab | Lab | Lab | Lab | Lab | Lab | 1
| No | No | 01 | 02 | 03 | 04 | 05 | 06 | 07 | 08 | 09 | 10 | wt.%
|  |  | 4A*OES | 4A*MS | 4A*MS | 4A*OES/MS | 4A*OES/MS | 4A*OES/MS | 4A*OES | 4A*OES/MS | 4A*OES/MS | 4A*OES | 3
3
| 1 | 1 | 0.0063 | 0.0065 | < 0.01 | 0.01 | 0.01 | 0.01 | 0.01 | 0.01 | 0.007 | 0.02 | 1
| 1 | 2 | 0.0064 | 0.0061 | < 0.01 | 0.01 | 0.01 | 0.01 | 0.01 | 0.01 | 0.007 | 0.01 | 0
| 1 | 3 | 0.0062 | 0.0055 | < 0.01 | 0.01 | 0.01 | 0.01 | 0.01 | 0.01 | 0.007 | 0.01 | 16
| 1 | 4 | 0.0061 | 0.0063 | < 0.01 | 0.01 | 0.01 | 0.01 | 0.01 | 0.01 | 0.007 | 0.01 | 0.0088389
| 1 | 5 | 0.0066 | 0.0061 | < 0.01 | 0.01 | 0.01 | 0.01 | 0.01 | 0.01 | 0.007 | 0.02 | 13
| 1 | 6 | 0.007 | 0.0062 | < 0.01 | 0.01 | 0.01 | 0.01 | 0.01 | 0.01 | 0.007 | 0.01
| Mean |  | 0.0064333 | 0.0061167 |  | 0.01 | 0.01 | 0.01 | 0.01 | 0.01 | 0.007 | 0.013333
| Median |  | 0.00635 | 0.00615 |  | 0.01 | 0.01 | 0.01 | 0.01 | 0.01 | 0.007 | 0.01
| Std Dev. |  | 0.0003266 | 0.00033714 |  | 0 | 0 | 0 | 0 | 0 | 9.5015e-19 | 0.005164
| Rel.Std.Dev. |  | 5.077% | 5.512% |  | 0% | 0% | 0% | 0% | 0% | 1.357e-14% | 38.73%
| PDM3 |  | -27.22% | -30.8% |  | 13.14% | 13.14% | 13.14% | 13.14% | 13.14% | -20.8% | 50.85%
| Z-Score (Absolute) |  | 1.6 | 1.75 | 2.25 | 0 | 0 | 0 | 0 | 0 | 1.35 | 1.5
| Analytical results for Cd in OREAS 21h (Certified Value < 0.02 ppm) | [11 empty] | Certified
Cd | Round | Replicate | Lab | Lab | Lab | Lab | Lab | Lab | Lab | Lab | Lab | Lab | 1
| No | No | 01 | 02 | 03 | 04 | 05 | 06 | 07 | 08 | 09 | 10 | ppm
|  |  | 4A*MS | 4A*MS | 4A*MS | 4A*OES/MS | 4A*OES/MS | 4A*OES/MS | 4A*MS | 4A*OES/MS | 4A*MS | 4A*MS | 3
3
| 1 | 1 | < 0.02 | < 0.02 | < 0.1 | < 0.02 | < 0.02 | < 0.02 | < 0.5 | < 0.02 | < 0.02 | < 0.5 | 1
| 1 | 2 | < 0.02 | < 0.02 | < 0.1 | < 0.02 | < 0.02 | < 0.02 | < 0.5 | < 0.02 | < 0.02 | < 0.5 | 22
| 1 | 3 | < 0.02 | < 0.02 | < 0.1 | < 0.02 | < 0.02 | < 0.02 | < 0.5 | < 0.02 | < 0.02 | < 0.5 | 16
| 1 | 4 | < 0.02 | < 0.02 | < 0.1 | < 0.02 | < 0.02 | < 0.02 | < 0.5 | < 0.02 | < 0.02 | < 0.5 | < 0.02
| 1 | 5 | < 0.02 | < 0.02 | < 0.1 | < 0.02 | < 0.02 | < 0.02 | < 0.5 | < 0.02 | < 0.02 | < 0.5 | 14
| 1 | 6 | < 0.02 | < 0.02 | < 0.1 | < 0.02 | < 0.02 | < 0.02 | < 0.5 | < 0.02 | < 0.02 | < 0.5
Mean
Median
Std Dev.
Rel.Std.Dev.
PDM3
Z-Score (Absolute) | bar: 01 to 10
| Analytical results for Ce in OREAS 21h (Certified Value 3.22 ppm) | [11 empty] | Certified
Ce | Round | Replicate | Lab | Lab | Lab | Lab | Lab | Lab | Lab | Lab | Lab | Lab | 1
| No | No | 01 | 02 | 03 | 04 | 05 | 06 | 07 | 08 | 09 | 10 | ppm
|  |  | 4A*MS | 4A*MS | 4A*MS | 4A*OES/MS | 4A*OES/MS | 4A*OES/MS | 4A*MS | 4A*OES/MS | 4A*MS | 4A*MS | 2
3
| 1 | 1 | 3.29 | 3.35 | 3 | 3.4 | 2.96 | 3.18 | 3.3 | 3.21 | 2.71 | 3.5 | 1
| 1 | 2 | 3.33 | 2.81 | 3 | 3.48 | 3.1 | 3.13 | 3.5 | 3.07 | 2.99 | 3.5 | 23
| 1 | 3 | 3.33 | 3.13 | 3 | 3.26 | 2.88 | 3.6 | 3.3 | 3.42 | 3.26 | 3.3 | 16
| 1 | 4 | 3.12 | 3.19 | 3 | 3.13 | 2.94 | 3.11 | 3.3 | 3.16 | 3.19 | 3.4 | 3.2176
| 1 | 5 | 3.32 | 3.37 | 3 | 3.06 | 2.79 | 4 | 3.2 | 3.2 | 2.88 | 3.5 | 15
| 1 | 6 | 3.11 | 3.66 | 3 | 2.97 | 2.74 | 3.13 | 3.5 | 3.54 | 3.12 | 3.6
| Mean |  | 3.25 | 3.2517 | 3 | 3.2167 | 2.9017 | 3.3583 | 3.35 | 3.2667 | 3.025 | 3.4667
| Median |  | 3.305 | 3.27 | 3 | 3.195 | 2.91 | 3.155 | 3.3 | 3.205 | 3.055 | 3.5
| Std Dev. |  | 0.10564 | 0.28428 | 0 | 0.19886 | 0.12906 | 0.36548 | 0.12247 | 0.1766 | 0.20637 | 0.10328
| Rel.Std.Dev. |  | 3.25% | 8.743% | 0% | 6.182% | 4.448% | 10.88% | 3.656% | 5.406% | 6.822% | 2.979%
| PDM3 |  | 1.007% | 1.059% | -6.763% | -0.02878% | -9.819% | 4.374% | 4.115% | 1.525% | -5.986% | 7.741%
| Z-Score (Absolute) |  | 0.01 | 0 | NA | 0.24 | 2.4 | 0.73 | 0.67 | 0.1 | 1.55 | 1.47
Results from laboratory 3 were removed due to their 1 ppm reading resolution.
| Analytical results for Co in OREAS 21h (Certified Value 0.45 ppm) | [11 empty] | Certified
Co | Round | Replicate | Lab | Lab | Lab | Lab | Lab | Lab | Lab | Lab | Lab | Lab | 1
| No | No | 01 | 02 | 03 | 04 | 05 | 06 | 07 | 08 | 09 | 10 | ppm
|  |  | 4A*MS | 4A*MS | 4A*MS | 4A*OES/MS | 4A*OES/MS | 4A*OES/MS | 4A*MS | 4A*OES/MS | 4A*MS | 4A*OES | 2
2
| 1 | 1 | 0.5 | 0.5 | 0.4 | 0.4 | 0.4 | 0.5 | < 1 | 0.5 | 0.4 | < 5 | 1
| 1 | 2 | 0.5 | 0.5 | 0.4 | 0.4 | 0.4 | 0.4 | < 1 | 0.4 | 0.5 | < 5 | 24
| 1 | 3 | 0.5 | 0.4 | 0.4 | 0.4 | 0.4 | 0.5 | < 1 | 0.5 | 0.5 | < 5 | 16
| 1 | 4 | 0.5 | 0.5 | 0.4 | 0.4 | 0.4 | 0.5 | < 1 | 0.5 | 0.5 | < 5 | 0.45
| 1 | 5 | 0.5 | 0.5 | 0.4 | 0.4 | 0.4 | 0.5 | < 1 | 0.5 | 0.4 | < 5 | 16
| 1 | 6 | 0.5 | 0.5 | 0.4 | 0.4 | 0.4 | 0.5 | < 1 | 0.5 | 0.4 | < 5
| Mean |  | 0.5 | 0.48333 | 0.4 | 0.4 | 0.4 | 0.48333 |  | 0.48333 | 0.45
| Median |  | 0.5 | 0.5 | 0.4 | 0.4 | 0.4 | 0.5 |  | 0.5 | 0.45
| Std Dev. |  | 0 | 0.040825 | 6.0809e-17 | 6.0809e-17 | 6.0809e-17 | 0.040825 |  | 0.040825 | 0.054772
| Rel.Std.Dev. |  | 0% | 8.447% | 1.52e-14% | 1.52e-14% | 1.52e-14% | 8.447% |  | 8.447% | 12.17%
| PDM3 |  | 11.11% | 7.407% | -11.11% | -11.11% | -11.11% | 7.407% |  | 7.407% | 0%
| Z-Score (Absolute) |  | 0.45 | 0 | 2.25 | 2.25 | 2.25 | 0 | 0.45 | 0 | 0.9 | 54.39
| Analytical results for Cr in OREAS 21h (Certified Value 6.33 ppm) | [11 empty] | Certified
Cr | Round | Replicate | Lab | Lab | Lab | Lab | Lab | Lab | Lab | Lab | Lab | Lab | 1
| No | No | 01 | 02 | 03 | 04 | 05 | 06 | 07 | 08 | 09 | 10 | ppm
|  |  | 4A*OES | 4A*MS | 4A*MS | 4A*OES/MS | 4A*OES/MS | 4A*OES/MS | 4A*OES | 4A*OES/MS | 4A*OES/MS | 4A*MS | 2
2
| 1 | 1 | 13 | 7 | 2 | 6 | 6 | 7 | < 10 | 5 | 2 | 6 | 1
| 1 | 2 | 18 | 6 | 2 | 6 | 6 | 7 | < 10 | 5 | 3 | 10 | 25
| 1 | 3 | 8 | 6 | 2 | 6 | 5 | 7 | < 10 | 5 | 3 | 10 | 16
| 1 | 4 | 13 | 7 | 2 | 5 | 5 | 6 | < 10 | 5 | 3 | 10 | 6.3333
| 1 | 5 | 14 | 6 | 2 | 6 | 6 | 6 | < 10 | 6 | 2 | 10 | 17
| 1 | 6 | 15 | 5 | 2 | 6 | 5 | 7 | < 10 | 5 | 3 | 6
| Mean |  | 13.5 | 6.1667 | 2 | 5.8333 | 5.5 | 6.6667 |  | 5.1667 | 2.6667 | 8.6667
| Median |  | 13.5 | 6 | 2 | 6 | 5.5 | 7 |  | 5 | 3 | 10
| Std Dev. |  | 3.2711 | 0.75277 | 0 | 0.40825 | 0.54772 | 0.5164 |  | 0.40825 | 0.5164 | 2.0656
| Rel.Std.Dev. |  | 24.23% | 12.21% | 0% | 6.999% | 9.959% | 7.746% |  | 7.902% | 19.36% | 23.83%
| PDM3 |  | 113.2% | -2.632% | -68.42% | -7.895% | -13.16% | 5.263% |  | -18.42% | -57.89% | 36.84%
| Z-Score (Absolute) |  | 6.34 | 0.4 | 2.97 | 0.13 | 0.13 | 0.81 | 0.54 | 0.4 | 2.43 | 2.43
| Analytical results for Cs in OREAS 21h (Certified Value 0.09 ppm) | [11 empty] | Certified
Cs | Round | Replicate | Lab | Lab | Lab | Lab | Lab | Lab | Lab | Lab | Lab |  | 1
| No | No | 01 | 02 | 04 | 05 | 06 | 07 | 08 | 09 | 10 |  | ppm
|  |  | 4A*MS | 4A*MS | 4A*OES/MS | 4A*OES/MS | 4A*OES/MS | 4A*MS | 4A*OES/MS | 4A*MS | 4A*MS |  | 3
3
| 1 | 1 | 0.09 | 0.1 | 0.08 | 0.08 | 0.1 | < 0.1 | 0.09 | 0.08 | 0.1 |  | 1
| 1 | 2 | 0.1 | 0.1 | 0.09 | 0.08 | 0.09 | < 0.1 | 0.09 | 0.09 | < 0.1 |  | 26
| 1 | 3 | 0.09 | 0.09 | 0.08 | 0.08 | 0.1 | < 0.1 | 0.09 | 0.09 | < 0.1 |  | 16
| 1 | 4 | 0.09 | 0.09 | 0.08 | 0.08 | 0.09 | < 0.1 | 0.09 | 0.08 | < 0.1 |  | 0.089583
| 1 | 5 | 0.09 | 0.09 | 0.1 | 0.08 | 0.09 | < 0.1 | 0.08 | 0.08 | < 0.1 |  | 18
| 1 | 6 | 0.09 | 0.09 | 0.09 | 0.08 | 0.09 | < 0.1 | 0.09 | 0.08 | < 0.1
| Mean |  | 0.091667 | 0.093333 | 0.086667 | 0.08 | 0.093333 |  | 0.088333 | 0.083333 | 0.1
| Median |  | 0.09 | 0.09 | 0.085 | 0.08 | 0.09 |  | 0.09 | 0.08 | 0.1
| Std Dev. |  | 0.0040825 | 0.005164 | 0.008165 | 0 | 0.005164 |  | 0.0040825 | 0.005164
| Rel.Std.Dev. |  | 4.454% | 5.533% | 9.421% | 0% | 5.533% |  | 4.622% | 6.197%
| PDM3 |  | 2.326% | 4.186% | -3.256% | -10.7% | 4.186% |  | -1.395% | -6.977% | 11.63%
| Z-Score (Absolute) |  | 0.51 | 0.67 | 0 | 0.67 | 0.67 | 3.71 | 0.17 | 0.34 | 2.87
| Analytical results for Cu in OREAS 21h (Certified Value 4.71 ppm) | [11 empty] | Certified
Cu | Round | Replicate | Lab | Lab | Lab | Lab | Lab | Lab | Lab | Lab | Lab | Lab | 1
| No | No | 01 | 02 | 03 | 04 | 05 | 06 | 07 | 08 | 09 | 10 | ppm
|  |  | 4A*MS | 4A*MS | 4A*MS | 4A*OES/MS | 4A*OES/MS | 4A*OES/MS | 4A*OES | 4A*OES/MS | 4A*OES/MS | 4A*OES | 2
3
| 1 | 1 | 5.2 | 7.2 | 4.3 | 4.5 | 4.4 | 4.9 | 8 | 4.2 | 5.2 | 6 | 1
| 1 | 2 | 5.5 | 6.8 | 4.7 | 4.5 | 4.5 | 4.7 | 8 | 4.2 | 4.6 | 6 | 27
| 1 | 3 | 5.4 | 6.1 | 5.2 | 4.7 | 4.3 | 5.3 | 10 | 4.4 | 4.6 | 6 | 16
| 1 | 4 | 5.2 | 6.7 | 4.3 | 4.4 | 4.4 | 4.8 | 10 | 4.4 | 5.1 | 8 | 4.7119
| 1 | 5 | 5 | 7.8 | 6 | 4.8 | 4.4 | 5.1 | 10 | 4 | 4.7 | 6 | 19
| 1 | 6 | 5.4 | 11 | 5.1 | 4.6 | 4.2 | 4.6 | 10 | 4.3 | 3.8 | 6
| Mean |  | 5.2833 | 7.6 | 4.9333 | 4.5833 | 4.3667 | 4.9 | 9.3333 | 4.25 | 4.6667 | 6.3333
| Median |  | 5.3 | 7 | 4.9 | 4.55 | 4.4 | 4.85 | 10 | 4.25 | 4.65 | 6
| Std Dev. |  | 0.18348 | 1.7584 | 0.64704 | 0.1472 | 0.10328 | 0.26077 | 1.0328 | 0.15166 | 0.49666 | 0.8165
| Rel.Std.Dev. |  | 3.473% | 23.14% | 13.12% | 3.212% | 2.365% | 5.322% | 11.07% | 3.568% | 10.64% | 12.89%
| PDM3 |  | 12.13% | 61.29% | 4.699% | -2.729% | -7.327% | 3.992% | 98.08% | -9.803% | -0.9601% | 34.41%
| Z-Score (Absolute) |  | 1.09 | 6.16 | 0.33 | 0.44 | 0.91 | 0.26 | NA | 1.17 | 0.26 | NA
Results from laboratories 7 and 10 were removed due to their 1 ppm reading resolution.
| Analytical results for Dy in OREAS 21h (Indicative Value 0.17 ppm) | [11 empty] | Indicative
Dy | Round | Replicate | 01: Lab; 02: Lab | 1
| No | No | 01: 07; 02: 10 | ppm
|  |  | 01: 4A*MS; 02: 4A*MS | 2
2
| 1 | 1 | 01: 0.2; 02: 0.15 | 1
| 1 | 2 | 01: 0.2; 02: 0.1 | 5
| 1 | 3 | 01: 0.2; 02: 0.1 | 16
| 1 | 4 | 01: 0.2; 02: 0.15 | 0.16667
| 1 | 5 | 01: 0.2; 02: 0.15 | 11
| 1 | 6 | 01: 0.2; 02: 0.15
| Mean |  | 01: 0.2; 02: 0.13333
| Median |  | 01: 0.2; 02: 0.15
| Std Dev. |  | 01: 3.0405e-17; 02: 0.02582
| Rel.Std.Dev. |  | 01: 1.52e-14%; 02: 19.36%
| PDM3 |  | 01: 20%; 02: -20%
| Z-Score (Absolute) |  | 01: 0.67; 02: 0.67
| Analytical results for Er in OREAS 21h (Indicative Value 0.088 ppm) | [11 empty] | Indicative
Er | Round | Replicate | 01: Lab; 02: Lab | 1
| No | No | 01: 07; 02: 10 | ppm
|  |  | 01: 4A*MS; 02: 4A*MS | 3
3
| 1 | 1 | 01: 0.1; 02: 0.05 | 1
| 1 | 2 | 01: 0.15; 02: 0.05 | 6
| 1 | 3 | 01: 0.1; 02: 0.05 | 16
| 1 | 4 | 01: 0.15; 02: 0.05 | 0.0875
| 1 | 5 | 01: 0.1; 02: 0.1 | 12
| 1 | 6 | 01: 0.15; 02: 0.05
| Mean |  | 01: 0.125; 02: 0.058333
| Median |  | 01: 0.125; 02: 0.05
| Std Dev. |  | 01: 0.027386; 02: 0.020412
| Rel.Std.Dev. |  | 01: 21.91%; 02: 34.99%
| PDM3 |  | 01: 42.86%; 02: -33.33%
| Z-Score (Absolute) |  | 01: 0.67; 02: 0.67
| Analytical results for Eu in OREAS 21h (Indicative Value < 0.05 ppm) | [11 empty] | Indicative
Eu | Round | Replicate | 01: Lab; 02: Lab | 1
| No | No | 01: 07; 02: 10 | ppm
|  |  | 01: 4A*MS; 02: 4A*MS | 3
3
| 1 | 1 | 01: < 0.05; 02: < 0.05 | 1
| 1 | 2 | 01: < 0.05; 02: < 0.05 | 7
| 1 | 3 | 01: < 0.05; 02: < 0.05 | 16
| 1 | 4 | 01: < 0.05; 02: < 0.05 | < 0.05
| 1 | 5 | 01: < 0.05; 02: < 0.05 | 13
| 1 | 6 | 01: < 0.05; 02: < 0.05
Mean
Median
Std Dev.
Rel.Std.Dev.
PDM3
Z-Score (Absolute) | bar: 01 to 02
| Analytical results for Fe in OREAS 21h (Certified Value 0.362 wt.%) | [11 empty] | Certified
Fe | Round | Replicate | Lab | Lab | Lab | Lab | Lab | Lab | Lab | Lab | Lab | Lab | 1
| No | No | 01 | 02 | 03 | 04 | 05 | 06 | 07 | 08 | 09 | 10 | wt.%
|  |  | 4A*OES | 4A*MS | 4A*MS | 4A*OES/MS | 4A*OES/MS | 4A*OES/MS | 4A*OES | 4A*OES/MS | 4A*OES/MS | 4A*OES | 3
3
| 1 | 1 | 0.38 | 0.35 | 0.33 | 0.36 | 0.34 | 0.36 | 0.43 | 0.35 | 0.38 | 0.39 | 1
| 1 | 2 | 0.37 | 0.36 | 0.36 | 0.36 | 0.35 | 0.36 | 0.43 | 0.34 | 0.4 | 0.38 | 0
| 1 | 3 | 0.39 | 0.35 | 0.35 | 0.36 | 0.34 | 0.37 | 0.43 | 0.35 | 0.4 | 0.37 | 16
| 1 | 4 | 0.37 | 0.36 | 0.35 | 0.36 | 0.34 | 0.35 | 0.42 | 0.35 | 0.4 | 0.37 | 0.36167
| 1 | 5 | 0.38 | 0.35 | 0.35 | 0.37 | 0.35 | 0.35 | 0.43 | 0.34 | 0.38 | 0.38 | 20
| 1 | 6 | 0.39 | 0.34 | 0.35 | 0.36 | 0.32 | 0.36 | 0.43 | 0.35 | 0.38 | 0.38
| Mean |  | 0.38 | 0.35167 | 0.34833 | 0.36167 | 0.34 | 0.35833 | 0.42833 | 0.34667 | 0.39 | 0.37833
| Median |  | 0.38 | 0.35 | 0.35 | 0.36 | 0.34 | 0.36 | 0.43 | 0.35 | 0.39 | 0.38
| Std Dev. |  | 0.0089443 | 0.0075277 | 0.0098319 | 0.0040825 | 0.010954 | 0.0075277 | 0.0040825 | 0.005164 | 0.010954 | 0.0075277
| Rel.Std.Dev. |  | 2.354% | 2.141% | 2.823% | 1.129% | 3.222% | 2.101% | 0.9531% | 1.49% | 2.809% | 1.99%
| PDM3 |  | 5.069% | -2.765% | -3.687% | -1.11e-14% | -5.991% | -0.9217% | 18.43% | -4.147% | 7.834% | 4.608%
| Z-Score (Absolute) |  | 0.85 | 0.35 | 0.5 | 0.07 | 0.85 | 0.07 | 2.91 | 0.57 | 1.28 | 0.78
| Analytical results for Ga in OREAS 21h (Certified Value 0.23 ppm) | [11 empty] | Certified
Ga | Round | Replicate | Lab | Lab | Lab | Lab | Lab | Lab | Lab | Lab | Lab |  | 1
| No | No | 01 | 02 | 04 | 05 | 06 | 07 | 08 | 09 | 10 |  | ppm
|  |  | 4A*MS | 4A*MS | 4A*OES/MS | 4A*OES/MS | 4A*OES/MS | 4A*MS | 4A*OES/MS | 4A*MS | 4A*MS |  | 2
3
| 1 | 1 | 0.26 | 0.23 | 0.24 | 0.22 | 0.26 | 0.4 | 0.22 | 0.21 | 0.2 |  | 1
| 1 | 2 | 0.25 | 0.19 | 0.23 | 0.24 | 0.24 | 0.4 | 0.23 | 0.22 | 0.2 |  | 31
| 1 | 3 | 0.27 | 0.25 | 0.21 | 0.2 | 0.26 | 0.4 | 0.23 | 0.24 | 0.2 |  | 16
| 1 | 4 | 0.25 | 0.21 | 0.23 | 0.22 | 0.25 | 0.4 | 0.23 | 0.21 | < 0.2 |  | 0.23314
| 1 | 5 | 0.22 | 0.27 | 0.23 | 0.22 | 0.26 | 0.4 | 0.23 | 0.21 | 0.2 |  | 21
| 1 | 6 | 0.24 | 0.27 | 0.25 | 0.2 | 0.26 | 0.4 | 0.25 | 0.21 | 0.2
| Mean |  | 0.24833 | 0.23667 | 0.23167 | 0.21667 | 0.255 | 0.4 | 0.23167 | 0.21667 | 0.2
| Median |  | 0.25 | 0.24 | 0.23 | 0.22 | 0.26 | 0.4 | 0.23 | 0.21 | 0.2
| Std Dev. |  | 0.017224 | 0.03266 | 0.013292 | 0.015055 | 0.0083666 | 6.0809e-17 | 0.0098319 | 0.012111 | 0
| Rel.Std.Dev. |  | 6.936% | 13.8% | 5.737% | 6.949% | 3.281% | 1.52e-14% | 4.244% | 5.59% | 0%
| PDM3 |  | 6.516% | 1.511% | -0.6332% | -7.067% | 9.375% | 71.57% | -0.6332% | -7.067% | -14.22%
| Z-Score (Absolute) |  | 0.75 | 0.22 | 0 | 0.67 | 1.05 | NA | 0 | 0.67 | NA
Results from laboratories 7 and 10 were removed due to their 0.1 ppm reading resolution.
| Analytical results for Gd in OREAS 21h (Indicative Value < 0.2 ppm) | [11 empty] | Indicative
Gd | Round | Replicate | 01: Lab; 02: Lab |  | 1
| No | No | 01: 07; 02: 10 |  | ppm
|  |  | 01: 4A*MS; 02: 4A*MS |  | 2
2
| 1 | 1 | 01: < 0.2; 02: < 0.2 |  | 1
| 1 | 2 | 01: < 0.2; 02: < 0.2 |  | 8
| 1 | 3 | 01: < 0.2; 02: < 0.2 |  | 16
| 1 | 4 | 01: < 0.2; 02: < 0.2 |  | < 0.2
| 1 | 5 | 01: < 0.2; 02: < 0.2 |  | 14
| 1 | 6 | 01: < 0.2; 02: < 0.2
Mean
Median
Std Dev.
Rel.Std.Dev.
PDM3
Z-Score (Absolute) | bar: 01 to 02
| Analytical results for Ge in OREAS 21h (Indicative Value 0.55 ppm) | [11 empty] | Indicative
Ge | Round | Replicate | Lab | Lab | Lab | Lab | Lab | Lab |  |  |  |  | 1
| No | No | 01 | 02 | 04 | 05 | 06 | 08 |  |  |  |  | ppm
|  |  | 4A*MS | 4A*MS | 4A*OES/MS | 4A*OES/MS | 4A*OES/MS | 4A*OES/MS |  |  |  |  | 2
2
| 1 | 1 | 0.9 | 0.7 | < 0.05 | < 0.05 | < 0.05 | < 0.05 |  |  |  |  | 1
| 1 | 2 | 0.9 | 0.7 | < 0.05 | < 0.05 | < 0.05 | < 0.05 |  |  |  |  | 33
| 1 | 3 | 0.9 | 0.8 | < 0.05 | < 0.05 | < 0.05 | < 0.05 |  |  |  |  | 16
| 1 | 4 | 0.9 | 0.7 | < 0.05 | < 0.05 | < 0.05 | < 0.05 |  |  |  |  | 0.54722
| 1 | 5 | 0.8 | 0.8 | < 0.05 | < 0.05 | < 0.05 | < 0.05 |  |  |  |  | 9
| 1 | 6 | 0.8 | 0.8 | < 0.05 | < 0.05 | < 0.05 | 0.06
| Mean |  | 01: 0.86667; 02: 0.75; 07: 0.06
| Median |  | 01: 0.9; 02: 0.75; 07: 0.06
| Std Dev. |  | 01: 0.05164; 02: 0.054772
| Rel.Std.Dev. |  | 01: 5.958%; 02: 7.303%
| PDM3 |  | 01: 58.38%; 02: 37.06%; 07: -89.04%
| Z-Score (Absolute) |  | 193.91 | 166.94 | 0.67 | 0.67 | 0.67 | 0.67
| Analytical results for Hf in OREAS 21h (Certified Value 0.3 ppm) | [11 empty] | Certified
Hf | Round | Replicate | Lab | Lab | Lab | Lab | Lab | Lab | Lab | Lab | Lab | Lab | 1
| No | No | 01 | 02 | 03 | 04 | 05 | 06 | 07 | 08 | 09 | 10 | ppm
|  |  | 4A*MS | 4A*MS | 4A*MS | 4A*OES/MS | 4A*OES/MS | 4A*OES/MS | 4A*MS | 4A*OES/MS | 4A*MS | 4A*MS | 2
2
| 1 | 1 | 0.32 | 0.32 | 0.2 | 0.3 | 0.3 | 0.4 | 0.4 | 0.3 | 0.3 | 0.2 | 1
| 1 | 2 | 0.34 | 0.39 | 0.3 | 0.3 | 0.3 | 0.3 | 0.4 | 0.3 | 0.3 | 0.2 | 17
| 1 | 3 | 0.34 | 0.33 | 0.2 | 0.3 | 0.3 | 0.3 | 0.4 | 0.3 | 0.32 | 0.2 | 16
| 1 | 4 | 0.3 | 0.31 | 0.2 | 0.3 | 0.3 | 0.3 | 0.4 | 0.3 | 0.31 | 0.2 | 0.30458
| 1 | 5 | 0.32 | 0.37 | 0.2 | 0.3 | 0.3 | 0.3 | 0.4 | 0.3 | 0.32 | 0.2 | 22
| 1 | 6 | 0.32 | 0.3 | 0.3 | 0.3 | 0.3 | 0.4 | 0.4 | 0.3 | 0.31 | 0.2
| Mean |  | 0.32333 | 0.33667 | 0.23333 | 0.3 | 0.3 | 0.33333 | 0.4 | 0.3 | 0.31 | 0.2
| Median |  | 0.32 | 0.325 | 0.2 | 0.3 | 0.3 | 0.3 | 0.4 | 0.3 | 0.31 | 0.2
| Std Dev. |  | 0.015055 | 0.03559 | 0.05164 | 0 | 0 | 0.05164 | 6.0809e-17 | 0 | 0.0089443 | 3.0405e-17
| Rel.Std.Dev. |  | 4.656% | 10.57% | 22.13% | 0% | 0% | 15.49% | 1.52e-14% | 0% | 2.885% | 1.52e-14%
| PDM3 |  | 6.156% | 10.53% | -23.39% | -1.505% | -1.505% | 9.439% | 31.33% | -1.505% | 1.778% | -34.34%
| Z-Score (Absolute) |  | 0.53 | 0.92 | 2.07 | 0.14 | 0.14 | 0.82 | 2.75 | 0.14 | 0.14 | 3.03
| Analytical results for Ho in OREAS 21h (Indicative Value 0.03 ppm) | [11 empty] | Indicative
Ho | Round | Replicate | 01: Lab; 02: Lab | 1
| No | No | 01: 07; 02: 10 | ppm
|  |  | 01: 4A*MS; 02: 4A*MS | 3
3
| 1 | 1 | 01: 0.04; 02: 0.02 | 1
| 1 | 2 | 01: 0.04; 02: 0.02 | 4
| 1 | 3 | 01: 0.04; 02: 0.02 | 16
| 1 | 4 | 01: 0.04; 02: 0.02 | 0.03
| 1 | 5 | 01: 0.04; 02: 0.02 | 10
| 1 | 6 | 01: 0.04; 02: 0.02
| Mean |  | 01: 0.04; 02: 0.02
| Median |  | 01: 0.04; 02: 0.02
| Std Dev. |  | 01: 0; 02: 0
Rel.Std.Dev. | bar: 01 to 02
| PDM3 |  | 01: 33.33%; 02: -33.33%
| Z-Score (Absolute) |  | 01: 0.67; 02: 0.67
| Analytical results for In in OREAS 21h (Certified Value < 0.005 ppm) | [11 empty] | Certified
In | Round | Replicate | Lab | Lab | Lab | Lab | Lab | Lab | Lab | Lab | Lab | Lab | 1
| No | No | 01 | 02 | 03 | 04 | 05 | 06 | 07 | 08 | 09 | 10 | ppm
|  |  | 4A*MS | 4A*MS | 4A*MS | 4A*OES/MS | 4A*OES/MS | 4A*OES/MS | 4A*MS | 4A*OES/MS | 4A*MS | 4A*MS | 3
3
| 1 | 1 | < 0.01 | < 0.01 | < 0.05 | < 0.005 | < 0.005 | < 0.005 | < 0.05 | < 0.005 | < 0.005 | < 0.02 | 1
| 1 | 2 | < 0.01 | < 0.01 | < 0.05 | < 0.005 | < 0.005 | < 0.005 | < 0.05 | < 0.005 | < 0.005 | < 0.02 | 19
| 1 | 3 | < 0.01 | < 0.01 | < 0.05 | < 0.005 | < 0.005 | < 0.005 | < 0.05 | < 0.005 | < 0.005 | < 0.02 | 16
| 1 | 4 | < 0.01 | < 0.01 | < 0.05 | < 0.005 | < 0.005 | < 0.005 | < 0.05 | < 0.005 | < 0.005 | < 0.02 | < 0.005
| 1 | 5 | < 0.01 | < 0.01 | < 0.05 | < 0.005 | < 0.005 | < 0.005 | < 0.05 | < 0.005 | < 0.005 | < 0.02 | 23
| 1 | 6 | < 0.01 | < 0.01 | < 0.05 | < 0.005 | < 0.005 | < 0.005 | < 0.05 | < 0.005 | < 0.005 | < 0.02
Mean
Median
Std Dev.
Rel.Std.Dev.
PDM3
| Z-Score (Absolute) |  | 0.67 | 0.67 | 11.46 | 0.67 | 0.67 | 0.67 | 11.46 | 0.67 | 0.67 | 3.37
| Analytical results for K in OREAS 21h (Certified Value 0.008 wt.%) | [11 empty] | Certified
K | Round | Replicate | Lab | Lab | Lab | Lab | Lab | Lab | Lab | Lab | Lab | Lab | 1
| No | No | 01 | 02 | 03 | 04 | 05 | 06 | 07 | 08 | 09 | 10 | wt.%
|  |  | 4A*OES | 4A*MS | 4A*MS | 4A*OES/MS | 4A*OES/MS | 4A*OES/MS | 4A*OES | 4A*OES/MS | 4A*OES/MS | 4A*OES | 3
3
| 1 | 1 | < 0.002 | 0.0049 | < 0.01 | 0.01 | 0.01 | 0.01 | < 0.01 | < 0.01 | < 0.01 | < 0.01 | 1
| 1 | 2 | < 0.002 | 0.0047 | < 0.01 | < 0.01 | 0.01 | 0.01 | < 0.01 | 0.01 | 0.01 | < 0.01 | 0
| 1 | 3 | < 0.002 | 0.0041 | < 0.01 | 0.01 | < 0.01 | 0.01 | < 0.01 | 0.01 | < 0.01 | < 0.01 | 16
| 1 | 4 | < 0.002 | 0.0043 | < 0.01 | 0.01 | 0.01 | 0.01 | < 0.01 | 0.01 | < 0.01 | < 0.01 | 0.0075972
| 1 | 5 | < 0.002 | 0.0051 | < 0.01 | < 0.01 | < 0.01 | 0.01 | < 0.01 | 0.01 | < 0.01 | < 0.01 | 24
| 1 | 6 | < 0.002 | 0.0054 | < 0.01 | 0.01 | < 0.01 | 0.01 | < 0.01 | 0.01 | < 0.01 | < 0.01
| Mean |  |  | 0.00475 |  | 0.01 | 0.01 | 0.01 |  | 0.01 | 0.01
| Median |  |  | 0.0048 |  | 0.01 | 0.01 | 0.01 |  | 0.01 | 0.01
| Std Dev. |  | 02: 0.00048888; 04: 0; 05: 0; 06: 0; 08: 0
| Rel.Std.Dev. |  | 02: 10.29%; 04: 0%; 05: 0%; 06: 0%; 08: 0%
| PDM3 |  |  | -37.48% |  | 31.63% | 31.63% | 31.63% |  | 31.63% | 31.63%
| Z-Score (Absolute) |  | 2.17 | 0.33 | 0.2 | 1.43 | 1.02 | 2.25 | 0.2 | 1.84 | 0.2 | 0.2
| Analytical results for La in OREAS 21h (Certified Value 1.52 ppm) | [11 empty] | Certified
La | Round | Replicate | Lab | Lab | Lab | Lab | Lab | Lab | Lab | Lab | Lab | Lab | 1
| No | No | 01 | 02 | 03 | 04 | 05 | 06 | 07 | 08 | 09 | 10 | ppm
|  |  | 4A*MS | 4A*MS | 4A*MS | 4A*OES/MS | 4A*OES/MS | 4A*OES/MS | 4A*MS | 4A*OES/MS | 4A*MS | 4A*MS | 2
3
| 1 | 1 | 1.6 | 1.66 | 1.5 | 1.6 | 1.5 | 1.5 | 1.6 | 1.6 | 1.31 | 1.5 | 1
| 1 | 2 | 1.58 | 1.42 | 1.4 | 1.6 | 1.5 | 1.5 | 1.6 | 1.5 | 1.46 | 1.5 | 20
| 1 | 3 | 1.6 | 1.55 | 1.3 | 1.6 | 1.4 | 1.7 | 1.5 | 1.6 | 1.73 | 1.4 | 16
| 1 | 4 | 1.55 | 1.54 | 1.4 | 1.5 | 1.5 | 1.5 | 1.5 | 1.5 | 1.57 | 1.3 | 1.5239
| 1 | 5 | 1.6 | 1.72 | 1.4 | 1.4 | 1.4 | 1.9 | 1.5 | 1.6 | 1.41 | 1.4 | 25
| 1 | 6 | 1.48 | 1.86 | 1.5 | 1.4 | 1.3 | 1.5 | 1.7 | 1.7 | 1.55 | 1.7
| Mean |  | 1.5683 | 1.625 | 1.4167 | 1.5167 | 1.4333 | 1.6 | 1.5667 | 1.5833 | 1.505 | 1.4667
| Median |  | 1.59 | 1.605 | 1.4 | 1.55 | 1.45 | 1.5 | 1.55 | 1.6 | 1.505 | 1.45
| Std Dev. |  | 0.047504 | 0.15515 | 0.075277 | 0.098319 | 0.08165 | 0.16733 | 0.08165 | 0.075277 | 0.14557 | 0.13663
| Rel.Std.Dev. |  | 3.029% | 9.547% | 5.314% | 6.483% | 5.696% | 10.46% | 5.212% | 4.754% | 9.672% | 9.315%
| PDM3 |  | 2.914% | 6.632% | -7.039% | -0.4768% | -5.945% | 4.991% | 2.804% | 3.898% | -1.242% | -3.758%
| Z-Score (Absolute) |  | 0.36 | 1.12 | 1.69 | 0.34 | 1.46 | 0.79 | 0.34 | 0.56 | 0.49 | 1.01
| Analytical results for Li in OREAS 21h (Certified Value 13.8 ppm) | [11 empty] | Certified
Li | Round | Replicate | Lab | Lab | Lab | Lab | Lab | Lab | Lab | Lab | Lab | Lab | 1
| No | No | 01 | 02 | 03 | 04 | 05 | 06 | 07 | 08 | 09 | 10 | ppm
|  |  | 4A*MS | 4A*MS | 4A*MS | 4A*OES/MS | 4A*OES/MS | 4A*OES/MS | 4A*OES | 4A*OES/MS | 4A*MS | 4A*MS | 1
2
| 1 | 1 | 14.7 | 13.4 | 11.5 | 13.7 | 13.2 | 13.8 | 20 | 13.6 | 13.1 | 14 | 1
| 1 | 2 | 14.7 | 13.5 | 11.8 | 14 | 13.4 | 13.7 | 20 | 13.5 | 13.8 | 14.5 | 0
| 1 | 3 | 14.3 | 13.3 | 11.6 | 14 | 13.3 | 13.7 | 20 | 14 | 14.1 | 15 | 16
| 1 | 4 | 14.4 | 13.5 | 12.5 | 13.7 | 13.5 | 13.2 | 20 | 13.6 | 13.7 | 13.5 | 13.7729
| 1 | 5 | 14.4 | 13.3 | 11.4 | 14.1 | 13.5 | 13.6 | 20 | 13.4 | 13.6 | 13.5 | 26
| 1 | 6 | 14.2 | 13.3 | 12 | 13.8 | 12.6 | 13.8 | 20 | 13.7 | 13.6 | 14
| Mean |  | 14.45 | 13.3833 | 11.8 | 13.8833 | 13.25 | 13.6333 | 20 | 13.6333 | 13.65 | 14.0833
| Median |  | 14.4 | 13.35 | 11.7 | 13.9 | 13.35 | 13.7 | 20 | 13.6 | 13.65 | 14
| Std Dev. |  | 0.20736 | 0.098319 | 0.40497 | 0.17224 | 0.33912 | 0.22509 | 0 | 0.20656 | 0.32711 | 0.58452
| Rel.Std.Dev. |  | 1.435% | 0.7346% | 3.432% | 1.241% | 2.559% | 1.651% | 0% | 1.515% | 2.396% | 4.15%
| PDM3 |  | 4.916% | -2.829% | -14.32% | 0.8017% | -3.797% | -1.013% | 45.21% | -1.013% | -0.8925% | 2.254%
| Z-Score (Absolute) |  | 2.2 | 0.67 | 4.94 | 0.67 | 1.03 | 0 | NA | 0 | 0.04 | 1.21
Results from laboratory 7 were removed due to their 10 ppm reading resolution.
| Analytical results for Lu in OREAS 21h (Indicative Value 0.013 ppm) | [11 empty] | Indicative
Lu | Round | Replicate | 01: Lab; 02: Lab; 03: Lab | 1
| No | No | 01: 07; 02: 09; 03: 10 | ppm
|  |  | 01: 4A*MS; 02: 4A*MS; 03: 4A*MS | 3
3
| 1 | 1 | 01: < 0.02; 02: 0.01; 03: < 0.02 | 1
| 1 | 2 | 01: 0.02; 02: 0.01; 03: < 0.02 | 5
| 1 | 3 | 01: 0.02; 02: 0.01; 03: < 0.02 | 16
| 1 | 4 | 01: 0.02; 02: 0.01; 03: < 0.02 | 0.013333
| 1 | 5 | 01: < 0.02; 02: 0.01; 03: < 0.02 | 11
| 1 | 6 | 01: 0.02; 02: 0.01; 03: < 0.02
| Mean |  | 01: 0.02; 02: 0.01
| Median |  | 01: 0.02; 02: 0.01
| Std Dev. |  | 01: 0; 02: 0
Rel.Std.Dev. | bar: 01 to 02
| PDM3 |  | 01: 50%; 02: -25%
Z-Score (Absolute) | bar: 01 to 03
| Analytical results for Mg in OREAS 21h (Certified Value < 0.01 wt.%) | [11 empty] | Certified
Mg | Round | Replicate | Lab | Lab | Lab | Lab | Lab | Lab | Lab | Lab | Lab | Lab | 1
| No | No | 01 | 02 | 03 | 04 | 05 | 06 | 07 | 08 | 09 | 10 | wt.%
|  |  | 4A*OES | 4A*MS | 4A*MS | 4A*OES/MS | 4A*OES/MS | 4A*OES/MS | 4A*OES | 4A*OES/MS | 4A*OES/MS | 4A*OES | 3
3
| 1 | 1 | 0.0051 | 0.0044 | < 0.01 | < 0.01 | < 0.01 | < 0.01 | < 0.01 | < 0.01 | 0.005 | < 0.01 | 1
| 1 | 2 | 0.0055 | 0.0046 | < 0.01 | < 0.01 | < 0.01 | < 0.01 | < 0.01 | < 0.01 | 0.005 | < 0.01 | 0
| 1 | 3 | 0.0051 | 0.0044 | < 0.01 | < 0.01 | < 0.01 | < 0.01 | < 0.01 | < 0.01 | 0.005 | < 0.01 | 16
| 1 | 4 | 0.0052 | 0.0044 | < 0.01 | < 0.01 | < 0.01 | < 0.01 | < 0.01 | < 0.01 | 0.005 | < 0.01 | < 0.01
| 1 | 5 | 0.0052 | 0.0044 | < 0.01 | < 0.01 | < 0.01 | < 0.01 | < 0.01 | < 0.01 | 0.004 | < 0.01 | 27
| 1 | 6 | 0.0056 | 0.0044 | < 0.01 | < 0.01 | < 0.01 | < 0.01 | < 0.01 | < 0.01 | 0.005 | < 0.01
| Mean |  | 01: 0.0052833; 02: 0.0044333; 09: 0.0048333
| Median |  | 01: 0.0052; 02: 0.0044; 09: 0.005
| Std Dev. |  | 01: 0.0002137; 02: 8.165e-05; 09: 0.00040825
| Rel.Std.Dev. |  | 01: 4.045%; 02: 1.842%; 09: 8.447%
PDM3
Z-Score (Absolute) | bar: 01 to 10
| Analytical results for Mn in OREAS 21h (Certified Value 0.004 wt.%) | [11 empty] | Certified
Mn | Round | Replicate | Lab | Lab | Lab | Lab | Lab | Lab | Lab | Lab | Lab | Lab | 1
| No | No | 01 | 02 | 03 | 04 | 05 | 06 | 07 | 08 | 09 | 10 | wt.%
|  |  | 4A*OES | 4A*MS | 4A*MS | 4A*OES/MS | 4A*OES/MS | 4A*OES/MS | 4A*OES | 4A*OES/MS | 4A*OES/MS | 4A*OES | 3
3
| 1 | 1 | 0.0038 | 0.0035 | 0.0032 | 0.0037 | 0.0036 | 0.0037 | 0.0042 | 0.0037 | 0.0038 | 0.004 | 1
| 1 | 2 | 0.0041 | 0.0037 | 0.0032 | 0.0038 | 0.0036 | 0.0037 | 0.0042 | 0.0036 | 0.004 | 0.004 | 22
| 1 | 3 | 0.0038 | 0.0036 | 0.0032 | 0.0038 | 0.0036 | 0.0037 | 0.004 | 0.0037 | 0.004 | 0.0038 | 16
| 1 | 4 | 0.0038 | 0.0035 | 0.0032 | 0.0037 | 0.0036 | 0.0036 | 0.004 | 0.0037 | 0.0039 | 0.0038 | 0.0037233
| 1 | 5 | 0.0038 | 0.0036 | 0.0032 | 0.0038 | 0.0036 | 0.0036 | 0.004 | 0.0036 | 0.0038 | 0.004 | 28
| 1 | 6 | 0.0038 | 0.0036 | 0.0033 | 0.0038 | 0.0034 | 0.0037 | 0.0044 | 0.0037 | 0.0039 | 0.004
| Mean |  | 0.00385 | 0.0035833 | 0.0032167 | 0.0037667 | 0.0035667 | 0.0036667 | 0.0041333 | 0.0036667 | 0.0039 | 0.0039333
| Median |  | 0.0038 | 0.0036 | 0.0032 | 0.0038 | 0.0036 | 0.0037 | 0.0041 | 0.0037 | 0.0039 | 0.004
| Std Dev. |  | 0.00012247 | 7.5277e-05 | 4.0825e-05 | 5.164e-05 | 8.165e-05 | 5.164e-05 | 0.0001633 | 5.164e-05 | 8.9443e-05 | 0.00010328
| Rel.Std.Dev. |  | 3.181% | 2.101% | 1.269% | 1.371% | 2.289% | 1.408% | 3.951% | 1.408% | 2.293% | 2.626%
| PDM3 |  | 3.402% | -3.76% | -13.61% | 1.164% | -4.208% | -1.522% | 11.01% | -1.522% | 4.745% | 5.64%
| Z-Score (Absolute) |  | 0.63 | 0.63 | 2.38 | 0.24 | 0.71 | 0.24 | 1.98 | 0.24 | 0.87 | 1.03
| Analytical results for Mo in OREAS 21h (Certified Value 0.54 ppm) | [11 empty] | Certified
Mo | Round | Replicate | Lab | Lab | Lab | Lab | Lab | Lab | Lab | Lab | Lab | Lab | 1
| No | No | 01 | 02 | 03 | 04 | 05 | 06 | 07 | 08 | 09 | 10 | ppm
|  |  | 4A*MS | 4A*MS | 4A*MS | 4A*OES/MS | 4A*OES/MS | 4A*OES/MS | 4A*MS | 4A*OES/MS | 4A*MS | 4A*MS | 2
3
| 1 | 1 | 0.6 | 0.6 | 0.4 | 0.51 | 0.47 | 0.58 | 1 | 0.55 | 0.51 | 1 | 1
| 1 | 2 | 0.6 | 0.6 | 0.5 | 0.57 | 0.48 | 0.55 | 1 | 0.56 | 0.54 | 1 | 23
| 1 | 3 | 0.6 | 0.5 | 0.5 | 0.59 | 0.47 | 0.55 | 1 | 0.53 | 0.51 | 1 | 16
| 1 | 4 | 0.5 | 0.5 | 0.7 | 0.55 | 0.47 | 0.53 | 1 | 0.54 | 0.52 | 1 | 0.53905
| 1 | 5 | 0.5 | 0.6 | 0.6 | 0.53 | 0.47 | 0.57 | 1 | 0.53 | 0.47 | 1 | 29
| 1 | 6 | 0.6 | 0.6 | 0.5 | 0.52 | 0.45 | 0.53 | 1 | 0.52 | 0.48 | 1
| Mean |  | 0.56667 | 0.56667 | 0.53333 | 0.545 | 0.46833 | 0.55167 | 1 | 0.53833 | 0.505 | 1
| Median |  | 0.6 | 0.6 | 0.5 | 0.54 | 0.47 | 0.55 | 1 | 0.535 | 0.51 | 1
| Std Dev. |  | 0.05164 | 0.05164 | 0.10328 | 0.030822 | 0.0098319 | 0.020412 | 0 | 0.01472 | 0.025884 | 0
| Rel.Std.Dev. |  | 9.113% | 9.113% | 19.36% | 5.655% | 2.099% | 3.7% | 0% | 2.734% | 5.126% | 0%
| PDM3 |  | 5.124% | 5.124% | -1.06% | 1.104% | -13.12% | 2.341% | 85.51% | -0.1325% | -6.316% | 85.51%
| Z-Score (Absolute) |  | 0.96 | 0.96 | 0.32 | 0.13 | 2.83 | 0.39 | NA | 0.13 | 1.41 | NA
Results from laboratories 7 and 10 were removed due to their 0.1 ppm reading resolution.
| Analytical results for Na in OREAS 21h (Indicative Value 0.005 wt.%) | [11 empty] | Indicative
Na | Round | Replicate | Lab | Lab | Lab | Lab | Lab | Lab | Lab | Lab | Lab | Lab | 1
| No | No | 01 | 02 | 03 | 04 | 05 | 06 | 07 | 08 | 09 | 10 | wt.%
|  |  | 4A*OES | 4A*MS | 4A*MS | 4A*OES/MS | 4A*OES/MS | 4A*OES/MS | 4A*OES | 4A*OES/MS | 4A*OES/MS | 4A*OES | 3
3
| 1 | 1 | 0.0031 | 0.0021 | 0.003 | < 0.01 | < 0.01 | < 0.01 | 0.02 | 0.01 | 0.006 | < 0.01 | 1
| 1 | 2 | 0.0033 | 0.0021 | 0.003 | < 0.01 | < 0.01 | < 0.01 | 0.02 | 0.01 | 0.007 | < 0.01 | 6
| 1 | 3 | 0.003 | 0.002 | 0.003 | < 0.01 | < 0.01 | < 0.01 | 0.02 | 0.01 | 0.008 | < 0.01 | 16
| 1 | 4 | 0.0032 | 0.002 | 0.003 | < 0.01 | < 0.01 | < 0.01 | 0.02 | 0.01 | 0.009 | < 0.01 | 0.0051067
| 1 | 5 | 0.0035 | 0.0022 | 0.003 | < 0.01 | < 0.01 | < 0.01 | 0.02 | 0.01 | 0.006 | < 0.01 | 12
| 1 | 6 | 0.0036 | 0.0021 | 0.003 | < 0.01 | < 0.01 | < 0.01 | < 0.01 | 0.01 | 0.007 | < 0.01
| Mean |  | 0.0032833 | 0.0020833 | 0.003 |  |  |  | 0.02 | 0.01 | 0.0071667
| Median |  | 0.00325 | 0.0021 | 0.003 |  |  |  | 0.02 | 0.01 | 0.007
| Std Dev. |  | 0.00023166 | 7.5277e-05 | 4.7507e-19 |  |  |  | 0 | 0 | 0.001169
| Rel.Std.Dev. |  | 7.056% | 3.613% | 1.584e-14% |  |  |  | 0% | 0% | 16.31%
| PDM3 |  | -35.7% | -59.2% | -41.25% |  |  |  | 291.6% | 95.82% | 40.34%
| Z-Score (Absolute) |  | 0.62 | 1.06 | 0.73 | 0 | 0 | 0 | 4.54 | 1.81 | 0.79 | 0
| Analytical results for Nb in OREAS 21h (Certified Value 1.05 ppm) | [11 empty] | Certified
Nb | Round | Replicate | Lab | Lab | Lab | Lab | Lab | Lab | Lab | Lab | Lab | Lab | 1
| No | No | 01 | 02 | 03 | 04 | 05 | 06 | 07 | 08 | 09 | 10 | ppm
|  |  | 4A*MS | 4A*MS | 4A*MS | 4A*OES/MS | 4A*OES/MS | 4A*OES/MS | 4A*MS | 4A*OES/MS | 4A*MS | 4A*MS | 2
3
| 1 | 1 | 1.08 | 1.1 | 0.8 | 1 | 1 | 1.1 | 2 | 1 | 0.9 | 1 | 1
| 1 | 2 | 1.08 | 1.13 | 0.8 | 1.1 | 1 | 1.1 | 2 | 1 | 1 | 1 | 24
| 1 | 3 | 1.08 | 1.1 | 0.8 | 1.1 | 1 | 1.1 | 1.5 | 1.1 | 1 | 1 | 16
| 1 | 4 | 1.07 | 1.11 | 0.8 | 1 | 1 | 1.1 | 1.5 | 1 | 1 | 1 | 1.0479
| 1 | 5 | 1.09 | 1.13 | 0.8 | 1.1 | 1 | 1.2 | 1.5 | 1 | 0.9 | 1 | 30
| 1 | 6 | 1.06 | 1.08 | 0.8 | 1.1 | 0.9 | 1.2 | 2 | 1 | 0.9 | 1
| Mean |  | 1.0767 | 1.1083 | 0.8 | 1.0667 | 0.98333 | 1.1333 | 1.75 | 1.0167 | 0.95 | 1
| Median |  | 1.08 | 1.105 | 0.8 | 1.1 | 1 | 1.1 | 1.75 | 1 | 0.95 | 1
| Std Dev. |  | 0.010328 | 0.019408 | 1.2162e-16 | 0.05164 | 0.040825 | 0.05164 | 0.27386 | 0.040825 | 0.054772 | 0
| Rel.Std.Dev. |  | 0.9593% | 1.751% | 1.52e-14% | 4.841% | 4.152% | 4.556% | 15.65% | 4.016% | 5.766% | 0%
| PDM3 |  | 2.749% | 5.771% | -23.65% | 1.795% | -6.158% | 8.157% | 67.01% | -2.977% | -9.339% | -4.567%
| Z-Score (Absolute) |  | 0.1 | 0.42 | 2.7 | 0 | 0.84 | 0.67 | 6.91 | 0.51 | 1.18 | NA
Results from laboratory 10 were removed due to their 0.1 ppm reading resolution.
| Analytical results for Nd in OREAS 21h (Indicative Value 1.33 ppm) | [11 empty] | Indicative
Nd | Round | Replicate | 01: Lab; 02: Lab | 1
| No | No | 01: 07; 02: 10 | ppm
|  |  | 01: 4A*MS; 02: 4A*MS | 2
2
| 1 | 1 | 01: 1.3; 02: 1.45 | 1
| 1 | 2 | 01: 1.35; 02: 1.3 | 7
| 1 | 3 | 01: 1.3; 02: 1.35 | 16
| 1 | 4 | 01: 1.25; 02: 1.25 | 1.3333
| 1 | 5 | 01: 1.3; 02: 1.4 | 13
| 1 | 6 | 01: 1.3; 02: 1.45
| Mean |  | 01: 1.3; 02: 1.3667
| Median |  | 01: 1.3; 02: 1.375
| Std Dev. |  | 01: 0.031623; 02: 0.08165
| Rel.Std.Dev. |  | 01: 2.433%; 02: 5.974%
| PDM3 |  | 01: -2.5%; 02: 2.5%
| Z-Score (Absolute) |  | 01: 0.67; 02: 0.67
| Analytical results for Ni in OREAS 21h (Certified Value 2.91 ppm) | [11 empty] | Certified
Ni | Round | Replicate | Lab | Lab | Lab | Lab | Lab | Lab | Lab | Lab | Lab | Lab | 1
| No | No | 01 | 02 | 03 | 04 | 05 | 06 | 07 | 08 | 09 | 10 | ppm
|  |  | 4A*MS | 4A*MS | 4A*MS | 4A*OES/MS | 4A*OES/MS | 4A*OES/MS | 4A*OES | 4A*OES/MS | 4A*OES/MS | 4A*OES | 2
3
| 1 | 1 | 3.2 | 3 | 2.2 | 3.1 | 2.9 | 3 | 4 | 2.8 | 3 | 4 | 1
| 1 | 2 | 3.2 | 3.1 | 2.2 | 3.3 | 2.9 | 2.8 | 4 | 2.7 | 3 | 4 | 26
| 1 | 3 | 2.8 | 2.9 | 2.2 | 3.2 | 2.5 | 2.9 | 4 | 2.8 | 2 | 4 | 16
| 1 | 4 | 2.8 | 2.9 | 2.3 | 3.1 | 2.6 | 2.7 | 4 | 2.8 | 3 | 4 | 2.9056
| 1 | 5 | 2.8 | 3 | 2.5 | 3.3 | 2.7 | 3 | 4 | 2.6 | 3 | 2 | 31
| 1 | 6 | 2.9 | 2.9 | 2.6 | 3.2 | 2.5 | 2.8 | 6 | 2.9 | 3 | 4
| Mean |  | 2.95 | 2.9667 | 2.3333 | 3.2 | 2.6833 | 2.8667 | 4.3333 | 2.7667 | 2.8333 | 3.6667
| Median |  | 2.85 | 2.95 | 2.25 | 3.2 | 2.65 | 2.85 | 4 | 2.8 | 3 | 4
| Std Dev. |  | 0.19748 | 0.08165 | 0.17512 | 0.089443 | 0.18348 | 0.12111 | 0.8165 | 0.10328 | 0.40825 | 0.8165
| Rel.Std.Dev. |  | 6.694% | 2.752% | 7.505% | 2.795% | 6.838% | 4.225% | 18.84% | 3.733% | 14.41% | 22.27%
| PDM3 |  | 1.53% | 2.103% | -19.69% | 10.13% | -7.648% | -1.338% | 49.14% | -4.78% | -2.486% | 26.2%
| Z-Score (Absolute) |  | 0.56 | 0.67 | 3.6 | 2.25 | 1.24 | 0 | NA | 0.67 | NA | NA
Results from laboratories 7, 9 and 10 were removed due to their 1 ppm reading resolution.
| Analytical results for P in OREAS 21h (Certified Value 0.001 wt.%) | [11 empty] | Certified
P | Round | Replicate | Lab | Lab | Lab | Lab | Lab | Lab | Lab | Lab | Lab | Lab | 1
| No | No | 01 | 02 | 03 | 04 | 05 | 06 | 07 | 08 | 09 | 10 | wt.%
|  |  | 4A*OES | 4A*MS | 4A*MS | 4A*OES/MS | 4A*OES/MS | 4A*OES/MS | 4A*OES | 4A*OES/MS | 4A*OES/MS | 4A*OES | 3
3
| 1 | 1 | < 0.005 | < 0.005 | < 0.001 | 0.001 | 0.001 | 0.001 | < 0.005 | 0.002 | 0.001 | < 0.005 | 1
| 1 | 2 | < 0.005 | < 0.005 | < 0.001 | 0.001 | 0.001 | 0.001 | < 0.005 | 0.001 | 0.001 | < 0.005 | 0
| 1 | 3 | < 0.005 | < 0.005 | < 0.001 | 0.001 | 0.001 | 0.001 | < 0.005 | 0.001 | 0.001 | < 0.005 | 16
| 1 | 4 | < 0.005 | < 0.005 | < 0.001 | 0.001 | 0.001 | 0.001 | < 0.005 | 0.001 | 0.001 | < 0.005 | 0.00098333
| 1 | 5 | < 0.005 | < 0.005 | < 0.001 | 0.001 | 0.001 | 0.001 | < 0.005 | 0.001 | 0.001 | < 0.005 | 32
| 1 | 6 | < 0.005 | < 0.005 | < 0.001 | 0.001 | < 0.001 | 0.001 | < 0.005 | 0.002 | 0.001 | < 0.005
| Mean |  | 04: 0.001; 05: 0.001; 06: 0.001; 08: 0.0013333; 09: 0.001
| Median |  | 04: 0.001; 05: 0.001; 06: 0.001; 08: 0.001; 09: 0.001
| Std Dev. |  | 04: 0; 05: 0; 06: 0; 08: 0.0005164; 09: 0
| Rel.Std.Dev. |  | 04: 0%; 05: 0%; 06: 0%; 08: 38.73%; 09: 0%
| PDM3 |  | 04: 1.695%; 05: 1.695%; 06: 1.695%; 08: 35.59%; 09: 1.695%
| Z-Score (Absolute) |  | 1.96 | 1.96 | 0.98 | 0.25 | 0.37 | 0.25 | 1.96 | 0.25 | 0.25 | 1.96
| Analytical results for Pb in OREAS 21h (Certified Value 0.62 ppm) | [11 empty] | Certified
Pb | Round | Replicate | Lab | Lab | Lab | Lab | Lab | Lab | Lab | Lab | Lab | Lab | 1
| No | No | 01 | 02 | 03 | 04 | 05 | 06 | 07 | 08 | 09 | 10 | ppm
|  |  | 4A*MS | 4A*MS | 4A*MS | 4A*OES/MS | 4A*OES/MS | 4A*OES/MS | 4A*MS | 4A*OES/MS | 4A*MS | 4A*MS | 2
2
| 1 | 1 | < 0.5 | < 0.5 | 0.6 | 0.7 | 0.6 | 0.6 | < 1 | 0.6 | 1 | < 1 | 1
| 1 | 2 | 0.5 | < 0.5 | 0.9 | 0.7 | 0.6 | 0.5 | < 1 | 0.7 | 0.8 | < 1 | 27
| 1 | 3 | < 0.5 | < 0.5 | 0.7 | 0.7 | 0.6 | 0.7 | < 1 | 0.7 | 1 | < 1 | 16
| 1 | 4 | < 0.5 | < 0.5 | 0.6 | 0.7 | 0.6 | 0.6 | < 1 | 0.7 | 1 | < 1 | 0.61762
| 1 | 5 | < 0.5 | < 0.5 | 0.8 | 0.7 | 0.6 | 0.6 | < 1 | 0.6 | 0.9 | < 1 | 33
| 1 | 6 | < 0.5 | 0.6 | 0.7 | 0.7 | 0.5 | 0.6 | < 1 | 1.1 | 1.2 | < 1
| Mean |  | 0.5 | 0.6 | 0.71667 | 0.7 | 0.58333 | 0.6 |  | 0.73333 | 0.98333
| Median |  | 0.5 | 0.6 | 0.7 | 0.7 | 0.6 | 0.6 |  | 0.7 | 1
| Std Dev. |  |  |  | 0.1169 | 1.2162e-16 | 0.040825 | 0.063246 |  | 0.18619 | 0.13292
| Rel.Std.Dev. |  |  |  | 16.31% | 1.737e-14% | 6.999% | 10.54% |  | 25.39% | 13.52%
| PDM3 |  | -19.04% | -2.853% | 16.04% | 13.34% | -5.551% | -2.853% |  | 18.74% | 59.21%
| Z-Score (Absolute) |  | 1.73 | 1.64 | 0.72 | 0.63 | 0.05 | 0.05 | 0.53 | 0.82 | 2.26 | 0.53
| Analytical results for Pr in OREAS 21h (Indicative Value 0.39 ppm) | [11 empty] | Indicative
Pr | Round | Replicate | 01: Lab; 02: Lab | 1
| No | No | 01: 07; 02: 10 | ppm
|  |  | 01: 4A*MS; 02: 4A*MS | 2
2
| 1 | 1 | 01: 0.4; 02: 0.36 | 1
| 1 | 2 | 01: 0.45; 02: 0.36 | 8
| 1 | 3 | 01: 0.4; 02: 0.36 | 16
| 1 | 4 | 01: 0.4; 02: 0.36 | 0.3925
| 1 | 5 | 01: 0.4; 02: 0.38 | 14
| 1 | 6 | 01: 0.4; 02: 0.44
| Mean |  | 01: 0.40833; 02: 0.37667
| Median |  | 01: 0.4; 02: 0.36
| Std Dev. |  | 01: 0.020412; 02: 0.032042
| Rel.Std.Dev. |  | 01: 4.999%; 02: 8.507%
| PDM3 |  | 01: 4.034%; 02: -4.034%
| Z-Score (Absolute) |  | 01: 0.67; 02: 0.67
| Analytical results for Rb in OREAS 21h (Certified Value 0.37 ppm) | [11 empty] | Certified
Rb | Round | Replicate | Lab | Lab | Lab | Lab | Lab | Lab | Lab | Lab | Lab | Lab | 1
| No | No | 01 | 02 | 03 | 04 | 05 | 06 | 07 | 08 | 09 | 10 | ppm
|  |  | 4A*MS | 4A*MS | 4A*MS | 4A*OES/MS | 4A*OES/MS | 4A*OES/MS | 4A*MS | 4A*OES/MS | 4A*MS | 4A*MS | 2
2
| 1 | 1 | 0.37 | 0.34 | 0.3 | 0.4 | 0.3 | 0.4 | 0.4 | 0.4 | 0.4 | 0.4 | 1
| 1 | 2 | 0.45 | 0.39 | 0.3 | 0.3 | 0.4 | 0.4 | 0.4 | 0.4 | 0.4 | 0.6 | 29
| 1 | 3 | 0.35 | 0.33 | 0.4 | 0.3 | 0.4 | 0.5 | 0.4 | 0.4 | 0.4 | 0.6 | 16
| 1 | 4 | 0.36 | 0.39 | 0.3 | 0.3 | 0.4 | 0.4 | 0.4 | 0.4 | 0.4 | 0.6 | 0.37222
| 1 | 5 | 0.38 | 0.34 | 0.4 | 0.4 | 0.3 | 0.4 | 0.4 | 0.4 | 0.3 | 0.6 | 34
| 1 | 6 | 0.39 | 0.39 | 0.4 | 0.3 | 0.3 | 0.4 | 0.4 | 0.4 | 0.3 | 0.6
| Mean |  | 0.38333 | 0.36333 | 0.35 | 0.33333 | 0.35 | 0.41667 | 0.4 | 0.4 | 0.36667 | 0.56667
| Median |  | 0.375 | 0.365 | 0.35 | 0.3 | 0.35 | 0.4 | 0.4 | 0.4 | 0.4 | 0.6
| Std Dev. |  | 0.03559 | 0.029439 | 0.054772 | 0.05164 | 0.054772 | 0.040825 | 6.0809e-17 | 6.0809e-17 | 0.05164 | 0.08165
| Rel.Std.Dev. |  | 9.284% | 8.103% | 15.65% | 15.49% | 15.65% | 9.798% | 1.52e-14% | 1.52e-14% | 14.08% | 14.41%
| PDM3 |  | 2.985% | -2.388% | -5.97% | -10.45% | -5.97% | 11.94% | 7.463% | 7.463% | -1.493% | 52.24%
| Z-Score (Absolute) |  | 0.22 | 0.31 | 0.67 | 1.12 | 0.67 | 1.12 | 0.67 | 0.67 | 0.22 | 5.17
| Analytical results for Re in OREAS 21h (Certified Value < 0.002 ppm) | [11 empty] | Certified
Re | Round | Replicate | Lab | Lab | Lab | Lab | Lab | Lab | Lab | Lab | Lab |  | 1
| No | No | 01 | 02 | 03 | 04 | 05 | 06 | 07 | 08 | 10 |  | ppm
|  |  | 4A*MS | 4A*MS | 4A*MS | 4A*OES/MS | 4A*OES/MS | 4A*OES/MS | 4A*MS | 4A*OES/MS | 4A*MS |  | 3
3
| 1 | 1 | < 0.002 | < 0.002 | < 0.005 | < 0.002 | < 0.002 | < 0.002 | < 0.1 | < 0.002 | < 0.1 |  | 1
| 1 | 2 | < 0.002 | < 0.002 | < 0.005 | < 0.002 | < 0.002 | < 0.002 | < 0.1 | < 0.002 | < 0.1 |  | 30
| 1 | 3 | < 0.002 | < 0.002 | < 0.005 | < 0.002 | < 0.002 | < 0.002 | < 0.1 | < 0.002 | < 0.1 |  | 16
| 1 | 4 | < 0.002 | < 0.002 | < 0.005 | < 0.002 | < 0.002 | < 0.002 | < 0.1 | < 0.002 | < 0.1 |  | < 0.002
| 1 | 5 | < 0.002 | < 0.002 | < 0.005 | < 0.002 | < 0.002 | < 0.002 | < 0.1 | < 0.002 | < 0.1 |  | 35
| 1 | 6 | < 0.002 | < 0.002 | < 0.005 | < 0.002 | < 0.002 | < 0.002 | < 0.1 | < 0.002 | < 0.1
Mean
Median
Std Dev.
Rel.Std.Dev.
PDM3
Z-Score (Absolute) | bar: 01 to 10
| Analytical results for S in OREAS 21h (Certified Value < 0.005 wt.%) | [11 empty] | Certified
S | Round | Replicate | Lab | Lab | Lab | Lab | Lab | Lab | Lab | Lab | Lab | Lab | 1
| No | No | 01 | 02 | 03 | 04 | 05 | 06 | 07 | 08 | 09 | 10 | wt.%
|  |  | 4A*OES | 4A*MS | 4A*MS | 4A*OES/MS | 4A*OES/MS | 4A*OES/MS | 4A*OES | 4A*OES/MS | 4A*OES/MS | 4A*OES | 3
3
| 1 | 1 | < 0.005 | < 0.05 | < 0.1 | < 0.01 | < 0.01 | < 0.01 | 0.01 | 0.01 | < 0.005 | < 0.005 | 1
| 1 | 2 | < 0.005 | < 0.05 | < 0.1 | < 0.01 | < 0.01 | < 0.01 | 0.01 | 0.01 | < 0.005 | < 0.005 | 0
| 1 | 3 | < 0.005 | < 0.05 | < 0.1 | < 0.01 | < 0.01 | < 0.01 | 0.005 | 0.01 | < 0.005 | < 0.005 | 16
| 1 | 4 | < 0.005 | < 0.05 | < 0.1 | < 0.01 | < 0.01 | < 0.01 | 0.01 | 0.01 | < 0.005 | < 0.005 | < 0.005
| 1 | 5 | < 0.005 | < 0.05 | < 0.1 | < 0.01 | < 0.01 | < 0.01 | 0.01 | 0.01 | < 0.005 | < 0.005 | 36
| 1 | 6 | < 0.005 | < 0.05 | < 0.1 | 0.01 | < 0.01 | < 0.01 | 0.01 | 0.01 | < 0.005 | < 0.005
| Mean |  | 04: 0.01; 07: 0.0091667; 08: 0.01
| Median |  | 04: 0.01; 07: 0.01; 08: 0.01
| Std Dev. |  | 07: 0.0020412; 08: 0
| Rel.Std.Dev. |  | 07: 22.27%; 08: 0%
PDM3
| Z-Score (Absolute) |  | 0.67 | 4.53 | 10.31 | 0.1 | 0.1 | 0.1 | 0.87 | 1.06 | 0.67 | 0.67
| Analytical results for Sb in OREAS 21h (Certified Value 0.17 ppm) | [11 empty] | Certified
Sb | Round | Replicate | Lab | Lab | Lab | Lab | Lab | Lab | Lab | Lab | Lab | Lab | 1
| No | No | 01 | 02 | 03 | 04 | 05 | 06 | 07 | 08 | 09 | 10 | ppm
|  |  | 4A*MS | 4A*MS | 4A*MS | 4A*OES/MS | 4A*OES/MS | 4A*OES/MS | 4A*MS | 4A*OES/MS | 4A*MS | 4A*MS | 2
3
| 1 | 1 | 0.18 | 0.14 | 0.1 | 0.22 | 0.16 | 0.18 | 0.4 | 0.18 | 0.12 | < 0.2 | 1
| 1 | 2 | 0.18 | 0.16 | 0.1 | 0.19 | 0.16 | 0.16 | 0.4 | 0.18 | 0.13 | < 0.2 | 31
| 1 | 3 | 0.17 | 0.16 | 0.1 | 0.21 | 0.17 | 0.17 | 0.4 | 0.16 | 0.13 | < 0.2 | 16
| 1 | 4 | 0.17 | 0.16 | 0.1 | 0.21 | 0.16 | 0.18 | 0.4 | 0.2 | 0.14 | < 0.2 | 0.16767
| 1 | 5 | 0.18 | 0.14 | 0.1 | 0.22 | 0.16 | 0.17 | 0.4 | 0.17 | 0.14 | < 0.2 | 37
| 1 | 6 | 0.17 | 0.15 | 0.1 | 0.22 | 0.16 | 0.17 | 0.4 | 0.18 | 0.13 | < 0.2
| Mean |  | 0.175 | 0.15167 | 0.1 | 0.21167 | 0.16167 | 0.17167 | 0.4 | 0.17833 | 0.13167
| Median |  | 0.175 | 0.155 | 0.1 | 0.215 | 0.16 | 0.17 | 0.4 | 0.18 | 0.13
| Std Dev. |  | 0.0054772 | 0.0098319 | 1.5202e-17 | 0.01169 | 0.0040825 | 0.0075277 | 6.0809e-17 | 0.013292 | 0.0075277
| Rel.Std.Dev. |  | 3.13% | 6.483% | 1.52e-14% | 5.523% | 2.525% | 4.385% | 1.52e-14% | 7.453% | 5.717%
| PDM3 |  | 4.374% | -9.543% | -40.36% | 26.24% | -3.579% | 2.386% | 138.6% | 6.362% | -21.47%
| Z-Score (Absolute) |  | 0.42 | 0.76 | NA | 2.28 | 0.25 | 0.25 | NA | 0.59 | 1.77 | 3.37
Results from laboratories 3 and 7 were removed due to their 0.1 ppm reading resolution.
| Analytical results for Sc in OREAS 21h (Certified Value 0.2 ppm) | [11 empty] | Certified
Sc | Round | Replicate | Lab | Lab | Lab | Lab | Lab | Lab | Lab | Lab | Lab | Lab | 1
| No | No | 01 | 02 | 03 | 04 | 05 | 06 | 07 | 08 | 09 | 10 | ppm
|  |  | 4A*MS | 4A*MS | 4A*MS | 4A*OES/MS | 4A*OES/MS | 4A*OES/MS | 4A*OES | 4A*OES/MS | 4A*MS | 4A*OES | 2
3
| 1 | 1 | 0.2 | 0.2 | < 1 | 0.2 | 0.2 | 0.2 | < 1 | 0.2 | < 0.1 | < 1 | 1
| 1 | 2 | 0.2 | 0.2 | < 1 | 0.2 | 0.2 | 0.2 | < 1 | 0.2 | < 0.1 | < 1 | 32
| 1 | 3 | 0.2 | 0.2 | < 1 | 0.2 | 0.2 | 0.2 | < 1 | 0.2 | < 0.1 | < 1 | 16
| 1 | 4 | 0.2 | 0.2 | < 1 | 0.2 | 0.2 | 0.2 | < 1 | 0.2 | < 0.1 | < 1 | 0.2
| 1 | 5 | 0.2 | 0.2 | < 1 | 0.2 | 0.2 | 0.2 | < 1 | 0.2 | < 0.1 | < 1 | 38
| 1 | 6 | 0.2 | 0.2 | < 1 | 0.2 | 0.2 | 0.2 | < 1 | 0.2 | < 0.1 | < 1
| Mean |  | 0.2 | 0.2 |  | 0.2 | 0.2 | 0.2 |  | 0.2
| Median |  | 0.2 | 0.2 |  | 0.2 | 0.2 | 0.2 |  | 0.2
| Std Dev. |  | 3.0405e-17 | 3.0405e-17 |  | 3.0405e-17 | 3.0405e-17 | 3.0405e-17 |  | 3.0405e-17
| Rel.Std.Dev. |  | 1.52e-14% | 1.52e-14% |  | 1.52e-14% | 1.52e-14% | 1.52e-14% |  | 1.52e-14%
PDM3 | bar: 01 to 02; 04 to 06; 08
Z-Score (Absolute) | bar: 01 to 10
| Analytical results for Se in OREAS 21h (Certified Value < 1 ppm) | [11 empty] | Certified
Se | Round | Replicate | Lab | Lab | Lab | Lab | Lab | Lab | Lab | Lab | Lab | Lab | 1
| No | No | 01 | 02 | 03 | 04 | 05 | 06 | 07 | 08 | 09 | 10 | ppm
|  |  | 4A*MS | 4A*MS | 4A*MS | 4A*OES/MS | 4A*OES/MS | 4A*OES/MS | 4A*MS | 4A*OES/MS | 4A*MS | 4A*MS | 2
2
| 1 | 1 | < 0.5 | < 0.5 | < 1 | < 1 | < 1 | < 1 | < 5 | < 1 | < 1 | < 5 | 1
| 1 | 2 | < 0.5 | < 0.5 | < 1 | < 1 | < 1 | < 1 | < 5 | < 1 | < 1 | < 5 | 33
| 1 | 3 | < 0.5 | < 0.5 | < 1 | < 1 | < 1 | < 1 | < 5 | < 1 | < 1 | < 5 | 16
| 1 | 4 | < 0.5 | < 0.5 | < 1 | < 1 | < 1 | < 1 | < 5 | < 1 | < 1 | < 5 | < 1
| 1 | 5 | < 0.5 | < 0.5 | < 1 | < 1 | < 1 | 1 | < 5 | < 1 | < 1 | < 5 | 39
| 1 | 6 | < 0.5 | < 0.5 | < 1 | < 1 | < 1 | 1 | < 5 | < 1 | < 1 | < 5
Mean | bar: 06
Median | bar: 06
| Std Dev. |  | 06: 0
Rel.Std.Dev. | bar: 06
PDM3
| Z-Score (Absolute) |  | 2.02 | 2.02 | 0 | 0 | 0 | 1.35 | 16.18 | 0 | 0 | 16.18
| Analytical results for Sm in OREAS 21h (Indicative Value 0.26 ppm) | [11 empty] | Indicative
Sm | Round | Replicate | 01: Lab; 02: Lab | 1
| No | No | 01: 07; 02: 10 | ppm
|  |  | 01: 4A*MS; 02: 4A*MS | 2
2
| 1 | 1 | 01: 0.25; 02: 0.25 | 1
| 1 | 2 | 01: 0.3; 02: 0.2 | 3
| 1 | 3 | 01: 0.25; 02: 0.25 | 16
| 1 | 4 | 01: 0.3; 02: 0.25 | 0.25833
| 1 | 5 | 01: 0.25; 02: 0.25 | 9
| 1 | 6 | 01: 0.3; 02: 0.25
| Mean |  | 01: 0.275; 02: 0.24167
| Median |  | 01: 0.275; 02: 0.25
| Std Dev. |  | 01: 0.027386; 02: 0.020412
| Rel.Std.Dev. |  | 01: 9.959%; 02: 8.447%
| PDM3 |  | 01: 6.452%; 02: -6.452%
| Z-Score (Absolute) |  | 01: 0.67; 02: 0.67
| Analytical results for Sn in OREAS 21h (Certified Value 0.49 ppm) | [11 empty] | Certified
Sn | Round | Replicate | Lab | Lab | Lab | Lab | Lab | Lab | Lab | Lab | Lab | Lab | 1
| No | No | 01 | 02 | 03 | 04 | 05 | 06 | 07 | 08 | 09 | 10 | ppm
|  |  | 4A*MS | 4A*MS | 4A*MS | 4A*OES/MS | 4A*OES/MS | 4A*OES/MS | 4A*MS | 4A*OES/MS | 4A*MS | 4A*MS | 2
2
| 1 | 1 | 0.5 | 0.4 | 0.4 | 0.5 | 0.5 | 0.5 | 0.8 | 0.5 | 0.4 | < 1 | 1
| 1 | 2 | 0.5 | 0.5 | 0.4 | 0.5 | 0.5 | 0.4 | 0.8 | 0.5 | 0.5 | < 1 | 18
| 1 | 3 | 0.5 | 0.5 | 0.4 | 0.5 | 0.5 | 0.5 | 0.8 | 0.6 | 0.5 | < 1 | 16
| 1 | 4 | 0.5 | 0.5 | 0.4 | 0.5 | 0.5 | 0.5 | 0.8 | 0.6 | 0.5 | < 1 | 0.48542
| 1 | 5 | 0.5 | 0.4 | 0.4 | 0.5 | 0.5 | 0.5 | 0.8 | 0.6 | 0.4 | < 1 | 40
| 1 | 6 | 0.5 | 0.5 | 0.4 | 0.5 | 0.5 | 0.5 | 0.8 | 0.6 | 0.5 | < 1
| Mean |  | 0.5 | 0.46667 | 0.4 | 0.5 | 0.5 | 0.48333 | 0.8 | 0.56667 | 0.46667
| Median |  | 0.5 | 0.5 | 0.4 | 0.5 | 0.5 | 0.5 | 0.8 | 0.6 | 0.5
| Std Dev. |  | 0 | 0.05164 | 6.0809e-17 | 0 | 0 | 0.040825 | 1.2162e-16 | 0.05164 | 0.05164
| Rel.Std.Dev. |  | 0% | 11.07% | 1.52e-14% | 0% | 0% | 8.447% | 1.52e-14% | 9.113% | 11.07%
| PDM3 |  | 3.004% | -3.863% | -17.6% | 3.004% | 3.004% | -0.4292% | 64.81% | 16.74% | -3.863%
| Z-Score (Absolute) |  | 0 | 0.9 | 2.7 | 0 | 0 | 0.45 | 8.09 | 1.8 | 0.9 | 0
| Analytical results for Sr in OREAS 21h (Certified Value 0.8 ppm) | [11 empty] | Certified
Sr | Round | Replicate | Lab | Lab | Lab | Lab | Lab | Lab | Lab | Lab | Lab | Lab | 1
| No | No | 01 | 02 | 03 | 04 | 05 | 06 | 07 | 08 | 09 | 10 | ppm
|  |  | 4A*MS | 4A*MS | 4A*MS | 4A*OES/MS | 4A*OES/MS | 4A*OES/MS | 4A*MS | 4A*OES/MS | 4A*OES/MS | 4A*MS | 2
2
| 1 | 1 | 0.75 | 0.67 | < 1 | 0.7 | 0.7 | 0.8 | 1 | 0.9 | 0.7 | 1.5 | 1
| 1 | 2 | 0.76 | 0.75 | < 1 | 0.7 | 0.7 | 0.7 | 1 | 1 | 0.8 | 1 | 19
| 1 | 3 | 0.76 | 0.71 | < 1 | 0.7 | 0.7 | 0.8 | 1 | 0.8 | 0.9 | 1 | 16
| 1 | 4 | 0.77 | 0.75 | < 1 | 0.7 | 0.7 | 0.8 | 1 | 0.9 | 0.9 | 1 | 0.79729
| 1 | 5 | 0.76 | 0.74 | 1 | 0.7 | 0.7 | 0.8 | 1 | 0.8 | 0.9 | 1.5 | 41
| 1 | 6 | 0.78 | 0.67 | < 1 | 0.7 | 0.7 | 0.7 | 1 | 0.9 | 0.9 | 2
| Mean |  | 0.76333 | 0.715 | 1 | 0.7 | 0.7 | 0.76667 | 1 | 0.88333 | 0.85 | 1.3333
| Median |  | 0.76 | 0.725 | 1 | 0.7 | 0.7 | 0.8 | 1 | 0.9 | 0.9 | 1.25
| Std Dev. |  | 0.010328 | 0.037815 |  | 1.2162e-16 | 1.2162e-16 | 0.05164 | 0 | 0.075277 | 0.083666 | 0.40825
| Rel.Std.Dev. |  | 1.353% | 5.289% |  | 1.737e-14% | 1.737e-14% | 6.736% | 0% | 8.522% | 9.843% | 30.62%
| PDM3 |  | -4.259% | -10.32% | 25.42% | -12.2% | -12.2% | -3.841% | 25.42% | 10.79% | 6.611% | 67.23%
| Z-Score (Absolute) |  | 0.03 | 0.52 | NA | 0.67 | 0.67 | 0 | 2.36 | 1.18 | 0.84 | 5.73
Results from laboratory 3 were removed due to their 1 ppm reading resolution.
| Analytical results for Ta in OREAS 21h (Certified Value 0.052 ppm) | [11 empty] | Certified
Ta | Round | Replicate | Lab | Lab | Lab | Lab | Lab | Lab | Lab | Lab | Lab | Lab | 1
| No | No | 01 | 02 | 03 | 04 | 05 | 06 | 07 | 08 | 09 | 10 | ppm
|  |  | 4A*MS | 4A*MS | 4A*MS | 4A*OES/MS | 4A*OES/MS | 4A*OES/MS | 4A*MS | 4A*OES/MS | 4A*MS | 4A*MS | 3
3
| 1 | 1 | 0.08 | 0.04 | < 0.1 | < 0.05 | 0.05 | 0.07 | 0.1 | < 0.05 | < 0.05 | < 0.1 | 1
| 1 | 2 | 0.08 | 0.05 | < 0.1 | < 0.05 | < 0.05 | 0.07 | 0.1 | < 0.05 | < 0.05 | < 0.1 | 20
| 1 | 3 | 0.1 | 0.07 | < 0.1 | 0.07 | 0.05 | 0.08 | 0.1 | < 0.05 | < 0.05 | < 0.1 | 16
| 1 | 4 | 0.08 | 0.04 | < 0.1 | 0.05 | < 0.05 | 0.07 | 0.1 | < 0.05 | < 0.05 | < 0.1 | 0.052222
| 1 | 5 | 0.07 | 0.06 | < 0.1 | 0.05 | 0.05 | 0.07 | 0.1 | 0.08 | < 0.05 | < 0.1 | 42
| 1 | 6 | 0.07 | 0.08 | < 0.1 | < 0.05 | < 0.05 | 0.08 | 0.1 | < 0.05 | < 0.05 | < 0.1
| Mean |  | 0.08 | 0.056667 |  | 0.056667 | 0.05 | 0.073333 | 0.1 | 0.08
| Median |  | 0.08 | 0.055 |  | 0.05 | 0.05 | 0.07 | 0.1 | 0.08
| Std Dev. |  | 0.010954 | 0.01633 |  | 0.011547 | 8.4984e-18 | 0.005164 | 1.5202e-17
| Rel.Std.Dev. |  | 13.69% | 28.82% |  | 20.38% | 1.7e-14% | 7.042% | 1.52e-14%
| PDM3 |  | 53.19% | 8.511% |  | 8.511% | -4.255% | 40.43% | 91.49% | 53.19%
| Z-Score (Absolute) |  | 1.62 | 0.36 | 0 | 0.49 | 0.67 | 1.26 | NA | 0.85 | 1.35 | 0
Results from laboratory 7 were removed due to their 0.1 ppm reading resolution.
| Analytical results for Tb in OREAS 21h (Indicative Value 0.03 ppm) | [11 empty] | Indicative
Tb | Round | Replicate | 01: Lab; 02: Lab; 03: Lab | 1
| No | No | 01: 07; 02: 09; 03: 10 | ppm
|  |  | 01: 4A*MS; 02: 4A*MS; 03: 4A*MS | 3
3
| 1 | 1 | 01: 0.04; 02: < 0.05; 03: 0.02 | 1
| 1 | 2 | 01: 0.04; 02: < 0.05; 03: 0.02 | 4
| 1 | 3 | 01: 0.04; 02: < 0.05; 03: 0.02 | 16
| 1 | 4 | 01: 0.04; 02: < 0.05; 03: 0.02 | 0.03
| 1 | 5 | 01: 0.04; 02: < 0.05; 03: 0.02 | 10
| 1 | 6 | 01: 0.04; 02: < 0.05; 03: 0.02
| Mean |  | 01: 0.04; 03: 0.02
| Median |  | 01: 0.04; 03: 0.02
| Std Dev. |  | 01: 0; 03: 0
Rel.Std.Dev. | bar: 01; 03
| PDM3 |  | 01: 33.33%; 03: -33.33%
| Z-Score (Absolute) |  | 01: 2.02; 02: 0; 03: 0.67
| Analytical results for Te in OREAS 21h (Certified Value < 0.05 ppm) | [11 empty] | Certified
Te | Round | Replicate | Lab | Lab | Lab | Lab | Lab | Lab | Lab | Lab | Lab | Lab | 1
| No | No | 01 | 02 | 03 | 04 | 05 | 06 | 07 | 08 | 09 | 10 | ppm
|  |  | 4A*MS | 4A*MS | 4A*MS | 4A*OES/MS | 4A*OES/MS | 4A*OES/MS | 4A*MS | 4A*OES/MS | 4A*MS | 4A*MS | 3
3
| 1 | 1 | < 0.2 | < 0.2 | < 0.5 | < 0.05 | < 0.05 | < 0.05 | < 0.2 | < 0.05 | < 0.05 | < 0.2 | 1
| 1 | 2 | < 0.2 | < 0.2 | < 0.5 | < 0.05 | < 0.05 | < 0.05 | < 0.2 | < 0.05 | < 0.05 | < 0.2 | 22
| 1 | 3 | < 0.2 | < 0.2 | < 0.5 | < 0.05 | < 0.05 | < 0.05 | < 0.2 | < 0.05 | < 0.05 | < 0.2 | 16
| 1 | 4 | < 0.2 | < 0.2 | < 0.5 | < 0.05 | < 0.05 | < 0.05 | < 0.2 | < 0.05 | < 0.05 | < 0.2 | < 0.05
| 1 | 5 | < 0.2 | < 0.2 | < 0.5 | < 0.05 | < 0.05 | < 0.05 | < 0.2 | < 0.05 | < 0.05 | < 0.2 | 43
| 1 | 6 | < 0.2 | < 0.2 | < 0.5 | < 0.05 | < 0.05 | < 0.05 | < 0.2 | < 0.05 | < 0.05 | < 0.2
Mean
Median
Std Dev.
Rel.Std.Dev.
PDM3
| Z-Score (Absolute) |  | 0.67 | 0.67 | 3.37 | 0.67 | 0.67 | 0.67 | 0.67 | 0.67 | 0.67 | 0.67
| Analytical results for Th in OREAS 21h (Certified Value 0.85 ppm) | [11 empty] | Certified
Th | Round | Replicate | Lab | Lab | Lab | Lab | Lab | Lab | Lab | Lab | Lab | Lab | 1
| No | No | 01 | 02 | 03 | 04 | 05 | 06 | 07 | 08 | 09 | 10 | ppm
|  |  | 4A*MS | 4A*MS | 4A*MS | 4A*OES/MS | 4A*OES/MS | 4A*OES/MS | 4A*MS | 4A*OES/MS | 4A*MS | 4A*MS | 2
3
| 1 | 1 | 0.86 | 0.87 | 0.8 | 0.8 | 0.76 | 0.88 | 0.5 | 0.84 | 0.79 | 0.9 | 1
| 1 | 2 | 0.93 | 0.81 | 0.7 | 0.88 | 0.81 | 0.84 | 0.6 | 0.85 | 0.87 | 0.9 | 23
| 1 | 3 | 0.89 | 0.86 | 0.7 | 0.85 | 0.71 | 1.02 | 0.5 | 0.88 | 1.05 | 0.9 | 16
| 1 | 4 | 0.8 | 0.83 | 0.7 | 0.8 | 0.73 | 0.86 | 0.5 | 0.8 | 0.87 | 0.9 | 0.8468
| 1 | 5 | 0.87 | 0.89 | 0.8 | 0.84 | 0.71 | 1.08 | 0.5 | 0.81 | 0.83 | 0.9 | 44
| 1 | 6 | 0.84 | 0.83 | 0.8 | 0.78 | 0.7 | 0.88 | 0.5 | 0.93 | 0.86 | 0.9
| Mean |  | 0.865 | 0.84833 | 0.75 | 0.825 | 0.73667 | 0.92667 | 0.51667 | 0.85167 | 0.87833 | 0.9
| Median |  | 0.865 | 0.845 | 0.75 | 0.82 | 0.72 | 0.88 | 0.5 | 0.845 | 0.865 | 0.9
| Std Dev. |  | 0.044159 | 0.029944 | 0.054772 | 0.037815 | 0.041793 | 0.098522 | 0.040825 | 0.047924 | 0.089536 | 0
| Rel.Std.Dev. |  | 5.105% | 3.53% | 7.303% | 4.584% | 5.673% | 10.63% | 7.902% | 5.627% | 10.19% | 0%
| PDM3 |  | 2.149% | 0.1811% | -11.43% | -2.574% | -13.01% | 9.432% | -38.99% | 0.5747% | 3.724% | 6.282%
| Z-Score (Absolute) |  | 0.34 | 0.08 | NA | 0.67 | 2.91 | 1.9 | NA | 0 | 0.67 | NA
Results from laboratories 3, 7 and 10 were removed due to their 0.1 ppm reading resolution.
| Analytical results for Ti in OREAS 21h (Certified Value 0.036 wt.%) | [11 empty] | Certified
Ti | Round | Replicate | Lab | Lab | Lab | Lab | Lab | Lab | Lab | Lab | Lab | Lab | 1
| No | No | 01 | 02 | 03 | 04 | 05 | 06 | 07 | 08 | 09 | 10 | wt.%
|  |  | 4A*OES | 4A*MS | 4A*MS | 4A*OES/MS | 4A*OES/MS | 4A*OES/MS | 4A*OES | 4A*OES/MS | 4A*OES/MS | 4A*OES | 3
3
| 1 | 1 | 0.0339 | 0.0357 | 0.031 | 0.037 | 0.035 | 0.037 | 0.035 | 0.037 | 0.036 | 0.04 | 1
| 1 | 2 | 0.0338 | 0.0358 | 0.032 | 0.038 | 0.035 | 0.037 | 0.04 | 0.037 | 0.037 | 0.04 | 24
| 1 | 3 | 0.0344 | 0.0356 | 0.033 | 0.038 | 0.035 | 0.037 | 0.04 | 0.038 | 0.038 | 0.04 | 16
| 1 | 4 | 0.0341 | 0.0351 | 0.034 | 0.038 | 0.035 | 0.036 | 0.035 | 0.037 | 0.038 | 0.04 | 0.036297
| 1 | 5 | 0.0346 | 0.0352 | 0.031 | 0.038 | 0.035 | 0.036 | 0.04 | 0.036 | 0.036 | 0.04 | 45
| 1 | 6 | 0.0338 | 0.0348 | 0.032 | 0.037 | 0.033 | 0.038 | 0.04 | 0.037 | 0.036 | 0.04
| Mean |  | 0.0341 | 0.035367 | 0.032167 | 0.037667 | 0.034667 | 0.036833 | 0.038333 | 0.037 | 0.036833 | 0.04
| Median |  | 0.034 | 0.0354 | 0.032 | 0.038 | 0.035 | 0.037 | 0.04 | 0.037 | 0.0365 | 0.04
| Std Dev. |  | 0.00033466 | 0.00039328 | 0.001169 | 0.0005164 | 0.0008165 | 0.00075277 | 0.002582 | 0.00063246 | 0.00098319 | 0
| Rel.Std.Dev. |  | 0.9814% | 1.112% | 3.634% | 1.371% | 2.355% | 2.044% | 6.736% | 1.709% | 2.669% | 0%
| PDM3 |  | -6.052% | -2.562% | -11.38% | 3.774% | -4.491% | 1.479% | 5.611% | 1.938% | 1.479% | 10.2%
| Z-Score (Absolute) |  | 1.24 | 0.67 | 2.12 | 0.38 | 0.98 | 0 | 0.68 | 0.08 | 0 | 1.44
| Analytical results for Tl in OREAS 21h (Certified Value < 0.02 ppm) | [11 empty] | Certified
Tl | Round | Replicate | Lab | Lab | Lab | Lab | Lab | Lab | Lab | Lab | Lab | Lab | 1
| No | No | 01 | 02 | 03 | 04 | 05 | 06 | 07 | 08 | 09 | 10 | ppm
|  |  | 4A*MS | 4A*MS | 4A*MS | 4A*OES/MS | 4A*OES/MS | 4A*OES/MS | 4A*MS | 4A*OES/MS | 4A*MS | 4A*MS | 3
3
| 1 | 1 | < 0.02 | < 0.02 | < 0.5 | < 0.02 | < 0.02 | 0.03 | < 0.1 | < 0.02 | < 0.02 | < 0.1 | 1
| 1 | 2 | < 0.02 | < 0.02 | < 0.5 | 0.02 | < 0.02 | 0.04 | < 0.1 | < 0.02 | < 0.02 | < 0.1 | 25
| 1 | 3 | < 0.02 | < 0.02 | < 0.5 | 0.02 | < 0.02 | 0.05 | < 0.1 | < 0.02 | < 0.02 | < 0.1 | 16
| 1 | 4 | < 0.02 | < 0.02 | < 0.5 | 0.02 | < 0.02 | 0.04 | < 0.1 | < 0.02 | < 0.02 | < 0.1 | < 0.02
| 1 | 5 | < 0.02 | < 0.02 | < 0.5 | 0.02 | < 0.02 | 0.04 | < 0.1 | < 0.02 | < 0.02 | < 0.1 | 46
| 1 | 6 | < 0.02 | < 0.02 | < 0.5 | 0.02 | < 0.02 | 0.03 | < 0.1 | < 0.02 | < 0.02 | < 0.1
| Mean |  | 04: 0.02; 06: 0.038333
| Median |  | 04: 0.02; 06: 0.04
| Std Dev. |  | 04: 0; 06: 0.0075277
| Rel.Std.Dev. |  | 04: 0%; 06: 19.64%
PDM3
| Z-Score (Absolute) |  | 0.67 | 0.67 | 38.17 | 0.67 | 0.67 | 3.91 | 5.8 | 0.67 | 0.67 | 5.8
| Analytical results for Tm in OREAS 21h (Indicative Value < 0.02 ppm) | [11 empty] | Indicative
Tm | Round | Replicate | 01: Lab; 02: Lab | 1
| No | No | 01: 07; 02: 10 | ppm
|  |  | 01: 4A*MS; 02: 4A*MS | 3
3
| 1 | 1 | 01: < 0.05; 02: < 0.02 | 1
| 1 | 2 | 01: < 0.05; 02: < 0.02 | 5
| 1 | 3 | 01: < 0.05; 02: < 0.02 | 16
| 1 | 4 | 01: < 0.05; 02: < 0.02 | < 0.02
| 1 | 5 | 01: < 0.05; 02: < 0.02 | 11
| 1 | 6 | 01: < 0.05; 02: < 0.02
Mean
Median
Std Dev.
Rel.Std.Dev.
PDM3
Z-Score (Absolute) | bar: 01 to 02
| Analytical results for U in OREAS 21h (Certified Value 0.16 ppm) | [11 empty] | Certified
U | Round | Replicate | Lab | Lab | Lab | Lab | Lab | Lab | Lab | Lab | Lab | Lab | 1
| No | No | 01 | 02 | 03 | 04 | 05 | 06 | 07 | 08 | 09 | 10 | ppm
|  |  | 4A*MS | 4A*MS | 4A*MS | 4A*OES/MS | 4A*OES/MS | 4A*OES/MS | 4A*MS | 4A*OES/MS | 4A*MS | 4A*MS | 2
2
| 1 | 1 | 0.15 | 0.14 | < 0.1 | 0.1 | 0.1 | 0.2 | 0.2 | 0.2 | 0.14 | 0.2 | 1
| 1 | 2 | 0.18 | 0.14 | < 0.1 | 0.2 | 0.2 | 0.2 | 0.2 | 0.1 | 0.16 | 0.2 | 27
| 1 | 3 | 0.15 | 0.14 | < 0.1 | 0.1 | 0.1 | 0.2 | 0.2 | 0.2 | 0.16 | 0.2 | 16
| 1 | 4 | 0.16 | 0.14 | < 0.1 | 0.1 | 0.1 | 0.2 | 0.2 | 0.1 | 0.18 | 0.2 | 0.16011
| 1 | 5 | 0.16 | 0.17 | < 0.1 | 0.1 | 0.1 | 0.2 | 0.2 | 0.1 | 0.16 | 0.2 | 47
| 1 | 6 | 0.17 | 0.12 | < 0.1 | 0.1 | 0.1 | 0.2 | 0.2 | 0.2 | 0.16 | 0.2
| Mean |  | 0.16167 | 0.14167 |  | 0.11667 | 0.11667 | 0.2 | 0.2 | 0.15 | 0.16 | 0.2
| Median |  | 0.16 | 0.14 |  | 0.1 | 0.1 | 0.2 | 0.2 | 0.15 | 0.16 | 0.2
| Std Dev. |  | 0.01169 | 0.016021 |  | 0.040825 | 0.040825 | 3.0405e-17 | 3.0405e-17 | 0.054772 | 0.012649 | 3.0405e-17
| Rel.Std.Dev. |  | 7.231% | 11.31% |  | 34.99% | 34.99% | 1.52e-14% | 1.52e-14% | 36.51% | 7.906% | 1.52e-14%
| PDM3 |  | 0.9715% | -11.52% |  | -27.13% | -27.13% | 24.91% | 24.91% | -6.315% | -0.0694% | 24.91%
| Z-Score (Absolute) |  | 0.12 | 0.23 | 1.85 | 0.67 | 0.67 | 0.79 | 0.79 | 0.09 | 0.09 | 0.79
| Analytical results for V in OREAS 21h (Certified Value 2.67 ppm) | [11 empty] | Certified
V | Round | Replicate | Lab | Lab | Lab | Lab | Lab | Lab | Lab | Lab | Lab | Lab | 1
| No | No | 01 | 02 | 03 | 04 | 05 | 06 | 07 | 08 | 09 | 10 | ppm
|  |  | 4A*OES | 4A*MS | 4A*MS | 4A*OES/MS | 4A*OES/MS | 4A*OES/MS | 4A*OES | 4A*OES/MS | 4A*OES/MS | 4A*OES | 2
2
| 1 | 1 | 3 | 3 | 2 | 3 | 2 | 3 | < 5 | 2 | 3 | < 5 | 1
| 1 | 2 | 3 | 3 | 2 | 2 | 3 | 3 | < 5 | 2 | 3 | < 5 | 28
| 1 | 3 | 3 | 3 | 2 | 2 | 3 | 3 | < 5 | 3 | 3 | < 5 | 16
| 1 | 4 | 3 | 3 | 2 | 3 | 3 | 2 | < 5 | 2 | 3 | < 5 | 2.6667
| 1 | 5 | 3 | 3 | 2 | 3 | 3 | 3 | < 5 | 2 | 3 | < 5 | 48
| 1 | 6 | 3 | 3 | 2 | 2 | 2 | 3 | < 5 | 3 | 3 | < 5
| Mean |  | 3 | 3 | 2 | 2.5 | 2.6667 | 2.8333 |  | 2.3333 | 3
| Median |  | 3 | 3 | 2 | 2.5 | 3 | 3 |  | 2 | 3
| Std Dev. |  | 0 | 0 | 0 | 0.54772 | 0.5164 | 0.40825 |  | 0.5164 | 0
| Rel.Std.Dev. |  | 0% | 0% | 0% | 21.91% | 19.36% | 14.41% |  | 22.13% | 0%
| PDM3 |  | 12.5% | 12.5% | -25% | -6.25% | 0% | 6.25% |  | -12.5% | 12.5%
| Z-Score (Absolute) |  | 1.12 | 1.12 | 1.57 | 0.22 | 0.22 | 0.67 | 0.22 | 0.67 | 1.12 | 0.22
| Analytical results for W in OREAS 21h (Certified Value 0.19 ppm) | [11 empty] | Certified
W | Round | Replicate | Lab | Lab | Lab | Lab | Lab | Lab | Lab | Lab | Lab | Lab | 1
| No | No | 01 | 02 | 03 | 04 | 05 | 06 | 07 | 08 | 09 | 10 | ppm
|  |  | 4A*MS | 4A*MS | 4A*MS | 4A*OES/MS | 4A*OES/MS | 4A*OES/MS | 4A*MS | 4A*OES/MS | 4A*MS | 4A*MS | 2
2
| 1 | 1 | 0.2 | 0.2 | 0.1 | 0.2 | 0.2 | 0.2 | < 0.5 | 0.2 | 0.1 | < 0.5 | 1
| 1 | 2 | 0.2 | 0.2 | 0.2 | 0.2 | 0.2 | 0.2 | < 0.5 | 0.2 | 0.1 | < 0.5 | 29
| 1 | 3 | 0.2 | 0.2 | 0.2 | 0.2 | 0.2 | 0.2 | < 0.5 | 0.2 | 0.1 | < 0.5 | 16
| 1 | 4 | 0.2 | 0.2 | 0.2 | 0.2 | 0.2 | 0.2 | < 0.5 | 0.2 | 0.1 | < 0.5 | 0.18542
| 1 | 5 | 0.2 | 0.2 | 0.2 | 0.2 | 0.2 | 0.2 | < 0.5 | 0.2 | 0.1 | < 0.5 | 49
| 1 | 6 | 0.2 | 0.2 | 0.2 | 0.2 | 0.2 | 0.2 | < 0.5 | 0.2 | 0.1 | < 0.5
| Mean |  | 0.2 | 0.2 | 0.18333 | 0.2 | 0.2 | 0.2 |  | 0.2 | 0.1
| Median |  | 0.2 | 0.2 | 0.2 | 0.2 | 0.2 | 0.2 |  | 0.2 | 0.1
| Std Dev. |  | 3.0405e-17 | 3.0405e-17 | 0.040825 | 3.0405e-17 | 3.0405e-17 | 3.0405e-17 |  | 3.0405e-17 | 1.5202e-17
| Rel.Std.Dev. |  | 1.52e-14% | 1.52e-14% | 22.27% | 1.52e-14% | 1.52e-14% | 1.52e-14% |  | 1.52e-14% | 1.52e-14%
| PDM3 |  | 7.865% | 7.865% | -1.124% | 7.865% | 7.865% | 7.865% |  | 7.865% | -46.07%
Z-Score (Absolute) | bar: 01 to 10
| Analytical results for Y in OREAS 21h (Certified Value 0.69 ppm) | [11 empty] | Certified
Y | Round | Replicate | Lab | Lab | Lab | Lab | Lab | Lab | Lab | Lab | Lab | Lab | 1
| No | No | 01 | 02 | 03 | 04 | 05 | 06 | 07 | 08 | 09 | 10 | ppm
|  |  | 4A*MS | 4A*MS | 4A*MS | 4A*OES/MS | 4A*OES/MS | 4A*OES/MS | 4A*MS | 4A*OES/MS | 4A*MS | 4A*MS | 2
2
| 1 | 1 | 0.67 | 0.74 | 0.5 | 0.7 | 0.7 | 0.8 | 0.9 | 0.7 | 0.5 | 0.9 | 1
| 1 | 2 | 0.69 | 0.7 | 0.5 | 0.7 | 0.6 | 0.7 | 0.9 | 0.6 | 0.6 | 0.7 | 30
| 1 | 3 | 0.64 | 0.67 | 0.5 | 0.7 | 0.7 | 0.7 | 1 | 0.7 | 0.7 | 0.8 | 16
| 1 | 4 | 0.65 | 0.73 | 0.5 | 0.6 | 0.7 | 0.7 | 1 | 0.7 | 0.6 | 0.8 | 0.69308
| 1 | 5 | 0.69 | 0.74 | 0.5 | 0.7 | 0.6 | 0.7 | 1 | 0.7 | 0.6 | 0.9 | 50
| 1 | 6 | 0.66 | 0.73 | 0.5 | 0.7 | 0.6 | 0.7 | 1 | 0.7 | 0.6 | 0.8
| Mean |  | 0.66667 | 0.71833 | 0.5 | 0.68333 | 0.65 | 0.71667 | 0.96667 | 0.68333 | 0.6 | 0.81667
| Median |  | 0.665 | 0.73 | 0.5 | 0.7 | 0.65 | 0.7 | 1 | 0.7 | 0.6 | 0.8
| Std Dev. |  | 0.020656 | 0.027869 | 0 | 0.040825 | 0.054772 | 0.040825 | 0.05164 | 0.040825 | 0.063246 | 0.075277
| Rel.Std.Dev. |  | 3.098% | 3.88% | 0% | 5.974% | 8.427% | 5.696% | 5.342% | 5.974% | 10.54% | 9.218%
| PDM3 |  | -3.811% | 3.643% | -27.86% | -1.407% | -6.216% | 3.403% | 39.47% | -1.407% | -13.43% | 17.83%
| Z-Score (Absolute) |  | 0.33 | 0.69 | 3.62 | 0 | 0.66 | 0.66 | 5.59 | 0 | 1.64 | 2.63
| Analytical results for Yb in OREAS 21h (Indicative Value 0.12 ppm) | [11 empty] | Indicative
Yb | Round | Replicate | 01: Lab; 02: Lab; 03: Lab | 1
| No | No | 01: 07; 02: 09; 03: 10 | ppm
|  |  | 01: 4A*MS; 02: 4A*MS; 03: 4A*MS | 2
2
| 1 | 1 | 01: 0.15; 02: < 0.1; 03: 0.1 | 1
| 1 | 2 | 01: 0.15; 02: < 0.1; 03: 0.15 | 6
| 1 | 3 | 01: 0.1; 02: < 0.1; 03: 0.1 | 16
| 1 | 4 | 01: 0.15; 02: < 0.1; 03: 0.05 | 0.12083
| 1 | 5 | 01: 0.1; 02: < 0.1; 03: 0.1 | 12
| 1 | 6 | 01: 0.15; 02: < 0.1; 03: 0.15
| Mean |  | 01: 0.13333; 03: 0.10833
| Median |  | 01: 0.15; 03: 0.1
| Std Dev. |  | 01: 0.02582; 03: 0.037639
| Rel.Std.Dev. |  | 01: 19.36%; 03: 34.74%
| PDM3 |  | 01: 10.34%; 03: -10.34%
| Z-Score (Absolute) |  | 01: 0.67; 02: 1.57; 03: 0
| Analytical results for Zn in OREAS 21h (Certified Value 2.85 ppm) | [11 empty] | Certified
Zn | Round | Replicate | Lab | Lab | Lab | Lab | Lab | Lab | Lab | Lab | Lab | Lab | 1
| No | No | 01 | 02 | 03 | 04 | 05 | 06 | 07 | 08 | 09 | 10 | ppm
|  |  | 4A*MS | 4A*MS | 4A*MS | 4A*OES/MS | 4A*OES/MS | 4A*OES/MS | 4A*MS | 4A*OES/MS | 4A*OES/MS | 4A*OES | 2
2
| 1 | 1 | 3 | 3 | 2 | 3 | 2 | 3 | 4 | 2 | 3 | < 2 | 1
| 1 | 2 | 4 | 3 | 2 | 3 | 2 | 3 | 6 | 2 | 3 | 4 | 32
| 1 | 3 | 3 | 3 | 2 | 3 | 2 | 3 | 6 | 2 | 3 | 2 | 16
| 1 | 4 | 4 | 3 | 2 | 3 | 2 | 3 | 4 | 3 | 3 | 4 | 2.8519
| 1 | 5 | 5 | 3 | 2 | 3 | 2 | 3 | 6 | 2 | 3 | < 2 | 51
| 1 | 6 | 4 | 3 | 2 | 3 | 2 | 3 | 6 | 2 | 4 | 4
| Mean |  | 3.8333 | 3 | 2 | 3 | 2 | 3 | 5.3333 | 2.1667 | 3.1667 | 3.5
| Median |  | 4 | 3 | 2 | 3 | 2 | 3 | 6 | 2 | 3 | 4
| Std Dev. |  | 0.75277 | 0 | 0 | 0 | 0 | 0 | 1.0328 | 0.40825 | 0.40825 | 1
| Rel.Std.Dev. |  | 19.64% | 0% | 0% | 0% | 0% | 0% | 19.36% | 18.84% | 12.89% | 28.57%
| PDM3 |  | 34.42% | 5.195% | -29.87% | 5.195% | -29.87% | 5.195% | 87.01% | -24.03% | 11.04% | 22.73%
| Z-Score (Absolute) |  | 0.96 | 0 | 1.16 | 0 | 1.16 | 0 | 2.7 | 0.96 | 0.19 | 0.39
| Analytical results for Zr in OREAS 21h (Certified Value 10.9 ppm) | [11 empty] | Certified
Zr | Round | Replicate | Lab | Lab | Lab | Lab | Lab | Lab | Lab | Lab | Lab | Lab | 1
| No | No | 01 | 02 | 03 | 04 | 05 | 06 | 07 | 08 | 09 | 10 | ppm
|  |  | 4A*MS | 4A*MS | 4A*MS | 4A*OES/MS | 4A*OES/MS | 4A*OES/MS | 4A*MS | 4A*OES/MS | 4A*OES/MS | 4A*MS | 1
2
| 1 | 1 | 10.9 | 10.2 | 8.3 | 10.2 | 10.1 | 12.2 | 8 | 11.7 | 10.8 | 9 | 1
| 1 | 2 | 11.6 | 10.5 | 8.6 | 10.9 | 9.6 | 11 | 8 | 10.9 | 11.1 | 9 | 33
| 1 | 3 | 11.6 | 10.9 | 8 | 11 | 10.3 | 11.6 | 8 | 12.4 | 11.3 | 9 | 16
| 1 | 4 | 10.5 | 9.8 | 8.3 | 10.3 | 10.1 | 11.4 | 8 | 11.4 | 11.6 | 9 | 10.9119
| 1 | 5 | 11.1 | 11.7 | 7.8 | 10.8 | 10.5 | 11.3 | 8 | 10.6 | 11.4 | 9 | 52
| 1 | 6 | 10.3 | 10.2 | 8.8 | 10.2 | 9.3 | 12 | 9 | 11.9 | 11.1 | 9
| Mean |  | 11 | 10.55 | 8.3 | 10.5667 | 9.9833 | 11.5833 | 8.1667 | 11.4833 | 11.2167 | 9
| Median |  | 11 | 10.35 | 8.3 | 10.55 | 10.1 | 11.5 | 8 | 11.55 | 11.2 | 9
| Std Dev. |  | 0.54406 | 0.67157 | 0.36878 | 0.37238 | 0.44907 | 0.44907 | 0.40825 | 0.66156 | 0.27869 | 0
| Rel.Std.Dev. |  | 4.946% | 6.366% | 4.443% | 3.524% | 4.498% | 3.877% | 4.999% | 5.761% | 2.485% | 0%
| PDM3 |  | 0.8073% | -3.317% | -23.94% | -3.164% | -8.51% | 6.153% | -25.16% | 5.237% | 2.793% | -17.52%
| Z-Score (Absolute) |  | 0.26 | 0.28 | 2.96 | 0.26 | 0.95 | 0.95 | NA | 0.83 | 0.52 | NA
Results from laboratories 7 and 10 were removed due to their 1 ppm reading resolution.
Note on C17: Z-Scores have been calculated inclusive of individual outliers. In general, laboratory batches are rejected if Z-Score > 2.5.
Note on C35: Z-Scores have been calculated inclusive of individual outliers. In general, laboratory batches are rejected if Z-Score > 2.5.
Note on C53: Z-Scores have been calculated inclusive of individual outliers. In general, laboratory batches are rejected if Z-Score > 2.5.
Note on C72: Z-Scores have been calculated inclusive of individual outliers. In general, laboratory batches are rejected if Z-Score > 2.5.
Note on C90: Z-Scores have been calculated inclusive of individual outliers. In general, laboratory batches are rejected if Z-Score > 2.5.
Note on C108: Z-Scores have been calculated inclusive of individual outliers. In general, laboratory batches are rejected if Z-Score > 2.5.
Note on C126: Z-Scores have been calculated inclusive of individual outliers. In general, laboratory batches are rejected if Z-Score > 2.5.
Note on C144: Z-Scores have been calculated inclusive of individual outliers. In general, laboratory batches are rejected if Z-Score > 2.5.
Note on C162: Z-Scores have been calculated inclusive of individual outliers. In general, laboratory batches are rejected if Z-Score > 2.5.
Note on C181: Z-Scores have been calculated inclusive of individual outliers. In general, laboratory batches are rejected if Z-Score > 2.5.
Note on C199: Z-Scores have been calculated inclusive of individual outliers. In general, laboratory batches are rejected if Z-Score > 2.5.
Note on C217: Z-Scores have been calculated inclusive of individual outliers. In general, laboratory batches are rejected if Z-Score > 2.5.
Note on C235: Z-Scores have been calculated inclusive of individual outliers. In general, laboratory batches are rejected if Z-Score > 2.5.
Note on C254: Z-Scores have been calculated inclusive of individual outliers. In general, laboratory batches are rejected if Z-Score > 2.5.
Note on C272: Z-Scores have been calculated inclusive of individual outliers. In general, laboratory batches are rejected if Z-Score > 2.5.
Note on C290: Z-Scores have been calculated inclusive of individual outliers. In general, laboratory batches are rejected if Z-Score > 2.5.
Note on C308: Z-Scores have been calculated inclusive of individual outliers. In general, laboratory batches are rejected if Z-Score > 2.5.
Note on C326: Z-Scores have been calculated inclusive of individual outliers. In general, laboratory batches are rejected if Z-Score > 2.5.
Note on C345: Z-Scores have been calculated inclusive of individual outliers. In general, laboratory batches are rejected if Z-Score > 2.5.
Note on C363: Z-Scores have been calculated inclusive of individual outliers. In general, laboratory batches are rejected if Z-Score > 2.5.
Note on C381: Z-Scores have been calculated inclusive of individual outliers. In general, laboratory batches are rejected if Z-Score > 2.5.
Note on C399: Z-Scores have been calculated inclusive of individual outliers. In general, laboratory batches are rejected if Z-Score > 2.5.
Note on C417: Z-Scores have been calculated inclusive of individual outliers. In general, laboratory batches are rejected if Z-Score > 2.5.
Note on C435: Z-Scores have been calculated inclusive of individual outliers. In general, laboratory batches are rejected if Z-Score > 2.5.
Note on C453: Z-Scores have been calculated inclusive of individual outliers. In general, laboratory batches are rejected if Z-Score > 2.5.
Note on C471: Z-Scores have been calculated inclusive of individual outliers. In general, laboratory batches are rejected if Z-Score > 2.5.
Note on C490: Z-Scores have been calculated inclusive of individual outliers. In general, laboratory batches are rejected if Z-Score > 2.5.
Note on C508: Z-Scores have been calculated inclusive of individual outliers. In general, laboratory batches are rejected if Z-Score > 2.5.
Note on C526: Z-Scores have been calculated inclusive of individual outliers. In general, laboratory batches are rejected if Z-Score > 2.5.
Note on C544: Z-Scores have been calculated inclusive of individual outliers. In general, laboratory batches are rejected if Z-Score > 2.5.
Note on C563: Z-Scores have been calculated inclusive of individual outliers. In general, laboratory batches are rejected if Z-Score > 2.5.
Note on C581: Z-Scores have been calculated inclusive of individual outliers. In general, laboratory batches are rejected if Z-Score > 2.5.
Note on C600: Z-Scores have been calculated inclusive of individual outliers. In general, laboratory batches are rejected if Z-Score > 2.5.
Note on C618: Z-Scores have been calculated inclusive of individual outliers. In general, laboratory batches are rejected if Z-Score > 2.5.
Note on C637: Z-Scores have been calculated inclusive of individual outliers. In general, laboratory batches are rejected if Z-Score > 2.5.
Note on C655: Z-Scores have been calculated inclusive of individual outliers. In general, laboratory batches are rejected if Z-Score > 2.5.
Note on C673: Z-Scores have been calculated inclusive of individual outliers. In general, laboratory batches are rejected if Z-Score > 2.5.
Note on C691: Z-Scores have been calculated inclusive of individual outliers. In general, laboratory batches are rejected if Z-Score > 2.5.
Note on C709: Z-Scores have been calculated inclusive of individual outliers. In general, laboratory batches are rejected if Z-Score > 2.5.
Note on C727: Z-Scores have been calculated inclusive of individual outliers. In general, laboratory batches are rejected if Z-Score > 2.5.
Note on C745: Z-Scores have been calculated inclusive of individual outliers. In general, laboratory batches are rejected if Z-Score > 2.5.
Note on C764: Z-Scores have been calculated inclusive of individual outliers. In general, laboratory batches are rejected if Z-Score > 2.5.
Note on C782: Z-Scores have been calculated inclusive of individual outliers. In general, laboratory batches are rejected if Z-Score > 2.5.
Note on C800: Z-Scores have been calculated inclusive of individual outliers. In general, laboratory batches are rejected if Z-Score > 2.5.
Note on C818: Z-Scores have been calculated inclusive of individual outliers. In general, laboratory batches are rejected if Z-Score > 2.5.
Note on C836: Z-Scores have been calculated inclusive of individual outliers. In general, laboratory batches are rejected if Z-Score > 2.5.
Note on C855: Z-Scores have been calculated inclusive of individual outliers. In general, laboratory batches are rejected if Z-Score > 2.5.
Note on C874: Z-Scores have been calculated inclusive of individual outliers. In general, laboratory batches are rejected if Z-Score > 2.5.
Note on C892: Z-Scores have been calculated inclusive of individual outliers. In general, laboratory batches are rejected if Z-Score > 2.5.
Note on C910: Z-Scores have been calculated inclusive of individual outliers. In general, laboratory batches are rejected if Z-Score > 2.5.
Note on C929: Z-Scores have been calculated inclusive of individual outliers. In general, laboratory batches are rejected if Z-Score > 2.5.
Note on C947: Z-Scores have been calculated inclusive of individual outliers. In general, laboratory batches are rejected if Z-Score > 2.5.
Note on C965: Z-Scores have been calculated inclusive of individual outliers. In general, laboratory batches are rejected if Z-Score > 2.5.
Note on C983: Z-Scores have been calculated inclusive of individual outliers. In general, laboratory batches are rejected if Z-Score > 2.5.
Note on C1001: Z-Scores have been calculated inclusive of individual outliers. In general, laboratory batches are rejected if Z-Score > 2.5.
Note on C1019: Z-Scores have been calculated inclusive of individual outliers. In general, laboratory batches are rejected if Z-Score > 2.5.
Note on C1037: Z-Scores have been calculated inclusive of individual outliers. In general, laboratory batches are rejected if Z-Score > 2.5.
Note on C1055: Z-Scores have been calculated inclusive of individual outliers. In general, laboratory batches are rejected if Z-Score > 2.5.
Note on C1073: Z-Scores have been calculated inclusive of individual outliers. In general, laboratory batches are rejected if Z-Score > 2.5.
Note on C1091: Z-Scores have been calculated inclusive of individual outliers. In general, laboratory batches are rejected if Z-Score > 2.5.

## Fusion XRF
| Analytical results for Al2O3 in OREAS 21h (Indicative Value 0.23 wt.%) |  |  | Indicative
Al2O3 | Round | Replicate | BV Geo | 1
| No | No | Perth | wt.%
|  |  | BF*XRF | 3
3
| 1 | 1 | 0.23 | 1
| 1 | 2 | 0.23 | 10
| Mean |  | 0.23 | 16
| Median |  | 0.23 | 0.23
| Std Dev. |  | 0 | 16
| Rel.Std.Dev. |  | 0%
| PDM3 |  | -1.11e-14%
| Z-Score (Absolute) |  | NA
| Analytical results for CaO in OREAS 21h (Indicative Value < 0.01 wt.%) |  |  | Indicative
CaO | Round | Replicate | BV Geo | 1
| No | No | Perth | wt.%
|  |  | BF*XRF | 3
3
| 1 | 1 | < 0.01 | 1
| 1 | 2 | < 0.01 | 11
| Mean |  |  | 16
| Median |  |  | < 0.01
| Std Dev. |  |  | 17
Rel.Std.Dev.
PDM3
| Z-Score (Absolute) |  | NA
| Analytical results for Fe2O3 in OREAS 21h (Indicative Value 0.52 wt.%) |  |  | Indicative
Fe2O3 | Round | Replicate | BV Geo | 1
| No | No | Perth | wt.%
|  |  | BF*XRF | 3
3
| 1 | 1 | 0.54 | 1
| 1 | 2 | 0.5 | 12
| Mean |  | 0.52 | 16
| Median |  | 0.52 | 0.52
| Std Dev. |  | 0.028284 | 18
| Rel.Std.Dev. |  | 5.439%
| PDM3 |  | 0%
| Z-Score (Absolute) |  | NA
| Analytical results for K2O in OREAS 21h (Indicative Value 0.002 wt.%) |  |  | Indicative
K2O | Round | Replicate | BV Geo | 1
| No | No | Perth | wt.%
|  |  | BF*XRF | 3
3
| 1 | 1 | 0.002 | 1
| 1 | 2 | 0.002 | 13
| Mean |  | 0.002 | 16
| Median |  | 0.002 | 0.002
| Std Dev. |  | 0 | 19
| Rel.Std.Dev. |  | 0%
| PDM3 |  | 0%
| Z-Score (Absolute) |  | NA
| Analytical results for MgO in OREAS 21h (Indicative Value 0.025 wt.%) |  |  | Indicative
MgO | Round | Replicate | BV Geo | 1
| No | No | Perth | wt.%
|  |  | BF*XRF | 3
3
| 1 | 1 | 0.03 | 1
| 1 | 2 | 0.02 | 10
| Mean |  | 0.025 | 16
| Median |  | 0.025 | 0.025
| Std Dev. |  | 0.0070711 | 16
| Rel.Std.Dev. |  | 28.28%
| PDM3 |  | 0%
| Z-Score (Absolute) |  | NA
| Analytical results for MnO in OREAS 21h (Indicative Value 0.01 wt.%) |  |  | Indicative
MnO | Round | Replicate | BV Geo | 1
| No | No | Perth | wt.%
|  |  | BF*XRF | 3
3
| 1 | 1 | 0.01 | 1
| 1 | 2 | 0.01 | 11
| Mean |  | 0.01 | 16
| Median |  | 0.01 | 0.01
| Std Dev. |  | 0 | 17
| Rel.Std.Dev. |  | 0%
| PDM3 |  | 0%
| Z-Score (Absolute) |  | NA
| Analytical results for Na2O in OREAS 21h (Indicative Value 0.025 wt.%) |  |  | Indicative
Na2O | Round | Replicate | BV Geo | 1
| No | No | Perth | wt.%
|  |  | BF*XRF | 3
3
| 1 | 1 | 0.03 | 1
| 1 | 2 | 0.02 | 12
| Mean |  | 0.025 | 16
| Median |  | 0.025 | 0.025
| Std Dev. |  | 0.0070711 | 18
| Rel.Std.Dev. |  | 28.28%
| PDM3 |  | 0%
| Z-Score (Absolute) |  | NA
| Analytical results for P2O5 in OREAS 21h (Indicative Value 0.003 wt.%) |  |  | Indicative
P2O5 | Round | Replicate | BV Geo | 1
| No | No | Perth | wt.%
|  |  | BF*XRF | 3
3
| 1 | 1 | 0.003 | 1
| 1 | 2 | 0.003 | 13
| Mean |  | 0.003 | 16
| Median |  | 0.003 | 0.003
| Std Dev. |  | 0 | 19
| Rel.Std.Dev. |  | 0%
| PDM3 |  | 0%
| Z-Score (Absolute) |  | NA
| Analytical results for SiO2 in OREAS 21h (Indicative Value 98.95 wt.%) |  |  | Indicative
SiO2 | Round | Replicate | BV Geo | 1
| No | No | Perth | wt.%
|  |  | BF*XRF | 2
2
| 1 | 1 | 99 | 1
| 1 | 2 | 98.9 | 10
| Mean |  | 98.95 | 16
| Median |  | 98.95 | 98.95
| Std Dev. |  | 0.070711 | 16
| Rel.Std.Dev. |  | 0.07146%
| PDM3 |  | 0%
| Z-Score (Absolute) |  | NA
| Analytical results for SO3 in OREAS 21h (Indicative Value 0.004 wt.%) |  |  | Indicative
SO3 | Round | Replicate | BV Geo | 1
| No | No | Perth | wt.%
|  |  | BF*XRF | 3
3
| 1 | 1 | 0.004 | 1
| 1 | 2 | 0.003 | 11
| Mean |  | 0.0035 | 16
| Median |  | 0.0035 | 0.0035
| Std Dev. |  | 0.00070711 | 17
| Rel.Std.Dev. |  | 20.2%
| PDM3 |  | 0%
| Z-Score (Absolute) |  | NA
| Analytical results for TiO2 in OREAS 21h (Indicative Value 0.06 wt.%) |  |  | Indicative
TiO2 | Round | Replicate | BV Geo | 1
| No | No | Perth | wt.%
|  |  | BF*XRF | 3
3
| 1 | 1 | 0.06 | 1
| 1 | 2 | 0.06 | 12
| Mean |  | 0.06 | 16
| Median |  | 0.06 | 0.06
| Std Dev. |  | 0 | 18
| Rel.Std.Dev. |  | 0%
| PDM3 |  | 0%
| Z-Score (Absolute) |  | NA
Note on C13: Z-Scores have been calculated inclusive of individual outliers. In general, laboratory batches are rejected if Z-Score > 2.5.
Note on C27: Z-Scores have been calculated inclusive of individual outliers. In general, laboratory batches are rejected if Z-Score > 2.5.
Note on C41: Z-Scores have been calculated inclusive of individual outliers. In general, laboratory batches are rejected if Z-Score > 2.5.
Note on C55: Z-Scores have been calculated inclusive of individual outliers. In general, laboratory batches are rejected if Z-Score > 2.5.
Note on C69: Z-Scores have been calculated inclusive of individual outliers. In general, laboratory batches are rejected if Z-Score > 2.5.
Note on C83: Z-Scores have been calculated inclusive of individual outliers. In general, laboratory batches are rejected if Z-Score > 2.5.
Note on C97: Z-Scores have been calculated inclusive of individual outliers. In general, laboratory batches are rejected if Z-Score > 2.5.
Note on C111: Z-Scores have been calculated inclusive of individual outliers. In general, laboratory batches are rejected if Z-Score > 2.5.
Note on C125: Z-Scores have been calculated inclusive of individual outliers. In general, laboratory batches are rejected if Z-Score > 2.5.
Note on C139: Z-Scores have been calculated inclusive of individual outliers. In general, laboratory batches are rejected if Z-Score > 2.5.
Note on C153: Z-Scores have been calculated inclusive of individual outliers. In general, laboratory batches are rejected if Z-Score > 2.5.

## Thermograv
| Analytical results for LOI1000 in OREAS 21h (Indicative Value 0.085 wt.%) |  |  | Indicative
LOI1000 | Round | Replicate | BV Geo | 1
| No | No | Perth | wt.%
|  |  | LOI*TGA | 3
3
| 1 | 1 | 0.09 | 1
| 1 | 2 | 0.08 | 15
| Mean |  | 0.085 | 16
| Median |  | 0.085 | 0.085
| Std Dev. |  | 0.0070711 | 21
| Rel.Std.Dev. |  | 8.319%
| PDM3 |  | -1.11e-14%
| Z-Score (Absolute) |  | NA
Note on C13: Z-Scores have been calculated inclusive of individual outliers. In general, laboratory batches are rejected if Z-Score > 2.5.

## Laser Ablation
| Analytical results for Ag in OREAS 21h (Indicative Value < 0.1 ppm) |  |  | Indicative
Ag | Round | Replicate | BV Geo | 1
| No | No | Perth | ppm
|  |  | ABL*MS | 3
3
| 1 | 1 | < 0.1 | 1
| 1 | 2 | < 0.1 | 17
| Mean |  |  | 16
| Median |  |  | < 0.1
| Std Dev. |  |  | 23
Rel.Std.Dev.
PDM3
| Z-Score (Absolute) |  | NA
| Analytical results for As in OREAS 21h (Indicative Value 0.8 ppm) |  |  | Indicative
As | Round | Replicate | BV Geo | 1
| No | No | Perth | ppm
|  |  | ABL*MS | 2
2
| 1 | 1 | 0.8 | 1
| 1 | 2 | 0.8 | 3
| Mean |  | 0.8 | 16
| Median |  | 0.8 | 0.8
| Std Dev. |  | 0 | 24
| Rel.Std.Dev. |  | 0%
| PDM3 |  | 0%
| Z-Score (Absolute) |  | NA
| Analytical results for Ba in OREAS 21h (Indicative Value 3.75 ppm) |  |  | Indicative
Ba | Round | Replicate | BV Geo | 1
| No | No | Perth | ppm
|  |  | ABL*MS | 2
2
| 1 | 1 | 4 | 1
| 1 | 2 | 3.5 | 19
| Mean |  | 3.75 | 16
| Median |  | 3.75 | 3.75
| Std Dev. |  | 0.35355 | 25
| Rel.Std.Dev. |  | 9.428%
| PDM3 |  | 0%
| Z-Score (Absolute) |  | NA
| Analytical results for Be in OREAS 21h (Indicative Value 0.2 ppm) |  |  | Indicative
Be | Round | Replicate | BV Geo | 1
| No | No | Perth | ppm
|  |  | ABL*MS | 2
2
| 1 | 1 | 0.2 | 1
| 1 | 2 | 0.2 | 20
| Mean |  | 0.2 | 16
| Median |  | 0.2 | 0.2
| Std Dev. |  | 0 | 26
| Rel.Std.Dev. |  | 0%
| PDM3 |  | 0%
| Z-Score (Absolute) |  | NA
| Analytical results for Bi in OREAS 21h (Indicative Value < 0.02 ppm) |  |  | Indicative
Bi | Round | Replicate | BV Geo | 1
| No | No | Perth | ppm
|  |  | ABL*MS | 3
3
| 1 | 1 | < 0.02 | 1
| 1 | 2 | < 0.02 | 4
| Mean |  |  | 16
| Median |  |  | < 0.02
| Std Dev. |  |  | 27
Rel.Std.Dev.
PDM3
| Z-Score (Absolute) |  | NA
| Analytical results for Cd in OREAS 21h (Indicative Value < 0.1 ppm) |  |  | Indicative
Cd | Round | Replicate | BV Geo | 1
| No | No | Perth | ppm
|  |  | ABL*MS | 2
2
| 1 | 1 | < 0.1 | 1
| 1 | 2 | < 0.1 | 22
| Mean |  |  | 16
| Median |  |  | < 0.1
| Std Dev. |  |  | 28
Rel.Std.Dev.
PDM3
| Z-Score (Absolute) |  | NA
| Analytical results for Ce in OREAS 21h (Indicative Value 3.25 ppm) |  |  | Indicative
Ce | Round | Replicate | BV Geo | 1
| No | No | Perth | ppm
|  |  | ABL*MS | 2
2
| 1 | 1 | 3.22 | 1
| 1 | 2 | 3.28 | 23
| Mean |  | 3.25 | 16
| Median |  | 3.25 | 3.25
| Std Dev. |  | 0.042426 | 29
| Rel.Std.Dev. |  | 1.305%
| PDM3 |  | 0%
| Z-Score (Absolute) |  | NA
| Analytical results for Co in OREAS 21h (Indicative Value 0.4 ppm) |  |  | Indicative
Co | Round | Replicate | BV Geo | 1
| No | No | Perth | ppm
|  |  | ABL*MS | 2
2
| 1 | 1 | 0.4 | 1
| 1 | 2 | 0.4 | 24
| Mean |  | 0.4 | 16
| Median |  | 0.4 | 0.4
| Std Dev. |  | 0 | 30
| Rel.Std.Dev. |  | 0%
| PDM3 |  | 0%
| Z-Score (Absolute) |  | NA
| Analytical results for Cr in OREAS 21h (Indicative Value 7 ppm) |  |  | Indicative
Cr | Round | Replicate | BV Geo | 1
| No | No | Perth | ppm
|  |  | ABL*MS | 2
2
| 1 | 1 | 8 | 1
| 1 | 2 | 6 | 25
| Mean |  | 7 | 16
| Median |  | 7 | 7
| Std Dev. |  | 1.4142 | 31
| Rel.Std.Dev. |  | 20.2%
| PDM3 |  | 0%
| Z-Score (Absolute) |  | NA
| Analytical results for Cs in OREAS 21h (Indicative Value 0.075 ppm) |  |  | Indicative
Cs | Round | Replicate | BV Geo | 1
| No | No | Perth | ppm
|  |  | ABL*MS | 3
3
| 1 | 1 | 0.08 | 1
| 1 | 2 | 0.07 | 26
| Mean |  | 0.075 | 16
| Median |  | 0.075 | 0.075
| Std Dev. |  | 0.0070711 | 32
| Rel.Std.Dev. |  | 9.428%
| PDM3 |  | 2.22e-14%
| Z-Score (Absolute) |  | NA
| Analytical results for Cu in OREAS 21h (Indicative Value 9 ppm) |  |  | Indicative
Cu | Round | Replicate | BV Geo | 1
| No | No | Perth | ppm
|  |  | ABL*MS | 2
2
| 1 | 1 | 10 | 1
| 1 | 2 | 8 | 27
| Mean |  | 9 | 16
| Median |  | 9 | 9
| Std Dev. |  | 1.4142 | 33
| Rel.Std.Dev. |  | 15.71%
| PDM3 |  | 0%
| Z-Score (Absolute) |  | NA
| Analytical results for Dy in OREAS 21h (Indicative Value 0.2 ppm) |  |  | Indicative
Dy | Round | Replicate | BV Geo | 1
| No | No | Perth | ppm
|  |  | ABL*MS | 2
2
| 1 | 1 | 0.18 | 1
| 1 | 2 | 0.21 | 5
| Mean |  | 0.195 | 16
| Median |  | 0.195 | 0.195
| Std Dev. |  | 0.021213 | 34
| Rel.Std.Dev. |  | 10.88%
| PDM3 |  | 0%
| Z-Score (Absolute) |  | NA
| Analytical results for Er in OREAS 21h (Indicative Value 0.12 ppm) |  |  | Indicative
Er | Round | Replicate | BV Geo | 1
| No | No | Perth | ppm
|  |  | ABL*MS | 2
2
| 1 | 1 | 0.12 | 1
| 1 | 2 | 0.12 | 6
| Mean |  | 0.12 | 16
| Median |  | 0.12 | 0.12
| Std Dev. |  | 0 | 35
| Rel.Std.Dev. |  | 0%
| PDM3 |  | 0%
| Z-Score (Absolute) |  | NA
| Analytical results for Eu in OREAS 21h (Indicative Value 0.02 ppm) |  |  | Indicative
Eu | Round | Replicate | BV Geo | 1
| No | No | Perth | ppm
|  |  | ABL*MS | 3
3
| 1 | 1 | 0.02 | 1
| 1 | 2 | 0.02 | 7
| Mean |  | 0.02 | 16
| Median |  | 0.02 | 0.02
| Std Dev. |  | 0 | 36
| Rel.Std.Dev. |  | 0%
| PDM3 |  | 0%
| Z-Score (Absolute) |  | NA
| Analytical results for Ga in OREAS 21h (Indicative Value 0.2 ppm) |  |  | Indicative
Ga | Round | Replicate | BV Geo | 1
| No | No | Perth | ppm
|  |  | ABL*MS | 2
2
| 1 | 1 | 0.2 | 1
| 1 | 2 | 0.2 | 31
| Mean |  | 0.2 | 16
| Median |  | 0.2 | 0.2
| Std Dev. |  | 0 | 37
| Rel.Std.Dev. |  | 0%
| PDM3 |  | 0%
| Z-Score (Absolute) |  | NA
| Analytical results for Gd in OREAS 21h (Indicative Value 0.2 ppm) |  |  | Indicative
Gd | Round | Replicate | BV Geo | 1
| No | No | Perth | ppm
|  |  | ABL*MS | 2
2
| 1 | 1 | 0.18 | 1
| 1 | 2 | 0.22 | 8
| Mean |  | 0.2 | 16
| Median |  | 0.2 | 0.2
| Std Dev. |  | 0.028284 | 38
| Rel.Std.Dev. |  | 14.14%
| PDM3 |  | 0%
| Z-Score (Absolute) |  | NA
| Analytical results for Ge in OREAS 21h (Indicative Value 0.6 ppm) |  |  | Indicative
Ge | Round | Replicate | BV Geo | 1
| No | No | Perth | ppm
|  |  | ABL*MS | 2
2
| 1 | 1 | 0.6 | 1
| 1 | 2 | 0.6 | 33
| Mean |  | 0.6 | 16
| Median |  | 0.6 | 0.6
| Std Dev. |  | 0 | 39
| Rel.Std.Dev. |  | 0%
| PDM3 |  | 0%
| Z-Score (Absolute) |  | NA
| Analytical results for Hf in OREAS 21h (Indicative Value 1.04 ppm) |  |  | Indicative
Hf | Round | Replicate | BV Geo | 1
| No | No | Perth | ppm
|  |  | ABL*MS | 2
2
| 1 | 1 | 1.05 | 1
| 1 | 2 | 1.02 | 17
| Mean |  | 1.035 | 16
| Median |  | 1.035 | 1.035
| Std Dev. |  | 0.021213 | 23
| Rel.Std.Dev. |  | 2.05%
| PDM3 |  | 2.22e-14%
| Z-Score (Absolute) |  | NA
| Analytical results for Ho in OREAS 21h (Indicative Value 0.04 ppm) |  |  | Indicative
Ho | Round | Replicate | BV Geo | 1
| No | No | Perth | ppm
|  |  | ABL*MS | 3
3
| 1 | 1 | 0.04 | 1
| 1 | 2 | 0.04 | 4
| Mean |  | 0.04 | 16
| Median |  | 0.04 | 0.04
| Std Dev. |  | 0 | 24
| Rel.Std.Dev. |  | 0%
| PDM3 |  | 0%
| Z-Score (Absolute) |  | NA
| Analytical results for In in OREAS 21h (Indicative Value < 0.05 ppm) |  |  | Indicative
In | Round | Replicate | BV Geo | 1
| No | No | Perth | ppm
|  |  | ABL*MS | 3
3
| 1 | 1 | < 0.05 | 1
| 1 | 2 | < 0.05 | 19
| Mean |  |  | 16
| Median |  |  | < 0.05
| Std Dev. |  |  | 25
Rel.Std.Dev.
PDM3
| Z-Score (Absolute) |  | NA
| Analytical results for La in OREAS 21h (Indicative Value 1.66 ppm) |  |  | Indicative
La | Round | Replicate | BV Geo | 1
| No | No | Perth | ppm
|  |  | ABL*MS | 2
2
| 1 | 1 | 1.65 | 1
| 1 | 2 | 1.67 | 20
| Mean |  | 1.66 | 16
| Median |  | 1.66 | 1.66
| Std Dev. |  | 0.014142 | 26
| Rel.Std.Dev. |  | 0.8519%
| PDM3 |  | 0%
| Z-Score (Absolute) |  | NA
| Analytical results for Lu in OREAS 21h (Indicative Value 0.02 ppm) |  |  | Indicative
Lu | Round | Replicate | BV Geo | 1
| No | No | Perth | ppm
|  |  | ABL*MS | 3
3
| 1 | 1 | 0.02 | 1
| 1 | 2 | 0.02 | 5
| Mean |  | 0.02 | 16
| Median |  | 0.02 | 0.02
| Std Dev. |  | 0 | 27
| Rel.Std.Dev. |  | 0%
| PDM3 |  | 0%
| Z-Score (Absolute) |  | NA
| Analytical results for Mn in OREAS 21h (Indicative Value 0.004 wt.%) |  |  | Indicative
Mn | Round | Replicate | BV Geo | 1
| No | No | Perth | wt.%
|  |  | ABL*MS | 3
3
| 1 | 1 | 0.0038 | 1
| 1 | 2 | 0.0039 | 22
| Mean |  | 0.00385 | 16
| Median |  | 0.00385 | 0.00385
| Std Dev. |  | 7.0711e-05 | 28
| Rel.Std.Dev. |  | 1.837%
| PDM3 |  | 0%
| Z-Score (Absolute) |  | NA
| Analytical results for Mo in OREAS 21h (Indicative Value 0.4 ppm) |  |  | Indicative
Mo | Round | Replicate | BV Geo | 1
| No | No | Perth | ppm
|  |  | ABL*MS | 2
2
| 1 | 1 | 0.6 | 1
| 1 | 2 | 0.2 | 23
| Mean |  | 0.4 | 16
| Median |  | 0.4 | 0.4
| Std Dev. |  | 0.28284 | 29
| Rel.Std.Dev. |  | 70.71%
| PDM3 |  | 0%
| Z-Score (Absolute) |  | NA
| Analytical results for Nb in OREAS 21h (Indicative Value 1.21 ppm) |  |  | Indicative
Nb | Round | Replicate | BV Geo | 1
| No | No | Perth | ppm
|  |  | ABL*MS | 2
2
| 1 | 1 | 1.21 | 1
| 1 | 2 | 1.21 | 24
| Mean |  | 1.21 | 16
| Median |  | 1.21 | 1.21
| Std Dev. |  | 0 | 30
| Rel.Std.Dev. |  | 0%
| PDM3 |  | 0%
| Z-Score (Absolute) |  | NA
| Analytical results for Nd in OREAS 21h (Indicative Value 1.44 ppm) |  |  | Indicative
Nd | Round | Replicate | BV Geo | 1
| No | No | Perth | ppm
|  |  | ABL*MS | 2
2
| 1 | 1 | 1.36 | 1
| 1 | 2 | 1.51 | 7
| Mean |  | 1.435 | 16
| Median |  | 1.435 | 1.435
| Std Dev. |  | 0.10607 | 31
| Rel.Std.Dev. |  | 7.391%
| PDM3 |  | 0%
| Z-Score (Absolute) |  | NA
| Analytical results for Ni in OREAS 21h (Indicative Value 3 ppm) |  |  | Indicative
Ni | Round | Replicate | BV Geo | 1
| No | No | Perth | ppm
|  |  | ABL*MS | 2
2
| 1 | 1 | 4 | 1
| 1 | 2 | 2 | 26
| Mean |  | 3 | 16
| Median |  | 3 | 3
| Std Dev. |  | 1.4142 | 32
| Rel.Std.Dev. |  | 47.14%
| PDM3 |  | 0%
| Z-Score (Absolute) |  | NA
| Analytical results for Pb in OREAS 21h (Indicative Value < 1 ppm) |  |  | Indicative
Pb | Round | Replicate | BV Geo | 1
| No | No | Perth | ppm
|  |  | ABL*MS | 2
2
| 1 | 1 | < 1 | 1
| 1 | 2 | < 1 | 27
| Mean |  |  | 16
| Median |  |  | < 1
| Std Dev. |  |  | 33
Rel.Std.Dev.
PDM3
| Z-Score (Absolute) |  | NA
| Analytical results for Pr in OREAS 21h (Indicative Value 0.39 ppm) |  |  | Indicative
Pr | Round | Replicate | BV Geo | 1
| No | No | Perth | ppm
|  |  | ABL*MS | 2
2
| 1 | 1 | 0.37 | 1
| 1 | 2 | 0.41 | 8
| Mean |  | 0.39 | 16
| Median |  | 0.39 | 0.39
| Std Dev. |  | 0.028284 | 34
| Rel.Std.Dev. |  | 7.252%
| PDM3 |  | 0%
| Z-Score (Absolute) |  | NA
| Analytical results for Rb in OREAS 21h (Indicative Value 0.3 ppm) |  |  | Indicative
Rb | Round | Replicate | BV Geo | 1
| No | No | Perth | ppm
|  |  | ABL*MS | 2
2
| 1 | 1 | 0.3 | 1
| 1 | 2 | 0.3 | 29
| Mean |  | 0.3 | 16
| Median |  | 0.3 | 0.3
| Std Dev. |  | 0 | 35
| Rel.Std.Dev. |  | 0%
| PDM3 |  | 0%
| Z-Score (Absolute) |  | NA
| Analytical results for Re in OREAS 21h (Indicative Value < 0.01 ppm) |  |  | Indicative
Re | Round | Replicate | BV Geo | 1
| No | No | Perth | ppm
|  |  | ABL*MS | 3
3
| 1 | 1 | < 0.01 | 1
| 1 | 2 | < 0.01 | 30
| Mean |  |  | 16
| Median |  |  | < 0.01
| Std Dev. |  |  | 36
Rel.Std.Dev.
PDM3
| Z-Score (Absolute) |  | NA
| Analytical results for Sb in OREAS 21h (Indicative Value 0.2 ppm) |  |  | Indicative
Sb | Round | Replicate | BV Geo | 1
| No | No | Perth | ppm
|  |  | ABL*MS | 2
2
| 1 | 1 | 0.2 | 1
| 1 | 2 | 0.2 | 31
| Mean |  | 0.2 | 16
| Median |  | 0.2 | 0.2
| Std Dev. |  | 0 | 37
| Rel.Std.Dev. |  | 0%
| PDM3 |  | 0%
| Z-Score (Absolute) |  | NA
| Analytical results for Sc in OREAS 21h (Indicative Value < 0.1 ppm) |  |  | Indicative
Sc | Round | Replicate | BV Geo | 1
| No | No | Perth | ppm
|  |  | ABL*MS | 2
2
| 1 | 1 | < 0.1 | 1
| 1 | 2 | < 0.1 | 32
| Mean |  |  | 16
| Median |  |  | < 0.1
| Std Dev. |  |  | 38
Rel.Std.Dev.
PDM3
| Z-Score (Absolute) |  | NA
| Analytical results for Se in OREAS 21h (Indicative Value < 5 ppm) |  |  | Indicative
Se | Round | Replicate | BV Geo | 1
| No | No | Perth | ppm
|  |  | ABL*MS | 2
2
| 1 | 1 | < 5 | 1
| 1 | 2 | < 5 | 33
| Mean |  |  | 16
| Median |  |  | < 5
| Std Dev. |  |  | 39
Rel.Std.Dev.
PDM3
| Z-Score (Absolute) |  | NA
| Analytical results for Sm in OREAS 21h (Indicative Value 0.29 ppm) |  |  | Indicative
Sm | Round | Replicate | BV Geo | 1
| No | No | Perth | ppm
|  |  | ABL*MS | 2
2
| 1 | 1 | 0.29 | 1
| 1 | 2 | 0.29 | 3
| Mean |  | 0.29 | 16
| Median |  | 0.29 | 0.29
| Std Dev. |  | 0 | 23
| Rel.Std.Dev. |  | 0%
| PDM3 |  | 0%
| Z-Score (Absolute) |  | NA
| Analytical results for Sn in OREAS 21h (Indicative Value 0.4 ppm) |  |  | Indicative
Sn | Round | Replicate | BV Geo | 1
| No | No | Perth | ppm
|  |  | ABL*MS | 2
2
| 1 | 1 | 0.4 | 1
| 1 | 2 | 0.4 | 18
| Mean |  | 0.4 | 16
| Median |  | 0.4 | 0.4
| Std Dev. |  | 0 | 24
| Rel.Std.Dev. |  | 0%
| PDM3 |  | 0%
| Z-Score (Absolute) |  | NA
| Analytical results for Sr in OREAS 21h (Indicative Value 0.75 ppm) |  |  | Indicative
Sr | Round | Replicate | BV Geo | 1
| No | No | Perth | ppm
|  |  | ABL*MS | 2
2
| 1 | 1 | 0.8 | 1
| 1 | 2 | 0.7 | 19
| Mean |  | 0.75 | 16
| Median |  | 0.75 | 0.75
| Std Dev. |  | 0.070711 | 25
| Rel.Std.Dev. |  | 9.428%
| PDM3 |  | 0%
| Z-Score (Absolute) |  | NA
| Analytical results for Ta in OREAS 21h (Indicative Value 0.11 ppm) |  |  | Indicative
Ta | Round | Replicate | BV Geo | 1
| No | No | Perth | ppm
|  |  | ABL*MS | 2
2
| 1 | 1 | 0.09 | 1
| 1 | 2 | 0.12 | 20
| Mean |  | 0.105 | 16
| Median |  | 0.105 | 0.105
| Std Dev. |  | 0.021213 | 26
| Rel.Std.Dev. |  | 20.2%
| PDM3 |  | 0%
| Z-Score (Absolute) |  | NA
| Analytical results for Tb in OREAS 21h (Indicative Value 0.03 ppm) |  |  | Indicative
Tb | Round | Replicate | BV Geo | 1
| No | No | Perth | ppm
|  |  | ABL*MS | 3
3
| 1 | 1 | 0.03 | 1
| 1 | 2 | 0.03 | 4
| Mean |  | 0.03 | 16
| Median |  | 0.03 | 0.03
| Std Dev. |  | 0 | 27
| Rel.Std.Dev. |  | 0%
| PDM3 |  | 0%
| Z-Score (Absolute) |  | NA
| Analytical results for Te in OREAS 21h (Indicative Value < 0.2 ppm) |  |  | Indicative
Te | Round | Replicate | BV Geo | 1
| No | No | Perth | ppm
|  |  | ABL*MS | 2
2
| 1 | 1 | < 0.2 | 1
| 1 | 2 | < 0.2 | 22
| Mean |  |  | 16
| Median |  |  | < 0.2
| Std Dev. |  |  | 28
Rel.Std.Dev.
PDM3
| Z-Score (Absolute) |  | NA
| Analytical results for Th in OREAS 21h (Indicative Value 0.91 ppm) |  |  | Indicative
Th | Round | Replicate | BV Geo | 1
| No | No | Perth | ppm
|  |  | ABL*MS | 2
2
| 1 | 1 | 0.95 | 1
| 1 | 2 | 0.87 | 23
| Mean |  | 0.91 | 16
| Median |  | 0.91 | 0.91
| Std Dev. |  | 0.056569 | 29
| Rel.Std.Dev. |  | 6.216%
| PDM3 |  | -1.11e-14%
| Z-Score (Absolute) |  | NA
| Analytical results for Ti in OREAS 21h (Indicative Value 0.036 wt.%) |  |  | Indicative
Ti | Round | Replicate | BV Geo | 1
| No | No | Perth | wt.%
|  |  | ABL*MS | 3
3
| 1 | 1 | 0.0352 | 1
| 1 | 2 | 0.0368 | 24
| Mean |  | 0.036 | 16
| Median |  | 0.036 | 0.036
| Std Dev. |  | 0.0011314 | 30
| Rel.Std.Dev. |  | 3.143%
| PDM3 |  | 2.22e-14%
| Z-Score (Absolute) |  | NA
| Analytical results for Tl in OREAS 21h (Indicative Value < 0.2 ppm) |  |  | Indicative
Tl | Round | Replicate | BV Geo | 1
| No | No | Perth | ppm
|  |  | ABL*MS | 2
2
| 1 | 1 | < 0.2 | 1
| 1 | 2 | < 0.2 | 25
| Mean |  |  | 16
| Median |  |  | < 0.2
| Std Dev. |  |  | 31
Rel.Std.Dev.
PDM3
| Z-Score (Absolute) |  | NA
| Analytical results for Tm in OREAS 21h (Indicative Value 0.02 ppm) |  |  | Indicative
Tm | Round | Replicate | BV Geo | 1
| No | No | Perth | ppm
|  |  | ABL*MS | 3
3
| 1 | 1 | 0.02 | 1
| 1 | 2 | 0.02 | 5
| Mean |  | 0.02 | 16
| Median |  | 0.02 | 0.02
| Std Dev. |  | 0 | 32
| Rel.Std.Dev. |  | 0%
| PDM3 |  | 0%
| Z-Score (Absolute) |  | NA
| Analytical results for U in OREAS 21h (Indicative Value 0.19 ppm) |  |  | Indicative
U | Round | Replicate | BV Geo | 1
| No | No | Perth | ppm
|  |  | ABL*MS | 2
2
| 1 | 1 | 0.18 | 1
| 1 | 2 | 0.19 | 27
| Mean |  | 0.185 | 16
| Median |  | 0.185 | 0.185
| Std Dev. |  | 0.0070711 | 33
| Rel.Std.Dev. |  | 3.822%
| PDM3 |  | 0%
| Z-Score (Absolute) |  | NA
| Analytical results for V in OREAS 21h (Indicative Value 2.8 ppm) |  |  | Indicative
V | Round | Replicate | BV Geo | 1
| No | No | Perth | ppm
|  |  | ABL*MS | 2
2
| 1 | 1 | 2.8 | 1
| 1 | 2 | 2.8 | 28
| Mean |  | 2.8 | 16
| Median |  | 2.8 | 2.8
| Std Dev. |  | 0 | 34
| Rel.Std.Dev. |  | 0%
| PDM3 |  | 0%
| Z-Score (Absolute) |  | NA
| Analytical results for W in OREAS 21h (Indicative Value < 0.5 ppm) |  |  | Indicative
W | Round | Replicate | BV Geo | 1
| No | No | Perth | ppm
|  |  | ABL*MS | 2
2
| 1 | 1 | < 0.5 | 1
| 1 | 2 | < 0.5 | 29
| Mean |  |  | 16
| Median |  |  | < 0.5
| Std Dev. |  |  | 35
Rel.Std.Dev.
PDM3
| Z-Score (Absolute) |  | NA
| Analytical results for Y in OREAS 21h (Indicative Value 1.09 ppm) |  |  | Indicative
Y | Round | Replicate | BV Geo | 1
| No | No | Perth | ppm
|  |  | ABL*MS | 2
2
| 1 | 1 | 1.04 | 1
| 1 | 2 | 1.14 | 30
| Mean |  | 1.09 | 16
| Median |  | 1.09 | 1.09
| Std Dev. |  | 0.070711 | 36
| Rel.Std.Dev. |  | 6.487%
| PDM3 |  | -2.22e-14%
| Z-Score (Absolute) |  | NA
| Analytical results for Yb in OREAS 21h (Indicative Value 0.16 ppm) |  |  | Indicative
Yb | Round | Replicate | BV Geo | 1
| No | No | Perth | ppm
|  |  | ABL*MS | 2
2
| 1 | 1 | 0.15 | 1
| 1 | 2 | 0.17 | 6
| Mean |  | 0.16 | 16
| Median |  | 0.16 | 0.16
| Std Dev. |  | 0.014142 | 37
| Rel.Std.Dev. |  | 8.839%
| PDM3 |  | 0%
| Z-Score (Absolute) |  | NA
| Analytical results for Zn in OREAS 21h (Indicative Value < 5 ppm) |  |  | Indicative
Zn | Round | Replicate | BV Geo | 1
| No | No | Perth | ppm
|  |  | ABL*MS | 2
2
| 1 | 1 | < 5 | 1
| 1 | 2 | < 5 | 32
| Mean |  |  | 16
| Median |  |  | < 5
| Std Dev. |  |  | 38
Rel.Std.Dev.
PDM3
| Z-Score (Absolute) |  | NA
| Analytical results for Zr in OREAS 21h (Indicative Value 39.8 ppm) |  |  | Indicative
Zr | Round | Replicate | BV Geo | 1
| No | No | Perth | ppm
|  |  | ABL*MS | 1
1
| 1 | 1 | 40 | 1
| 1 | 2 | 39.5 | 33
| Mean |  | 39.75 | 16
| Median |  | 39.75 | 39.75
| Std Dev. |  | 0.35355 | 39
| Rel.Std.Dev. |  | 0.8894%
| PDM3 |  | 0%
| Z-Score (Absolute) |  | NA
Note on C13: Z-Scores have been calculated inclusive of individual outliers. In general, laboratory batches are rejected if Z-Score > 2.5.
Note on C27: Z-Scores have been calculated inclusive of individual outliers. In general, laboratory batches are rejected if Z-Score > 2.5.
Note on C41: Z-Scores have been calculated inclusive of individual outliers. In general, laboratory batches are rejected if Z-Score > 2.5.
Note on C55: Z-Scores have been calculated inclusive of individual outliers. In general, laboratory batches are rejected if Z-Score > 2.5.
Note on C69: Z-Scores have been calculated inclusive of individual outliers. In general, laboratory batches are rejected if Z-Score > 2.5.
Note on C83: Z-Scores have been calculated inclusive of individual outliers. In general, laboratory batches are rejected if Z-Score > 2.5.
Note on C97: Z-Scores have been calculated inclusive of individual outliers. In general, laboratory batches are rejected if Z-Score > 2.5.
Note on C111: Z-Scores have been calculated inclusive of individual outliers. In general, laboratory batches are rejected if Z-Score > 2.5.
Note on C125: Z-Scores have been calculated inclusive of individual outliers. In general, laboratory batches are rejected if Z-Score > 2.5.
Note on C139: Z-Scores have been calculated inclusive of individual outliers. In general, laboratory batches are rejected if Z-Score > 2.5.
Note on C153: Z-Scores have been calculated inclusive of individual outliers. In general, laboratory batches are rejected if Z-Score > 2.5.
Note on C167: Z-Scores have been calculated inclusive of individual outliers. In general, laboratory batches are rejected if Z-Score > 2.5.
Note on C181: Z-Scores have been calculated inclusive of individual outliers. In general, laboratory batches are rejected if Z-Score > 2.5.
Note on C195: Z-Scores have been calculated inclusive of individual outliers. In general, laboratory batches are rejected if Z-Score > 2.5.
Note on C209: Z-Scores have been calculated inclusive of individual outliers. In general, laboratory batches are rejected if Z-Score > 2.5.
Note on C223: Z-Scores have been calculated inclusive of individual outliers. In general, laboratory batches are rejected if Z-Score > 2.5.
Note on C237: Z-Scores have been calculated inclusive of individual outliers. In general, laboratory batches are rejected if Z-Score > 2.5.
Note on C251: Z-Scores have been calculated inclusive of individual outliers. In general, laboratory batches are rejected if Z-Score > 2.5.
Note on C265: Z-Scores have been calculated inclusive of individual outliers. In general, laboratory batches are rejected if Z-Score > 2.5.
Note on C279: Z-Scores have been calculated inclusive of individual outliers. In general, laboratory batches are rejected if Z-Score > 2.5.
Note on C293: Z-Scores have been calculated inclusive of individual outliers. In general, laboratory batches are rejected if Z-Score > 2.5.
Note on C307: Z-Scores have been calculated inclusive of individual outliers. In general, laboratory batches are rejected if Z-Score > 2.5.
Note on C321: Z-Scores have been calculated inclusive of individual outliers. In general, laboratory batches are rejected if Z-Score > 2.5.
Note on C335: Z-Scores have been calculated inclusive of individual outliers. In general, laboratory batches are rejected if Z-Score > 2.5.
Note on C349: Z-Scores have been calculated inclusive of individual outliers. In general, laboratory batches are rejected if Z-Score > 2.5.
Note on C363: Z-Scores have been calculated inclusive of individual outliers. In general, laboratory batches are rejected if Z-Score > 2.5.
Note on C377: Z-Scores have been calculated inclusive of individual outliers. In general, laboratory batches are rejected if Z-Score > 2.5.
Note on C391: Z-Scores have been calculated inclusive of individual outliers. In general, laboratory batches are rejected if Z-Score > 2.5.
Note on C405: Z-Scores have been calculated inclusive of individual outliers. In general, laboratory batches are rejected if Z-Score > 2.5.
Note on C419: Z-Scores have been calculated inclusive of individual outliers. In general, laboratory batches are rejected if Z-Score > 2.5.
Note on C433: Z-Scores have been calculated inclusive of individual outliers. In general, laboratory batches are rejected if Z-Score > 2.5.
Note on C447: Z-Scores have been calculated inclusive of individual outliers. In general, laboratory batches are rejected if Z-Score > 2.5.
Note on C461: Z-Scores have been calculated inclusive of individual outliers. In general, laboratory batches are rejected if Z-Score > 2.5.
Note on C475: Z-Scores have been calculated inclusive of individual outliers. In general, laboratory batches are rejected if Z-Score > 2.5.
Note on C489: Z-Scores have been calculated inclusive of individual outliers. In general, laboratory batches are rejected if Z-Score > 2.5.
Note on C503: Z-Scores have been calculated inclusive of individual outliers. In general, laboratory batches are rejected if Z-Score > 2.5.
Note on C517: Z-Scores have been calculated inclusive of individual outliers. In general, laboratory batches are rejected if Z-Score > 2.5.
Note on C531: Z-Scores have been calculated inclusive of individual outliers. In general, laboratory batches are rejected if Z-Score > 2.5.
Note on C545: Z-Scores have been calculated inclusive of individual outliers. In general, laboratory batches are rejected if Z-Score > 2.5.
Note on C559: Z-Scores have been calculated inclusive of individual outliers. In general, laboratory batches are rejected if Z-Score > 2.5.
Note on C573: Z-Scores have been calculated inclusive of individual outliers. In general, laboratory batches are rejected if Z-Score > 2.5.
Note on C587: Z-Scores have been calculated inclusive of individual outliers. In general, laboratory batches are rejected if Z-Score > 2.5.
Note on C601: Z-Scores have been calculated inclusive of individual outliers. In general, laboratory batches are rejected if Z-Score > 2.5.
Note on C615: Z-Scores have been calculated inclusive of individual outliers. In general, laboratory batches are rejected if Z-Score > 2.5.
Note on C629: Z-Scores have been calculated inclusive of individual outliers. In general, laboratory batches are rejected if Z-Score > 2.5.
Note on C643: Z-Scores have been calculated inclusive of individual outliers. In general, laboratory batches are rejected if Z-Score > 2.5.
Note on C657: Z-Scores have been calculated inclusive of individual outliers. In general, laboratory batches are rejected if Z-Score > 2.5.
Note on C671: Z-Scores have been calculated inclusive of individual outliers. In general, laboratory batches are rejected if Z-Score > 2.5.
Note on C685: Z-Scores have been calculated inclusive of individual outliers. In general, laboratory batches are rejected if Z-Score > 2.5.
Note on C699: Z-Scores have been calculated inclusive of individual outliers. In general, laboratory batches are rejected if Z-Score > 2.5.
Note on C713: Z-Scores have been calculated inclusive of individual outliers. In general, laboratory batches are rejected if Z-Score > 2.5.