## Uncertainty & Tolerance Limits
Table 1. Certified Values, Expanded Uncertainty and Tolerance Limits for OREAS 408
Constituent | Certified | Expanded Uncertainty |  | 95% Tolerance Limits
| Value | Low | High | Low | High
Borate Fusion XRF
Al2O3, Aluminium(III) oxide (wt.%) | 0.99767 | 0.96942 | 1.0259 | 0.97871 | 1.0166
As, Arsenic (ppm) | 35.5556 | 26.456 | 44.6551 | IND | IND
CaO, Calcium oxide (wt.%) | 0.31095 | 0.30237 | 0.31953 | 0.3033 | 0.31861
Cl, Chlorine (ppm) | 207.4426 | 154.2178 | 260.6673 | IND | IND
Fe, Iron (wt.%) | 63.2202 | 62.9841 | 63.4564 | 63.0113 | 63.4291
Fe(Calc), Iron normalised to 100% (wt.%) | 63.2356 | 63.0964 | 63.3749 | 62.9648 | 63.5064
K2O, Potassium oxide (wt.%) | 0.027353 | 0.0251 | 0.029606 | 0.026021 | 0.028686
MgO, Magnesium oxide (wt.%) | 0.068461 | 0.057824 | 0.079097 | 0.063089 | 0.073832
Mn, Manganese (wt.%) | 0.080806 | 0.076676 | 0.084936 | 0.078505 | 0.083107
P, Phosphorus (wt.%) | 0.01545 | 0.014682 | 0.016218 | 0.014605 | 0.016295
S, Sulphur (wt.%) | 0.016375 | 0.014659 | 0.01809 | 0.015441 | 0.017308
SiO2, Silicon dioxide (wt.%) | 7.0061 | 6.9238 | 7.0884 | 6.9392 | 7.0731
Zn, Zinc (ppm) | 81.4955 | 67.1699 | 95.8211 | IND | IND
Thermogravimetry
LOI1000, Loss on ignition @1000 °C (wt.%) | 0.9854 | 0.88651 | 1.0843 | 0.9419 | 1.0289
LOI371, Loss on ignition @371 °C (wt.%) | 0.35245 | 0.32163 | 0.38328 | 0.32735 | 0.37756
LOI425, Loss on ignition @425 °C (wt.%) | 0.41371 | 0.35921 | 0.4682 | 0.3806 | 0.44681
LOI650, Loss on ignition @650 °C (wt.%) | 0.72733 | 0.7 | 0.75465 | 0.69079 | 0.76386
4-Acid Digestion
Ag, Silver (ppm) | 0.284 | 0.25777 | 0.31023 | 0.26527 | 0.30273
Al, Aluminium (wt.%) | 0.52376 | 0.50537 | 0.54215 | 0.51132 | 0.5362
As, Arsenic (ppm) | 30.5363 | 29.0282 | 32.0444 | 29.1192 | 31.9535
Ba, Barium (ppm) | 28.3094 | 26.5597 | 30.0591 | 26.6251 | 29.9937
Be, Beryllium (ppm) | 2.4318 | 2.3095 | 2.554 | 2.3627 | 2.5009
Bi, Bismuth (ppm) | 1.1899 | 1.1261 | 1.2537 | 1.1284 | 1.2514
Ca, Calcium (wt.%) | 0.21631 | 0.20601 | 0.22662 | 0.20906 | 0.22357
Ce, Cerium (ppm) | 15.9009 | 15.076 | 16.7259 | 15.5466 | 16.2553
Co, Cobalt (ppm) | 32.5846 | 30.9473 | 34.2219 | 31.7236 | 33.4456
Cr, Chromium (ppm) | 34.1441 | 31.0207 | 37.2675 | 32.1277 | 36.1605
Cs, Caesium (ppm) | 1.6499 | 1.5706 | 1.7292 | 1.605 | 1.6948
Cu, Copper (ppm) | 21.1995 | 20.1017 | 22.2972 | 20.3563 | 22.0427
Dy, Dysprosium (ppm) | 3.0061 | 2.7354 | 3.2768 | 2.8788 | 3.1334
Er, Erbium (ppm) | 1.831 | 1.6664 | 1.9955 | IND | IND
Fe, Iron (wt.%) | 60.1197 | 57.521 | 62.7185 | 59.0858 | 61.1537
Ga, Gallium (ppm) | 4.3987 | 4.1105 | 4.6869 | 4.2428 | 4.5545
Gd, Gadolinium (ppm) | 2.7116 | 2.5375 | 2.8856 | 2.5934 | 2.8298
Ge, Germanium (ppm) | 0.53107 | 0.41538 | 0.64676 | 0.49619 | 0.56594
In, Indium (ppm) | 0.25779 | 0.24313 | 0.27246 | 0.24601 | 0.26957
K, Potassium (wt.%) | 0.024966 | 0.021551 | 0.028381 | 0.022954 | 0.026978
La, Lanthanum (ppm) | 6.3582 | 5.9703 | 6.746 | 6.1988 | 6.5175
Li, Lithium (ppm) | 175.0935 | 166.9261 | 183.2609 | 170.7874 | 179.3995
Mg, Magnesium (wt.%) | 0.039395 | 0.035388 | 0.043402 | 0.03815 | 0.04064
Mn, Manganese (wt.%) | 0.073808 | 0.070588 | 0.077028 | 0.072516 | 0.0751
Mo, Molybdenum (ppm) | 5.7357 | 5.3741 | 6.0973 | 5.5476 | 5.9238
Na, Sodium (wt.%) | 0.029874 | 0.028381 | 0.031366 | 0.027757 | 0.031991
Nb, Niobium (ppm) | 1.9524 | 1.8299 | 2.075 | 1.8185 | 2.0864
Nd, Neodymium (ppm) | 9.8592 | 9.3625 | 10.3559 | 9.504 | 10.2144
Ni, Nickel (ppm) | 27.2597 | 25.5755 | 28.9439 | 26.1216 | 28.3977
P, Phosphorus (wt.%) | 0.014703 | 0.013614 | 0.015791 | 0.013807 | 0.015599
Pb, Lead (ppm) | 23.9563 | 21.8094 | 26.1032 | 23.0312 | 24.8814
Pr, Praseodymium (ppm) | 2.1088 | 1.9657 | 2.252 | 2.0405 | 2.1771
Rb, Rubidium (ppm) | 3.2071 | 3.0319 | 3.3824 | 3.0947 | 3.3196
Re, Rhenium (ppm) | < 0.002 | IND | IND | IND | IND
S, Sulphur (wt.%) | 0.01948 | 0.018531 | 0.02043 | 0.01831 | 0.020651
Sb, Antimony (ppm) | 9.4188 | 8.7069 | 10.1306 | 8.9337 | 9.9039
Sc, Scandium (ppm) | 1.4133 | 1.2958 | 1.5309 | IND | IND
Se, Selenium (ppm) | < 1 | IND | IND | IND | IND
Sm, Samarium (ppm) | 2.3801 | 2.0995 | 2.6607 | 2.2248 | 2.5354
Sn, Tin (ppm) | 12.9313 | 11.9993 | 13.8633 | 12.3238 | 13.5388
Sr, Strontium (ppm) | 33.9237 | 32.4637 | 35.3837 | 32.9948 | 34.8526
Ta, Tantalum (ppm) | 3.755 | 3.2681 | 4.2419 | 3.5145 | 3.9956
Te, Tellurium (ppm) | < 0.01 | IND | IND | IND | IND
Th, Thorium (ppm) | 0.80976 | 0.75987 | 0.85965 | 0.76406 | 0.85546
Ti, Titanium (wt.%) | 0.01007 | 0.0095665 | 0.010573 | 0.0097592 | 0.010381
Tl, Thallium (ppm) | 0.17805 | 0.16725 | 0.18886 | IND | IND
U, Uranium (ppm) | 3.2068 | 3.0611 | 3.3524 | 3.1168 | 3.2967
V, Vanadium (ppm) | 15.3576 | 13.623 | 17.0922 | 14.5232 | 16.192
W, Tungsten (ppm) | 19.0998 | 17.6927 | 20.5069 | 18.342 | 19.8575
Y, Yttrium (ppm) | 18.4084 | 17.5669 | 19.2498 | 17.8784 | 18.9384
Zn, Zinc (ppm) | 73.033 | 69.9174 | 76.1486 | 70.5447 | 75.5212
Zr, Zirconium (ppm) | 7.3659 | 7.1269 | 7.6049 | 7.1441 | 7.5878
Classical Wet Chemistry
FeO, Iron(II) oxide (wt.%) | 1.1313 | 1.0186 | 1.2439 | 1.0696 | 1.1929
Satmagan 135
Fe3O4, Iron(II,III) oxide (wt.%) | 1.9795 | 1.6808 | 2.2782 | IND | IND
Gas / Liquid Pycnometry
SG, Specific Gravity (Unity) | 4.7555 | 4.5867 | 4.9243 | 4.7069 | 4.8041
SI unit equivalents: ppm (parts per million; 1 x 10-⁶) ≡ mg/kg; wt.% (weight per cent) ≡ % (mass fraction)

## Indicative Values
Table 2. Indicative Values for OREAS 408
Constituent | Unit | Value | Constituent | Unit | Value | Constituent | Unit | Value
Borate Fusion XRF
Ba | ppm | 39.8115 | Na2O | wt.% | 0.039692 | TiO2 | wt.% | 0.018136
Co | ppm | 55.8788 | Ni | ppm | 36.7968 | V | ppm | 10.4853
Cr | ppm | 40.9173 | Pb | ppm | 35.3885 | Zr | ppm | 14.5833
Cu | ppm | 41.4878 | Sn | ppm | 25.6875
HfO2 | ppm | < 100 | Sr | ppm | 36.518
4-Acid Digestion
B | ppm | < 100 | Hg | ppm | 0.092 | Tm | ppm | 0.26351
Cd | ppm | 0.054911 | Ho | ppm | 0.59889 | Yb | ppm | 1.7579
Eu | ppm | 0.67389 | Lu | ppm | 0.26667
Hf | ppm | 0.2671 | Tb | ppm | 0.43833
Davis Tube Recovery
MassRec | wt.% | 0.51338
Aqua Regia Digestion
Ag | ppm | 0.21333 | K | wt.% | 0.016 | Se | ppm | < 1
Al | wt.% | 0.36233 | La | ppm | 5.0883 | Sn | ppm | 13.5167
As | ppm | 32 | Li | ppm | 16.0833 | Sr | ppm | 29
Ba | ppm | 24.5 | Mg | wt.% | 0.03 | Ta | ppm | < 0.05
Be | ppm | 1.905 | Mn | wt.% | 0.070933 | Te | ppm | 0.053333
Bi | ppm | 1.17 | Mo | ppm | 5.85 | Th | ppm | 0.75833
Ca | wt.% | 0.20333 | Na | wt.% | 0.02 | Ti | wt.% | 0.0065667
Cd | ppm | 0.055 | Nb | ppm | 0.2 | Tl | ppm | 0.17167
Ce | ppm | 12.7667 | Ni | ppm | 31.6667 | U | ppm | 3.1433
Co | ppm | 36.2333 | P | wt.% | 0.014317 | V | ppm | 38.5
Cr | ppm | 34.1667 | Pb | ppm | 23.6667 | W | ppm | 19.4
Cs | ppm | 1.3933 | Rb | ppm | 1.9667 | Y | ppm | 16.5833
Cu | ppm | 22.3333 | Re | ppm | < 0.05 | Zn | ppm | 65.5
Ga | ppm | 4.2167 | S | wt.% | 0.02 | Zr | ppm | 4.1
Hf | ppm | 0.11833 | Sb | ppm | 10.2833
In | ppm | 0.28 | Sc | ppm | 1
SI unit equivalents: ppm (parts per million; 1 x 10-⁶) ≡ mg/kg; wt.% (weight per cent) ≡ % (mass fraction)

## Performance Gates
Table 3. Certified Values and Performance Gates for OREAS 408
Constituent | Certified Value | Absolute Standard Deviations |  |  |  |  | Relative Standard Deviations |  |  | 5% window
|  | 1SD | 2SD Low | 2SD High | 3SD Low | 3SD High | 1RSD | 2RSD | 3RSD | Low | High
Borate Fusion XRF
Al2O3, wt.% | 0.99767 | 0.026264 | 0.94515 | 1.0502 | 0.91888 | 1.0765 | 2.633% | 5.265% | 7.898% | 0.94779 | 1.0476
As, ppm | 35.5556 | 5.08 | 25.3955 | 45.7156 | 20.3155 | 50.7956 | 14.29% | 28.58% | 42.86% | 33.7778 | 37.3333
CaO, wt.% | 0.31095 | 0.0093622 | 0.29223 | 0.32968 | 0.28287 | 0.33904 | 3.011% | 6.022% | 9.032% | 0.29541 | 0.3265
Cl, ppm | 207.4426 | 48.4148 | 110.6129 | 304.2722 | 62.1981 | 352.687 | 23.34% | 46.68% | 70.02% | 197.0704 | 217.8147
Fe, wt.% | 63.2202 | 0.3021 | 62.616 | 63.8244 | 62.3139 | 64.1265 | 0.4779% | 0.9557% | 1.434% | 60.0592 | 66.3812
Fe(Calc), wt.% | 63.2356 | 0.13648 | 62.9627 | 63.5086 | 62.8262 | 63.6451 | 0.2158% | 0.4316% | 0.6475% | 60.0739 | 66.3974
K2O, wt.% | 0.027353 | 0.0030915 | 0.02117 | 0.033536 | 0.018079 | 0.036628 | 11.3% | 22.6% | 33.91% | 0.025986 | 0.028721
MgO, wt.% | 0.068461 | 0.009402 | 0.049657 | 0.087265 | 0.040255 | 0.096667 | 13.73% | 27.47% | 41.2% | 0.065038 | 0.071884
Mn, wt.% | 0.080806 | 0.0035833 | 0.073639 | 0.087972 | 0.070056 | 0.091556 | 4.434% | 8.869% | 13.3% | 0.076765 | 0.084846
P, wt.% | 0.01545 | 0.0010557 | 0.013339 | 0.017561 | 0.012283 | 0.018617 | 6.833% | 13.67% | 20.5% | 0.014678 | 0.016223
S, wt.% | 0.016375 | 0.0024874 | 0.0114 | 0.021349 | 0.0089123 | 0.023837 | 15.19% | 30.38% | 45.57% | 0.015556 | 0.017193
SiO2, wt.% | 7.0061 | 0.080936 | 6.8442 | 7.168 | 6.7633 | 7.2489 | 1.155% | 2.31% | 3.466% | 6.6558 | 7.3564
Zn, ppm | 81.4955 | 8.6715 | 64.1525 | 98.8385 | 55.481 | 107.51 | 10.64% | 21.28% | 31.92% | 77.4207 | 85.5703
Thermogravimetry
LOI1000, wt.% | 0.9854 | 0.11081 | 0.76379 | 1.207 | 0.65298 | 1.3178 | 11.24% | 22.49% | 33.73% | 0.93613 | 1.0347
LOI371, wt.% | 0.35245 | 0.029803 | 0.29285 | 0.41206 | 0.26304 | 0.44186 | 8.456% | 16.91% | 25.37% | 0.33483 | 0.37008
LOI425, wt.% | 0.41371 | 0.033854 | 0.346 | 0.48141 | 0.31215 | 0.51527 | 8.183% | 16.37% | 24.55% | 0.39302 | 0.43439
LOI650, wt.% | 0.72733 | 0.032642 | 0.66204 | 0.79261 | 0.6294 | 0.82525 | 4.488% | 8.976% | 13.46% | 0.69096 | 0.76369
4-Acid Digestion
Ag, ppm | 0.284 | 0.022071 | 0.23986 | 0.32814 | 0.21779 | 0.35022 | 7.772% | 15.54% | 23.31% | 0.2698 | 0.2982
Al, wt.% | 0.52376 | 0.022395 | 0.47897 | 0.56855 | 0.45657 | 0.59094 | 4.276% | 8.552% | 12.83% | 0.49757 | 0.54995
As, ppm | 30.5363 | 1.2062 | 28.1239 | 32.9488 | 26.9177 | 34.155 | 3.95% | 7.9% | 11.85% | 29.0095 | 32.0632
Ba, ppm | 28.3094 | 1.5093 | 25.2908 | 31.3281 | 23.7815 | 32.8374 | 5.332% | 10.66% | 15.99% | 26.894 | 29.7249
Be, ppm | 2.4318 | 0.1748 | 2.0822 | 2.7814 | 1.9074 | 2.9562 | 7.188% | 14.38% | 21.56% | 2.3102 | 2.5534
Bi, ppm | 1.1899 | 0.061539 | 1.0668 | 1.313 | 1.0053 | 1.3745 | 5.172% | 10.34% | 15.52% | 1.1304 | 1.2494
Ca, wt.% | 0.21631 | 0.0095399 | 0.19723 | 0.23539 | 0.18769 | 0.24493 | 4.41% | 8.82% | 13.23% | 0.2055 | 0.22713
Ce, ppm | 15.9009 | 0.80284 | 14.2953 | 17.5066 | 13.4924 | 18.3094 | 5.049% | 10.1% | 15.15% | 15.1059 | 16.696
Co, ppm | 32.5846 | 1.6448 | 29.295 | 35.8743 | 27.6502 | 37.5191 | 5.048% | 10.1% | 15.14% | 30.9554 | 34.2138
Cr, ppm | 34.1441 | 4.9484 | 24.2473 | 44.0409 | 19.2989 | 48.9893 | 14.49% | 28.99% | 43.48% | 32.4369 | 35.8513
Cs, ppm | 1.6499 | 0.061946 | 1.526 | 1.7738 | 1.4641 | 1.8358 | 3.755% | 7.509% | 11.26% | 1.5674 | 1.7324
Cu, ppm | 21.1995 | 0.90698 | 19.3855 | 23.0134 | 18.4786 | 23.9204 | 4.278% | 8.557% | 12.83% | 20.1395 | 22.2595
Dy, ppm | 3.0061 | 0.17997 | 2.6461 | 3.366 | 2.4662 | 3.546 | 5.987% | 11.97% | 17.96% | 2.8558 | 3.1564
Er, ppm | 1.831 | 0.095379 | 1.6402 | 2.0217 | 1.5448 | 2.1171 | 5.209% | 10.42% | 15.63% | 1.7394 | 1.9225
Fe, wt.% | 60.1197 | 3.414 | 53.2918 | 66.9477 | 49.8779 | 70.3616 | 5.679% | 11.36% | 17.04% | 57.1138 | 63.1257
Ga, ppm | 4.3987 | 0.33487 | 3.7289 | 5.0684 | 3.3941 | 5.4033 | 7.613% | 15.23% | 22.84% | 4.1787 | 4.6186
Gd, ppm | 2.7116 | 0.10034 | 2.5109 | 2.9123 | 2.4105 | 3.0126 | 3.701% | 7.401% | 11.1% | 2.576 | 2.8472
Ge, ppm | 0.53107 | 0.10025 | 0.33057 | 0.73157 | 0.23032 | 0.83181 | 18.88% | 37.75% | 56.63% | 0.50452 | 0.55762
In, ppm | 0.25779 | 0.013404 | 0.23098 | 0.2846 | 0.21758 | 0.298 | 5.2% | 10.4% | 15.6% | 0.2449 | 0.27068
K, wt.% | 0.024966 | 0.0060773 | 0.012811 | 0.037121 | 0.0067341 | 0.043198 | 24.34% | 48.68% | 73.03% | 0.023718 | 0.026214
La, ppm | 6.3582 | 0.37794 | 5.6023 | 7.1141 | 5.2243 | 7.492 | 5.944% | 11.89% | 17.83% | 6.0403 | 6.6761
Li, ppm | 175.0935 | 11.6307 | 151.832 | 198.3549 | 140.2013 | 209.9857 | 6.643% | 13.29% | 19.93% | 166.3388 | 183.8482
Mg, wt.% | 0.039395 | 0.007113 | 0.025169 | 0.053621 | 0.018056 | 0.060734 | 18.06% | 36.11% | 54.17% | 0.037425 | 0.041365
Mn, wt.% | 0.073808 | 0.0056134 | 0.062581 | 0.085035 | 0.056968 | 0.090648 | 7.605% | 15.21% | 22.82% | 0.070118 | 0.077499
Mo, ppm | 5.7357 | 0.48012 | 4.7755 | 6.696 | 4.2953 | 7.1761 | 8.371% | 16.74% | 25.11% | 5.4489 | 6.0225
Na, wt.% | 0.029874 | 0.0015872 | 0.026699 | 0.033048 | 0.025112 | 0.034636 | 5.313% | 10.63% | 15.94% | 0.02838 | 0.031368
Nb, ppm | 1.9524 | 0.10487 | 1.7427 | 2.1622 | 1.6378 | 2.2671 | 5.371% | 10.74% | 16.11% | 1.8548 | 2.0501
Nd, ppm | 9.8592 | 0.37305 | 9.1131 | 10.6053 | 8.7401 | 10.9784 | 3.784% | 7.568% | 11.35% | 9.3662 | 10.3522
Ni, ppm | 27.2597 | 1.938 | 23.3838 | 31.1356 | 21.4458 | 33.0735 | 7.109% | 14.22% | 21.33% | 25.8967 | 28.6226
P, wt.% | 0.014703 | 0.001369 | 0.011965 | 0.017441 | 0.010596 | 0.01881 | 9.311% | 18.62% | 27.93% | 0.013968 | 0.015438
Pb, ppm | 23.9563 | 3.0187 | 17.919 | 29.9936 | 14.9003 | 33.0123 | 12.6% | 25.2% | 37.8% | 22.7585 | 25.1541
Pr, ppm | 2.1088 | 0.098606 | 1.9116 | 2.306 | 1.813 | 2.4046 | 4.676% | 9.352% | 14.03% | 2.0034 | 2.2142
Rb, ppm | 3.2071 | 0.18567 | 2.8358 | 3.5785 | 2.6501 | 3.7641 | 5.789% | 11.58% | 17.37% | 3.0468 | 3.3675
Re, ppm | < 0.002 | IND | IND | IND | IND | IND | IND | IND | IND | IND | IND
S, wt.% | 0.01948 | 0.0011235 | 0.017233 | 0.021728 | 0.01611 | 0.022851 | 5.768% | 11.54% | 17.3% | 0.018506 | 0.020455
Sb, ppm | 9.4188 | 0.7599 | 7.899 | 10.9386 | 7.1391 | 11.6985 | 8.068% | 16.14% | 24.2% | 8.9478 | 9.8897
Sc, ppm | 1.4133 | 0.097492 | 1.2184 | 1.6083 | 1.1209 | 1.7058 | 6.898% | 13.8% | 20.69% | 1.3427 | 1.484
Se, ppm | < 1 | IND | IND | IND | IND | IND | IND | IND | IND | IND | IND
Sm, ppm | 2.3801 | 0.17082 | 2.0385 | 2.7217 | 1.8676 | 2.8925 | 7.177% | 14.35% | 21.53% | 2.2611 | 2.4991
Sn, ppm | 12.9313 | 0.95556 | 11.0202 | 14.8424 | 10.0646 | 15.798 | 7.39% | 14.78% | 22.17% | 12.2847 | 13.5778
Sr, ppm | 33.9237 | 1.2005 | 31.5227 | 36.3247 | 30.3222 | 37.5252 | 3.539% | 7.078% | 10.62% | 32.2275 | 35.6199
Ta, ppm | 3.755 | 0.59404 | 2.5669 | 4.9431 | 1.9729 | 5.5372 | 15.82% | 31.64% | 47.46% | 3.5673 | 3.9428
Te, ppm | < 0.01 | IND | IND | IND | IND | IND | IND | IND | IND | IND | IND
Th, ppm | 0.80976 | 0.043612 | 0.72254 | 0.89698 | 0.67892 | 0.9406 | 5.386% | 10.77% | 16.16% | 0.76927 | 0.85025
Ti, wt.% | 0.01007 | 0.00059572 | 0.0088785 | 0.011261 | 0.0082828 | 0.011857 | 5.916% | 11.83% | 17.75% | 0.0095664 | 0.010573
Tl, ppm | 0.17805 | 0.0092756 | 0.1595 | 0.19661 | 0.15023 | 0.20588 | 5.209% | 10.42% | 15.63% | 0.16915 | 0.18696
U, ppm | 3.2068 | 0.13554 | 2.9357 | 3.4778 | 2.8001 | 3.6134 | 4.227% | 8.453% | 12.68% | 3.0464 | 3.3671
V, ppm | 15.3576 | 2.5594 | 10.2388 | 20.4764 | 7.6794 | 23.0358 | 16.67% | 33.33% | 50% | 14.5897 | 16.1255
W, ppm | 19.0998 | 1.8191 | 15.4616 | 22.7379 | 13.6425 | 24.557 | 9.524% | 19.05% | 28.57% | 18.1448 | 20.0547
Y, ppm | 18.4084 | 0.6764 | 17.0556 | 19.7612 | 16.3792 | 20.4376 | 3.674% | 7.349% | 11.02% | 17.4879 | 19.3288
Zn, ppm | 73.033 | 3.9709 | 65.0913 | 80.9747 | 61.1204 | 84.9456 | 5.437% | 10.87% | 16.31% | 69.3813 | 76.6846
Zr, ppm | 7.3659 | 0.20151 | 6.9629 | 7.769 | 6.7614 | 7.9705 | 2.736% | 5.472% | 8.207% | 6.9976 | 7.7342
Classical Wet Chemistry
FeO, wt.% | 1.1313 | 0.1796 | 0.77206 | 1.4905 | 0.59245 | 1.6701 | 15.88% | 31.75% | 47.63% | 1.0747 | 1.1878
Satmagan 135
Fe3O4, wt.% | 1.9795 | 0.26385 | 1.4518 | 2.5072 | 1.188 | 2.771 | 13.33% | 26.66% | 39.99% | 1.8805 | 2.0785
Gas / Liquid Pycnometry
SG, Unity | 4.7555 | 0.17508 | 4.4054 | 5.1057 | 4.2303 | 5.2807 | 3.682% | 7.363% | 11.04% | 4.5177 | 4.9933
SI unit equivalents: ppm (parts per million; 1 x 10-⁶) ≡ mg/kg; wt.% (weight per cent) ≡ % (mass fraction)

## Abbreviations
Table 4. Abbreviations used for OREAS 408
Abbreviation | Explanation
< | ‘less than’
IND | indeterminate
NR | not reported
PDM3 | percent deviation of lab mean from corrected mean of means
Rel.Std.Dev. | one relative standard deviation
Std.Dev. | one standard deviation
Method Codes:
4A*AAS | 4-acid (HF-HNO3-HClO4-HCl) digestion with atomic absorption spectroscopy
4A*MS | 4-acid (HF-HNO3-HClO4-HCl) digestion with inductively coupled plasma mass spectroscopy
4A*OES | 4-acid (HF-HNO3-HClO4-HCl) digestion with inductively coupled plasma optical emission spectroscopy
4A*OES/AAS | 4-acid (HF-HNO3-HClO4-HCl) digestion with AAS or ICP-OES finish
4A*OES/MS | 4-acid (HF-HNO3-HClO4-HCl) digestion with ICP-OES or ICP-MS finish
AD*TITR | acid digestion (nonspecified) with titration finish
AR*OES/MS | aqua regia digestion with ICP-OES or ICP-MS finish
BF*XRF | lithium borate fusion with X-ray fluorescence spectroscopy
DTR-REC | Davis Tube Recovery
GASPYC | gas expansion pycnometry
LIQPYC | liquid pycnometry
LOI*Furnace | loss on ignition using a muffle furnace
LOI*TGA | loss on ignition by thermogravimetric analysis
MAG-SUS | magnetic susceptibility
Na2CO3*OES | sodium carbonate solution with Optical Emmision Spectrometry [aka: A(tomic)ES, ICP-OES] finish
VOL*TITR | volumetric method with titration
Legend:- | (for Method Group Tabulated Results omitted in the determination of Certified Values)
Individual | - Outlying individual values
Batch & Limits | - Outlying laboratory batch data sets and superfluous limit values

## Laboratory List
Table 5. Participating Laboratory List used for OREAS 408
Lab Slot | Laboratory Name and Location
Actlabs, Ancaster, Ontario, Canada
African Natural Resources & Mines Ltd, Suleja, Niger State, Nigeria
AGAT Laboratories, Calgary, Alberta, Canada
ALS, Brisbane, QLD, Australia
ALS, Lima, Peru
ALS, Loughrea, Galway, Ireland
ALS, Malaga, WA, Australia
ALS, Vancouver, BC, Canada
American Assay Laboratories, Sparks, Nevada, USA
ARGETEST Mineral Processing, Ankara, Central Anatolia, Turkey
Bureau Veritas Geoanalytical, Adelaide, SA, Australia
Bureau Veritas Geoanalytical, Perth, WA, Australia
Bureau Veritas MET, Whyalla, SA, Australia
Inspectorate Griffith India, Gandhidham, Gujarat, India
Inspectorate Griffith India Pvt. Ltd., Bhubaneswar, Odisha, India
Intertek, Cupang, Muntinlupa, Philippines
Intertek, Perth, WA, Australia
MSALABS, Vancouver, BC, Canada
PT Geoservices Ltd, Cikarang, Jakarta Raya, Indonesia
PT Intertek Utama Services, Jakarta Timur, DKI Jakarta, Indonesia
SGS Australia Mineral Services, Perth, WA, Australia
SGS Lakefield Research Ltd, Lakefield, Ontario, Canada
Shiva Analyticals Ltd, Bangalore North, Karnataka, India
Stewart Assay & Environmental Laboratories LLC, Kara-Balta, Chüy, Kyrgyzstan

## Fusion XRF
| Analytical results for Al2O3 in OREAS 408 (Certified Value 0.998 wt.%) | [24 empty] | Certified
Al2O3 | Round | Replicate | Lab | Lab | Lab | Lab | Lab | Lab | Lab | Lab | Lab | Lab | Lab | Lab | Lab | Lab | Lab | Lab | Lab | Lab | Lab | Lab | Lab | Lab | Lab | 1
| No | No | 01 | 02 | 03 | 04 | 05 | 06 | 07 | 08 | 09 | 10 | 11 | 12 | 13 | 14 | 15 | 16 | 18 | 19 | 20 | 21 | 22 | 23 | 24 | wt.%
|  |  | BF*XRF | BF*XRF | BF*XRF | BF*XRF | BF*XRF | BF*XRF | BF*XRF | BF*XRF | BF*XRF | BF*XRF | BF*XRF | BF*XRF | BF*XRF | BF*XRF | BF*XRF | BF*XRF | BF*XRF | BF*XRF | BF*XRF | BF*XRF | BF*XRF | BF*XRF | BF*XRF | 3
3
| 1 | 1 | 0.94801 | 1.01 | 0.98 | 0.93 | 1.0037 | 1.34 | 1.016 | 0.98 | 0.98 | 0.99 | 1.11 | 1.0138 | 1.01 | 1.02 | 0.93597 | 0.9 | 0.9 | 1.01 | 0.98 | 0.99 | 1.09 | 1 | 1 | 1
| 1 | 2 | 1.099 | 0.99 | 0.98 | 0.94 | 1.0032 | 1.42 | 0.94 | 0.98 | 0.98 | 1 | 1.11 | 1.0146 | 0.99 | 1.06 | 0.94714 | 1.01 | 0.99 | 1.03 | 0.99 | 0.99 | 1.11 | 1.04 | 1 | 0
| 1 | 3 | 0.949 | 1.01 | 0.97 | 0.94 | 0.99969 | 1.35 | 1.087 | 0.97 | 0.98 | 1 | 1.04 | 1.0156 | 1.01 | 1.12 | 0.93644 | 0.95 | 1.02 | 0.98 | 1.02 | 1 | 1.11 | 1.04 | 0.99 | 16
| 1 | 4 | 1.0018 | 1.02 | 0.98 | 0.92 | 1.0068 | 1.32 | 0.995 | 1 | 0.97 | 1.01 | 1.08 | 1.0156 | 1.01 | 1.01 | 0.93975 | 0.96 | 1.06 | 1.07 | 1 | 0.98 | 1.08 | 0.98 | 1 | 0.99767
| 1 | 5 | 1.0024 | 1 | 0.99 | 0.95 | 1.0053 | 1.31 | 1.009 | 0.97 | 0.98 | 1.01 | 1.13 | 1.0279 | 1 | 1.02 | 0.94437 | 0.95 | 0.99 | 0.98 | 1 | 0.99 | 1.08 | 1.01 | 1 | 7
| 1 | 6 | 0.94425 | 1 | 0.98 | 0.94 | 1.0094 | 1.32 | 0.932 | 0.99 | 0.97 | 1 | 1.12 | 1.0156 | 1 | 1.02 | 0.94177 | 0.96 | 1.05 | 1.04 | 0.98 | 0.98 | 1.1 | 0.98 | 1
| Mean |  | 0.99074 | 1.005 | 0.98 | 0.93667 | 1.0047 | 1.3433 | 0.9965 | 0.98167 | 0.97667 | 1.0017 | 1.0983 | 1.0172 | 1.0033 | 1.0417 | 0.94091 | 0.955 | 1.0017 | 1.0183 | 0.995 | 0.98833 | 1.095 | 1.0083 | 0.99833
| Median |  | 0.97541 | 1.005 | 0.98 | 0.94 | 1.0045 | 1.33 | 1.002 | 0.98 | 0.98 | 1 | 1.11 | 1.0156 | 1.005 | 1.02 | 0.94076 | 0.955 | 1.005 | 1.02 | 0.995 | 0.99 | 1.095 | 1.005 | 1
| Std Dev. |  | 0.059509 | 0.010488 | 0.0063246 | 0.010328 | 0.0033137 | 0.040332 | 0.056712 | 0.01169 | 0.005164 | 0.0075277 | 0.033116 | 0.0053146 | 0.008165 | 0.042151 | 0.0044109 | 0.035071 | 0.057764 | 0.035449 | 0.015166 | 0.0075277 | 0.013784 | 0.027142 | 0.0040825
| Rel.Std.Dev. |  | 6.007% | 1.044% | 0.6454% | 1.103% | 0.3298% | 3.002% | 5.691% | 1.191% | 0.5287% | 0.7515% | 3.015% | 0.5225% | 0.8138% | 4.046% | 0.4688% | 3.672% | 5.767% | 3.481% | 1.524% | 0.7617% | 1.259% | 2.692% | 0.4089%
| PDM3 |  | -0.6951% | 0.7343% | -1.772% | -6.115% | 0.7026% | 34.65% | -0.1177% | -1.604% | -2.106% | 0.4002% | 10.09% | 1.957% | 0.5672% | 4.409% | -5.69% | -4.277% | 0.4002% | 2.071% | -0.2681% | -0.9363% | 9.755% | 1.068% | 0.06606%
| Z-Score (Absolute) |  | 0.47 | 0.14 | 0.94 | 2.82 | 0.13 | 14.83 | 0.22 | 0.87 | 1.09 | 0 | 4.2 | 0.67 | 0.07 | 1.74 | 2.64 | 2.03 | 0 | 0.72 | 0.29 | 0.58 | 4.05 | 0.29 | 0.14
| Analytical results for As in OREAS 408 (Certified Value 35.6 ppm) | [24 empty] | Certified
As | Round | Replicate | Lab | Lab | Lab | Lab | Lab | Lab | Lab | Lab | Lab | Lab | Lab | Lab | Lab | Lab | [9 empty] | 1
| No | No | 03 | 04 | 06 | 08 | 09 | 10 | 13 | 14 | 15 | 18 | 19 | 20 | 21 | 23 | [9 empty] | ppm
|  |  | BF*XRF | BF*XRF | BF*XRF | BF*XRF | BF*XRF | BF*XRF | BF*XRF | BF*XRF | BF*XRF | BF*XRF | BF*XRF | BF*XRF | BF*XRF | BF*XRF | [9 empty] | 1
1
| 1 | 1 | 30 | 50 | < 100 | 40 | < 100 | 30 | 30 | 20 | < 50 | < 100 | 30 | < 100 | < 10 | 10 | [9 empty] | 1
| 1 | 2 | 30 | < 50 | < 100 | 40 | < 100 | 30 | 40 | 10 | < 50 | < 100 | 40 | < 100 | < 10 | 20 | [9 empty] | 16
| 1 | 3 | 30 | < 50 | < 100 | 40 | < 100 | 30 | 30 | 10 | < 50 | < 100 | 40 | < 100 | < 10 | 10 | [9 empty] | 16
| 1 | 4 | 30 | < 50 | < 100 | 40 | < 100 | 30 | 30 | 20 | < 50 | < 100 | 40 | < 100 | 60 | 10 | [9 empty] | 35.5556
| 1 | 5 | 30 | 60 | < 100 | 40 | < 100 | 30 | 40 | 20 | < 50 | < 100 | 40 | < 100 | 40 | 20 | [9 empty] | 8
| 1 | 6 | 30 | < 50 | < 100 | 40 | < 100 | 30 | 40 | 20 | < 50 | < 100 | 40 | < 100 | < 10 | 20
| Mean |  | 01: 30; 02: 55; 04: 40; 06: 30; 07: 35; 08: 16.6667; 11: 38.3333; 13: 50; 14: 15
| Median |  | 01: 30; 02: 55; 04: 40; 06: 30; 07: 35; 08: 20; 11: 40; 13: 50; 14: 15
| Std Dev. |  | 01: 0; 02: 7.0711; 04: 0; 06: 0; 07: 5.4772; 08: 5.164; 11: 4.0825; 13: 14.1421; 14: 5.4772
| Rel.Std.Dev. |  | 01: 0%; 02: 12.86%; 04: 0%; 06: 0%; 07: 15.65%; 08: 30.98%; 11: 10.65%; 13: 28.28%; 14: 36.51%
| PDM3 |  | 01: -15.62%; 02: 54.69%; 04: 12.5%; 06: -15.62%; 07: -1.562%; 08: -53.12%; 11: 7.812%; 13: 40.62%; 14: -57.81%
| Z-Score (Absolute) |  | 0.27 | 0 | 0.81 | 0.27 | 0.81 | 0.27 | 0 | 0.99 | 0.54 | 0.81 | 0.18 | 0.81 | 0.81 | 1.08
| Analytical results for Ba in OREAS 408 (Indicative Value 39.8 ppm) | [24 empty] | Indicative
Ba | Round | Replicate | Lab | Lab | Lab | Lab | Lab | Lab | Lab | Lab | Lab | Lab | Lab | Lab | Lab | Lab | Lab | Lab | Lab | Lab | Lab | Lab | Lab |  |  | 1
| No | No | 01 | 02 | 03 | 04 | 05 | 06 | 08 | 09 | 10 | 12 | 13 | 14 | 15 | 16 | 18 | 19 | 20 | 21 | 22 | 23 | 24 |  |  | ppm
|  |  | BF*XRF | BF*XRF | BF*XRF | BF*XRF | BF*XRF | BF*XRF | BF*XRF | BF*XRF | BF*XRF | BF*XRF | BF*XRF | BF*XRF | BF*XRF | BF*XRF | BF*XRF | BF*XRF | BF*XRF | BF*XRF | BF*XRF | BF*XRF | BF*XRF |  |  | 1
1
| 1 | 1 | < 90 | < 100 | 50 | < 45 | < 45 | < 100 | < 20 | < 100 | < 10 | 35.6078 | 10 | < 10 | < 50 | 40 | 90 | 50 | < 100 | < 10 | < 90 | 30 | 81 |  |  | 1
| 1 | 2 | < 90 | < 100 | 50 | < 45 | < 45 | < 100 | < 20 | < 100 | 10 | 35.6078 | < 10 | 20 | < 50 | < 30 | < 90 | 20 | < 100 | < 10 | < 90 | 40 | 81 |  |  | 1
| 1 | 3 | < 90 | < 100 | 70 | < 45 | < 45 | < 100 | < 20 | < 100 | 20 | 38.322 | 30 | 20 | < 50 | 30 | < 90 | 40 | < 100 | < 10 | < 90 | 30 | 81 |  |  | 16
| 1 | 4 | < 90 | < 100 | 50 | < 45 | < 45 | < 100 | < 20 | < 100 | 20 | 38.322 | 40 | 10 | < 50 | 40 | < 90 | 40 | < 100 | < 10 | < 90 | 20 | 54 |  |  | 39.8115
| 1 | 5 | < 90 | < 100 | 40 | < 45 | < 45 | < 100 | < 20 | < 100 | 20 | 30.2901 | 30 | 10 | < 50 | < 30 | < 90 | 50 | < 100 | < 10 | < 90 | 30 | 63 |  |  | 7
| 1 | 6 | < 90 | < 100 | 80 | < 45 | < 45 | < 100 | < 20 | 100 | 20 | 38.322 | 20 | 10 | < 50 | 40 | 90 | 50 | < 100 | < 10 | < 90 | 30 | 90
| Mean |  | 03: 56.6667; 09: 100; 10: 18; 12: 36.0786; 13: 26; 14: 14; 16: 37.5; 18: 90; 19: 41.6667; 23: 30; 24: 75
| Median |  | 03: 50; 09: 100; 10: 20; 12: 36.9649; 13: 30; 14: 10; 16: 40; 18: 90; 19: 45; 23: 30; 24: 81
| Std Dev. |  | 03: 15.0555; 10: 4.4721; 12: 3.1321; 13: 11.4018; 14: 5.4772; 16: 5; 18: 0; 19: 11.6905; 23: 6.3246; 24: 13.5499
| Rel.Std.Dev. |  | 03: 26.57%; 10: 24.85%; 12: 8.681%; 13: 43.85%; 14: 39.12%; 16: 13.33%; 18: 0%; 19: 28.06%; 23: 21.08%; 24: 18.07%
| PDM3 |  | 03: 42.34%; 09: 151.2%; 10: -54.79%; 12: -9.376%; 13: -34.69%; 14: -64.83%; 16: -5.806%; 18: 126.1%; 19: 4.66%; 23: -24.64%; 24: 88.39%
| Z-Score (Absolute) |  | 0.42 | 0.67 | 1 | 0.66 | 0.66 | 0.67 | 1.26 | 1.08 | 0.98 | 0 | 0.66 | 1.14 | 0.54 | 0.29 | 1.14 | 0.27 | 0.67 | 1.51 | 0.42 | 0.29 | 1.87
| Analytical results for CaO in OREAS 408 (Certified Value 0.311 wt.%) | [24 empty] | Certified
CaO | Round | Replicate | Lab | Lab | Lab | Lab | Lab | Lab | Lab | Lab | Lab | Lab | Lab | Lab | Lab | Lab | Lab | Lab | Lab | Lab | Lab | Lab | Lab | Lab | Lab | 1
| No | No | 01 | 02 | 03 | 04 | 05 | 06 | 07 | 08 | 09 | 10 | 11 | 12 | 13 | 14 | 15 | 16 | 18 | 19 | 20 | 21 | 22 | 23 | 24 | wt.%
|  |  | BF*XRF | BF*XRF | BF*XRF | BF*XRF | BF*XRF | BF*XRF | BF*XRF | BF*XRF | BF*XRF | BF*XRF | BF*XRF | BF*XRF | BF*XRF | BF*XRF | BF*XRF | BF*XRF | BF*XRF | BF*XRF | BF*XRF | BF*XRF | BF*XRF | BF*XRF | BF*XRF | 3
3
| 1 | 1 | 0.27172 | 0.32 | 0.32 | 0.3 | 0.31027 | 0.39 | 0.375 | 0.315 | 0.3 | 0.308 | 0.346 | 0.31212 | 0.32 | 0.31 | 0.31549 | 0.32 | 0.23 | 0.32 | 0.285 | 0.31 | 0.3 | 0.31 | 0.31 | 1
| 1 | 2 | 0.266 | 0.32 | 0.32 | 0.3 | 0.30828 | 0.43 | 0.366 | 0.315 | 0.3 | 0.31 | 0.357 | 0.3162 | 0.31 | 0.32 | 0.31337 | 0.33 | 0.27 | 0.32 | 0.287 | 0.31 | 0.3 | 0.31 | 0.31 | 0
| 1 | 3 | 0.272 | 0.32 | 0.32 | 0.3 | 0.30528 | 0.45 | 0.365 | 0.316 | 0.31 | 0.31 | 0.342 | 0.31824 | 0.31 | 0.36 | 0.30751 | 0.32 | 0.28 | 0.32 | 0.285 | 0.31 | 0.31 | 0.31 | 0.31 | 16
| 1 | 4 | 0.26663 | 0.32 | 0.32 | 0.3 | 0.30927 | 0.41 | 0.369 | 0.322 | 0.3 | 0.31 | 0.341 | 0.319 | 0.31 | 0.31 | 0.30899 | 0.32 | 0.31 | 0.32 | 0.288 | 0.3 | 0.31 | 0.31 | 0.31 | 0.31095
| 1 | 5 | 0.26674 | 0.31 | 0.32 | 0.31 | 0.31126 | 0.4 | 0.346 | 0.316 | 0.3 | 0.312 | 0.342 | 0.31824 | 0.31 | 0.31 | 0.30989 | 0.32 | 0.27 | 0.33 | 0.283 | 0.32 | 0.3 | 0.3 | 0.31 | 9
| 1 | 6 | 0.27064 | 0.32 | 0.32 | 0.3 | 0.31177 | 0.43 | 0.366 | 0.332 | 0.31 | 0.308 | 0.346 | 0.31722 | 0.32 | 0.31 | 0.30907 | 0.32 | 0.32 | 0.33 | 0.287 | 0.31 | 0.31 | 0.31 | 0.31
| Mean |  | 0.26895 | 0.31833 | 0.32 | 0.30167 | 0.30935 | 0.41833 | 0.3645 | 0.31933 | 0.30333 | 0.30967 | 0.34567 | 0.31684 | 0.31333 | 0.32 | 0.31072 | 0.32167 | 0.28 | 0.32333 | 0.28583 | 0.31 | 0.305 | 0.30833 | 0.31
| Median |  | 0.26869 | 0.32 | 0.32 | 0.3 | 0.30977 | 0.42 | 0.366 | 0.316 | 0.3 | 0.31 | 0.344 | 0.31773 | 0.31 | 0.31 | 0.30948 | 0.32 | 0.275 | 0.32 | 0.286 | 0.31 | 0.305 | 0.31 | 0.31
| Std Dev. |  | 0.002785 | 0.0040825 | 0 | 0.0040825 | 0.0023696 | 0.022286 | 0.0097724 | 0.0067429 | 0.005164 | 0.0015055 | 0.0059554 | 0.0025065 | 0.005164 | 0.02 | 0.0030509 | 0.0040825 | 0.032249 | 0.005164 | 0.0018348 | 0.0063246 | 0.0054772 | 0.0040825 | 0
| Rel.Std.Dev. |  | 1.035% | 1.282% | 0% | 1.353% | 0.766% | 5.327% | 2.681% | 2.112% | 1.702% | 0.4862% | 1.723% | 0.7911% | 1.648% | 6.25% | 0.9819% | 1.269% | 11.52% | 1.597% | 0.6419% | 2.04% | 1.796% | 1.324% | 0%
| PDM3 |  | -13.51% | 2.373% | 2.909% | -2.986% | -0.5146% | 34.53% | 17.22% | 2.695% | -2.45% | -0.4137% | 11.16% | 1.892% | 0.7655% | 2.909% | -0.07455% | 3.445% | -9.954% | 3.981% | -8.078% | -0.3065% | -1.914% | -0.8425% | -0.3065%
| Z-Score (Absolute) |  | 3.27 | 0.6 | 0.73 | 0.71 | 0.11 | 8.43 | 4.21 | 0.67 | 0.58 | 0.08 | 2.74 | 0.48 | 0.2 | 0.73 | 0 | 0.86 | 2.41 | 0.99 | 1.95 | 0.06 | 0.45 | 0.19 | 0.06
| Analytical results for Cl in OREAS 408 (Certified Value 207 ppm) | [24 empty] | Certified
Cl | Round | Replicate | 01: Lab; 02: Lab; 03: Lab; 04: Lab; 05: Lab; 06: Lab; 07: Lab; 08: Lab | 1
| No | No | 01: 04; 02: 09; 03: 13; 04: 15; 05: 19; 06: 21; 07: 23; 08: 24 | ppm
|  |  | 01: BF*XRF; 02: BF*XRF; 03: BF*XRF; 04: BF*XRF; 05: BF*XRF; 06: BF*XRF; 07: BF*XRF; 08: BF*XRF | 0
0
| 1 | 1 | 01: 150; 02: 200; 03: 240; 04: 214.7368; 05: 260; 06: < 10; 07: 190; 08: 170 | 1
| 1 | 2 | 01: 140; 02: 300; 03: 240; 04: 216.802; 05: 270; 06: < 10; 07: 210; 08: 130 | 0
| 1 | 3 | 01: 170; 02: 200; 03: 260; 04: 243.9699; 05: 250; 06: < 10; 07: 190; 08: 140 | 16
| 1 | 4 | 01: 130; 02: 200; 03: 280; 04: 220.3282; 05: 250; 06: 210; 07: 230; 08: 170 | 207.4426
| 1 | 5 | 01: 150; 02: 200; 03: 240; 04: 189.4283; 05: 260; 06: < 10; 07: 150; 08: 160 | 10
| 1 | 6 | 01: 150; 02: 300; 03: 250; 04: 171.9771; 05: 270; 06: < 10; 07: 210; 08: 130
| Mean |  | 01: 148.3333; 02: 233.3333; 03: 251.6667; 04: 209.5404; 05: 260; 06: 210; 07: 196.6667; 08: 150
| Median |  | 01: 150; 02: 200; 03: 245; 04: 215.7694; 05: 260; 06: 210; 07: 200; 08: 150
| Std Dev. |  | 01: 13.2916; 02: 51.6398; 03: 16.0208; 04: 25.2864; 05: 8.9443; 07: 27.3252; 08: 18.9737
| Rel.Std.Dev. |  | 01: 8.961%; 02: 22.13%; 03: 6.366%; 04: 12.07%; 05: 3.44%; 07: 13.89%; 08: 12.65%
| PDM3 |  | 01: -28.49%; 02: 12.48%; 03: 21.32%; 04: 1.011%; 05: 25.34%; 06: 1.233%; 07: -5.195%; 08: -27.69%
| Z-Score (Absolute) |  | 01: 0.73; 02: 0.4; 03: 0.64; 04: 0.09; 05: 0.75; 06: 2.17; 07: 0.09; 08: 0.7
| Analytical results for Co in OREAS 408 (Indicative Value 56 ppm) | [24 empty] | Indicative
Co | Round | Replicate | Lab | Lab | Lab | Lab | Lab | Lab | Lab | Lab | Lab | Lab | Lab | Lab | Lab | Lab | Lab | Lab | Lab | [6 empty] | 1
| No | No | 02 | 03 | 04 | 06 | 08 | 09 | 10 | 11 | 13 | 14 | 15 | 16 | 18 | 19 | 20 | 21 | 23 | [6 empty] | ppm
|  |  | BF*XRF | BF*XRF | BF*XRF | BF*XRF | BF*XRF | BF*XRF | BF*XRF | BF*XRF | BF*XRF | BF*XRF | BF*XRF | BF*XRF | BF*XRF | BF*XRF | BF*XRF | BF*XRF | BF*XRF | [6 empty] | 0
0
| 1 | 1 | < 100 | 40 | < 50 | < 100 | 90 | < 100 | 20 | 49 | 40 | 40 | < 50 | 110 | < 100 | 10 | 400 | 30 | 80 | [6 empty] | 1
| 1 | 2 | < 100 | 30 | < 50 | < 100 | 80 | < 100 | 20 | 48 | 40 | 40 | < 50 | 110 | < 100 | 10 | 400 | 40 | 90 | [6 empty] | 2
| 1 | 3 | < 100 | 40 | < 50 | < 100 | 90 | < 100 | 20 | 48 | 40 | 40 | < 50 | 100 | < 100 | 10 | 400 | 40 | 80 | [6 empty] | 16
| 1 | 4 | < 100 | 40 | < 50 | < 100 | 90 | < 100 | 20 | 49 | 40 | 40 | < 50 | 100 | < 100 | 10 | 400 | 50 | 70 | [6 empty] | 55.8788
| 1 | 5 | < 100 | 40 | < 50 | < 100 | 90 | < 100 | 20 | 48 | 40 | 40 | < 50 | 120 | 100 | 20 | 400 | 40 | 70 | [6 empty] | 8
| 1 | 6 | < 100 | 40 | < 50 | < 100 | 120 | < 100 | 20 | 48 | 40 | 40 | < 50 | 120 | < 100 | 10 | 400 | 30 | 90
| Mean |  | 02: 38.3333; 05: 93.3333; 07: 20; 08: 48.3333; 09: 40; 10: 40; 12: 110; 13: 100; 14: 11.6667; 15: 400; 16: 38.3333; 18: 80
| Median |  | 02: 40; 05: 90; 07: 20; 08: 48; 09: 40; 10: 40; 12: 110; 13: 100; 14: 10; 15: 400; 16: 40; 18: 80
| Std Dev. |  | 02: 4.0825; 05: 13.6626; 07: 0; 08: 0.5164; 09: 0; 10: 0; 12: 8.9443; 14: 4.0825; 15: 0; 16: 7.5277; 18: 8.9443
| Rel.Std.Dev. |  | 02: 10.65%; 05: 14.64%; 07: 0%; 08: 1.068%; 09: 0%; 10: 0%; 12: 8.131%; 14: 34.99%; 15: 0%; 16: 19.64%; 18: 11.18%
| PDM3 |  | 02: -31.4%; 05: 67.03%; 07: -64.21%; 08: -13.5%; 09: -28.42%; 10: -28.42%; 12: 96.85%; 13: 78.96%; 14: -79.12%; 15: 615.8%; 16: -31.4%; 18: 43.17%
| Z-Score (Absolute) |  | 0.11 | 0.67 | 1.57 | 0.11 | 3.03 | 0.11 | 1.91 | 0 | 0.56 | 0.56 | 1.57 | 4.16 | 0.67 | 2.47 | 23.71 | 0.67 | 2.14
| Analytical results for Cr in OREAS 408 (Indicative Value 40.9 ppm) | [24 empty] | Indicative
Cr | Round | Replicate | Lab | Lab | Lab | Lab | Lab | Lab | Lab | Lab | Lab | Lab | Lab | Lab | Lab | Lab | Lab | Lab | Lab | Lab | Lab | Lab | Lab | Lab |  | 1
| No | No | 01 | 02 | 03 | 04 | 05 | 06 | 08 | 09 | 10 | 11 | 12 | 13 | 14 | 15 | 16 | 18 | 19 | 20 | 21 | 22 | 23 | 24 |  | ppm
|  |  | BF*XRF | BF*XRF | BF*XRF | BF*XRF | BF*XRF | BF*XRF | BF*XRF | BF*XRF | BF*XRF | BF*XRF | BF*XRF | BF*XRF | BF*XRF | BF*XRF | BF*XRF | BF*XRF | BF*XRF | BF*XRF | BF*XRF | BF*XRF | BF*XRF | BF*XRF |  | 1
1
| 1 | 1 | < 70 | < 100 | 20 | < 50 | 44.5 | < 70 | 20 | 70 | 30 | 34.735 | 20.5198 | 34 | 18 | < 50 | < 70 | < 50 | 48 | < 100 | 34 | < 70 | < 10 | 48 |  | 1
| 1 | 2 | < 70 | < 100 | 20 | < 50 | 47.9 | < 70 | 30 | 70 | 30 | 31.225 | 25.3977 | 34 | 27 | < 50 | 70 | < 50 | 48 | < 100 | 48 | 1640 | < 10 | 48 |  | 3
| 1 | 3 | < 70 | < 100 | 20 | < 50 | 58.2 | < 70 | 90 | 70 | 30 | 36.84 | 25.3977 | 41 | 31 | < 50 | < 70 | < 50 | 41 | < 100 | 21 | < 70 | < 10 | 62 |  | 16
| 1 | 4 | < 70 | < 100 | 30 | < 50 | 58.2 | < 70 | 20 | 70 | 30 | 32.595 | 13.6252 | 41 | 22 | < 50 | < 70 | < 50 | 48 | < 100 | 48 | 70 | < 10 | 48 |  | 40.9173
| 1 | 5 | < 70 | < 100 | 20 | < 50 | 54.7 | < 70 | 80 | 70 | 30 | 32.36 | 20.5198 | 27 | 24 | < 50 | < 70 | < 50 | 55 | < 100 | 14 | < 70 | < 10 | 48 |  | 9
| 1 | 6 | < 70 | < 100 | 30 | < 50 | 51.3 | < 70 | 2890 | < 70 | 30 | 33.515 | 25.3977 | 21 | 22 | < 50 | < 70 | < 50 | 48 | < 100 | 21 | < 70 | < 10 | 48
| Mean |  |  |  | 23.3333 |  | 52.4667 |  | 521.6667 | 70 | 30 | 33.545 | 21.8097 | 33 | 24 |  | 70 |  | 48 |  | 31 | 855 |  | 50.3333
| Median |  |  |  | 20 |  | 53 |  | 55 | 70 | 30 | 33.055 | 22.9588 | 34 | 23 |  | 70 |  | 48 |  | 27.5 | 855 |  | 48
| Std Dev. |  | 03: 5.164; 05: 5.5931; 08: 1160.6449; 09: 0; 10: 0; 11: 1.9982; 12: 4.6677; 13: 7.874; 14: 4.5166; 19: 4.4272; 21: 14.6697; 22: 1110.1576; 24: 5.7155
| Rel.Std.Dev. |  | 03: 22.13%; 05: 10.66%; 08: 222.5%; 09: 0%; 10: 0%; 11: 5.957%; 12: 21.4%; 13: 23.86%; 14: 18.82%; 19: 9.223%; 21: 47.32%; 22: 129.8%; 24: 11.36%
| PDM3 |  |  |  | -42.97% |  | 28.23% |  | 1175% | 71.08% | -26.68% | -18.02% | -46.7% | -19.35% | -41.35% |  | 71.08% |  | 17.31% |  | -24.24% | 1990% |  | 23.01%
| Z-Score (Absolute) |  | 0.02 | 1.06 | 0.7 | 0.59 | 1.23 | 0.02 | 32.21 | 1.9 | 0.26 | 0.02 | 0.8 | 0.05 | 0.65 | 0.59 | 0.4 | 0.59 | 0.93 | 1.06 | 0.2 | 18.09 | 1.91 | 1.08
| Analytical results for Cu in OREAS 408 (Indicative Value 41.5 ppm) | [24 empty] | Indicative
Cu | Round | Replicate | Lab | Lab | Lab | Lab | Lab | Lab | Lab | Lab | Lab | Lab | Lab | Lab | Lab | Lab | Lab | Lab | Lab | Lab | Lab | Lab |  |  |  | 1
| No | No | 02 | 03 | 04 | 05 | 06 | 08 | 09 | 10 | 11 | 12 | 13 | 14 | 15 | 16 | 18 | 19 | 20 | 21 | 22 | 23 |  |  |  | ppm
|  |  | BF*XRF | BF*XRF | BF*XRF | BF*XRF | BF*XRF | BF*XRF | BF*XRF | BF*XRF | BF*XRF | BF*XRF | BF*XRF | BF*XRF | BF*XRF | BF*XRF | BF*XRF | BF*XRF | BF*XRF | BF*XRF | BF*XRF | BF*XRF |  |  |  | 1
1
| 1 | 1 | < 100 | < 10 | 90 | < 160 | < 100 | 30 | < 100 | 20 | 47 | 41.9329 | 20 | 40 | < 50 | < 40 | < 50 | 30 | < 100 | < 10 | < 80 | 40 |  |  |  | 1
| 1 | 2 | < 100 | 10 | 90 | < 160 | < 100 | 40 | < 100 | 20 | 47 | 58.7061 | 20 | 50 | < 50 | < 40 | < 50 | 20 | < 100 | 20 | < 80 | 50 |  |  |  | 4
| 1 | 3 | < 100 | 10 | 90 | < 160 | < 100 | 60 | < 100 | 20 | 48 | 41.9329 | 30 | 60 | < 50 | < 40 | < 50 | 30 | < 100 | 40 | < 80 | 30 |  |  |  | 16
| 1 | 4 | < 100 | 20 | 90 | < 160 | < 100 | 40 | < 100 | 20 | 47 | 66.8243 | 30 | 40 | < 50 | < 40 | < 50 | 30 | < 100 | 60 | < 80 | 70 |  |  |  | 41.4878
| 1 | 5 | < 100 | 10 | 100 | < 160 | < 100 | 50 | < 100 | 20 | 48 | 75.4792 | 30 | 40 | < 50 | < 40 | < 50 | 30 | < 100 | 30 | < 80 | 40 |  |  |  | 10
| 1 | 6 | < 100 | 20 | 90 | < 160 | < 100 | 50 | 100 | 20 | 48 | 50.3195 | 20 | 50 | < 50 | < 40 | < 50 | 40 | < 100 | 20 | < 80 | 50
| Mean |  |  | 14 | 91.6667 |  |  | 45 | 100 | 20 | 47.5 | 55.8658 | 25 | 46.6667 |  |  |  | 30 |  | 34 |  | 46.6667
| Median |  |  | 10 | 90 |  |  | 45 | 100 | 20 | 47.5 | 54.5128 | 25 | 45 |  |  |  | 30 |  | 30 |  | 45
| Std Dev. |  | 03: 5.4772; 04: 4.0825; 08: 10.4881; 10: 0; 11: 0.54772; 12: 13.6518; 13: 5.4772; 14: 8.165; 19: 6.3246; 21: 16.7332; 23: 13.6626
| Rel.Std.Dev. |  | 03: 39.12%; 04: 4.454%; 08: 23.31%; 10: 0%; 11: 1.153%; 12: 24.44%; 13: 21.91%; 14: 17.5%; 19: 21.08%; 21: 49.22%; 23: 29.28%
| PDM3 |  |  | -66.26% | 120.9% |  |  | 8.466% | 141% | -51.79% | 14.49% | 34.66% | -39.74% | 12.48% |  |  |  | -27.69% |  | -18.05% |  | 12.48%
| Z-Score (Absolute) |  | 0.2 | 1.59 | 2.18 | 1.62 | 0.2 | 0.04 | 0.59 | 1.23 | 0.08 | 0.48 | 0.99 | 0.04 | 0.99 | 1.23 | 0.99 | 0.75 | 0.2 | 0.79 | 0.28 | 0.04
| Analytical results for Fe in OREAS 408 (Certified Value 63.22 wt.%) | [24 empty] | Certified
Fe | Round | Replicate | Lab | Lab | Lab | Lab | Lab | Lab | Lab | Lab | Lab | Lab | Lab | Lab | Lab | Lab | Lab | Lab | Lab | Lab | Lab | Lab | Lab | Lab | Lab | 1
| No | No | 01 | 02 | 03 | 04 | 05 | 06 | 07 | 08 | 09 | 10 | 11 | 12 | 13 | 14 | 15 | 16 | 18 | 19 | 20 | 21 | 22 | 23 | 24 | wt.%
|  |  | BF*XRF | BF*XRF | BF*XRF | BF*XRF | BF*XRF | BF*XRF | BF*XRF | BF*XRF | BF*XRF | BF*XRF | BF*XRF | BF*XRF | BF*XRF | BF*XRF | BF*XRF | BF*XRF | BF*XRF | BF*XRF | BF*XRF | BF*XRF | BF*XRF | BF*XRF | BF*XRF | 2
3
| 1 | 1 | 62.2466 | 63.4 | 63.15 | 63.41 | 63.3234 | 63.75 | 63.32 | 63.12 | 63.22 | 62.761 | 62.59 | 63.2244 | 63.14 | 62.67 | 63.493 | 62.51 | 58.54 | 63.02 | 63.71 | 62.4 | 64.671 | 63.22 | 63.27 | 1
| 1 | 2 | 62.1739 | 63.5 | 63.29 | 63.24 | 63.2874 | 62.92 | 63.43 | 62.97 | 63.2 | 63.195 | 62.77 | 63.2887 | 62.8 | 62.63 | 63.5559 | 63.34 | 63.79 | 63.03 | 63.46 | 62.98 | 63.853 | 63.35 | 63.17 | 0
| 1 | 3 | 62.3117 | 63.6 | 63.15 | 63.43 | 63.1083 | 63.5 | 63.27 | 63.08 | 63.23 | 63.118 | 62.64 | 63.2887 | 63.15 | 63.61 | 63.5005 | 62.57 | 65.22 | 62.88 | 63.86 | 63.04 | 65.356 | 63.21 | 63.3 | 16
| 1 | 4 | 62.1776 | 63.4 | 63.39 | 63.41 | 63.4273 | 64.23 | 63.46 | 62.96 | 63.23 | 63.426 | 62.76 | 63.5491 | 63.21 | 62.82 | 63.5148 | 63.02 | 68.13 | 62.98 | 63.58 | 63.16 | 64.937 | 63.48 | 63.21 | 63.2202
| 1 | 5 | 61.9953 | 63.3 | 63.04 | 63.29 | 63.3735 | 63.24 | 63.34 | 63.05 | 63.18 | 63.685 | 62.63 | 63.6351 | 62.94 | 62.81 | 63.5456 | 63.42 | 63.55 | 63.17 | 63.55 | 63.77 | 64.587 | 63.46 | 63.36 | 11
| 1 | 6 | 62.0001 | 63.5 | 63.17 | 63.35 | 63.4252 | 63.36 | 63.3 | 63.14 | 63.17 | 62.999 | 62.69 | 63.223 | 62.83 | 63.06 | 63.5249 | 63.15 | 69.16 | 63.82 | 63.58 | 62.54 | 63.412 | 63.53 | 63.29
| Mean |  | 62.1509 | 63.45 | 63.1983 | 63.355 | 63.3242 | 63.5 | 63.3533 | 63.0533 | 63.205 | 63.1973 | 62.68 | 63.3682 | 63.0117 | 62.9333 | 63.5224 | 63.0017 | 64.7317 | 63.15 | 63.6233 | 62.9817 | 64.4693 | 63.375 | 63.2667
| Median |  | 62.1758 | 63.45 | 63.16 | 63.38 | 63.3485 | 63.43 | 63.33 | 63.065 | 63.21 | 63.1565 | 62.665 | 63.2887 | 63.04 | 62.815 | 63.5198 | 63.085 | 64.505 | 63.025 | 63.58 | 63.01 | 64.629 | 63.405 | 63.28
| Std Dev. |  | 0.12899 | 0.10488 | 0.12303 | 0.076354 | 0.11936 | 0.45144 | 0.075277 | 0.075277 | 0.025884 | 0.32439 | 0.073212 | 0.17796 | 0.1777 | 0.36423 | 0.024778 | 0.38468 | 3.7952 | 0.34129 | 0.14095 | 0.48787 | 0.71515 | 0.13722 | 0.067725
| Rel.Std.Dev. |  | 0.2076% | 0.1653% | 0.1947% | 0.1205% | 0.1885% | 0.7109% | 0.1188% | 0.1194% | 0.04095% | 0.5133% | 0.1168% | 0.2808% | 0.282% | 0.5788% | 0.03901% | 0.6106% | 5.863% | 0.5404% | 0.2215% | 0.7746% | 1.109% | 0.2165% | 0.107%
| PDM3 |  | -1.691% | 0.3635% | -0.03463% | 0.2132% | 0.1644% | 0.4425% | 0.2105% | -0.264% | -0.02408% | -0.03621% | -0.8545% | 0.234% | -0.3299% | -0.4538% | 0.478% | -0.3457% | 2.391% | -0.1111% | 0.6376% | -0.3773% | 1.976% | 0.2448% | 0.07346%
| Z-Score (Absolute) |  | 3.69 | 0.73 | 0.13 | 0.41 | 0.3 | 0.9 | 0.4 | 0.62 | 0.1 | 0.13 | 1.89 | 0.45 | 0.76 | 1.03 | 0.97 | 0.8 | NA | 0.29 | 1.32 | 0.86 | 4.19 | 0.47 | 0.1
Results from lab 2.18 were removed due to elevated systematic bias.
| Analytical results for Fe(Calc) in OREAS 408 (Certified Value 63.24 wt.%) | [24 empty] | Certified
Fe(Calc) | Round | Replicate | Lab | Lab | Lab | Lab | Lab | Lab | Lab | Lab | Lab | Lab | Lab | Lab | Lab | Lab | Lab | Lab | Lab | Lab | Lab |  |  |  |  | 1
| No | No | 01 | 02 | 03 | 04 | 06 | 08 | 09 | 10 | 12 | 13 | 14 | 16 | 18 | 19 | 20 | 21 | 22 | 23 | 24 |  |  |  |  | wt.%
|  |  | BF*XRF | BF*XRF | BF*XRF | BF*XRF | BF*XRF | BF*XRF | BF*XRF | BF*XRF | BF*XRF | BF*XRF | BF*XRF | BF*XRF | BF*XRF | BF*XRF | BF*XRF | BF*XRF | BF*XRF | BF*XRF | BF*XRF |  |  |  |  | 2
3
| 1 | 1 | 63.4951 | 63.1202 | 63.27 | 63.41 | 63.7169 | 63.148 | 63.22 | 63.2734 | 63.2244 | 63.2449 | 63.0407 | 62.61 | 70.76 | 63.076 | 63.1505 | 63.3582 | 64.665 | 63.2 | 63.228 |  |  |  |  | 1
| 1 | 2 | 63.4209 | 63.2202 | 63.28 | 63.3799 | 62.8846 | 63.1798 | 63.2 | 63.2446 | 63.2782 | 63.2686 | 62.9447 | 61.76 | 70.36 | 63.1139 | 63.1732 | 63.3297 | 43.256 | 63.1 | 63.205 |  |  |  |  | 0
| 1 | 3 | 63.5614 | 63.1803 | 63.31 | 63.43 | 63.4652 | 63.108 | 63.23 | 63.2247 | 63.2887 | 63.185 | 62.9106 | 62.76 | 70.35 | 63.2017 | 63.1466 | 63.2848 | 43.262 | 63.2 | 63.2161 |  |  |  |  | 16
| 1 | 4 | 63.4247 | 63.1902 | 63.23 | 63.41 | 64.1925 | 63.1558 | 63.23 | 63.2298 | 63.5491 | 63.175 | 63.1417 | 62.38 | 69.68 | 63.001 | 63.1464 | 63.2509 | 65.353 | 63.3 | 63.238 |  |  |  |  | 63.2356
| 1 | 5 | 63.2387 | 63.1601 | 63.22 | 63.29 | 63.2064 | 63.05 | 63.18 | 63.161 | 63.6245 | 63.2617 | 63.1807 | 62.63 | 70.67 | 63.0651 | 63.1863 | 63.2105 | 64.932 | 63.3 | 63.2271 |  |  |  |  | 12
| 1 | 6 | 63.2436 | 63.1503 | 63.24 | 63.35 | 63.3253 | 63.14 | 63.17 | 63.2712 | 63.2019 | 63.2706 | 63.2139 | 62.72 | 69.74 | 62.9807 | 63.2023 | 63.3303 | 63.851 | 63.4 | 63.234
| Mean |  | 63.3974 | 63.1702 | 63.2583 | 63.3783 | 63.4652 | 63.1303 | 63.205 | 63.2341 | 63.3611 | 63.2343 | 63.0721 | 62.4767 | 70.26 | 63.0731 | 63.1675 | 63.2941 | 57.5532 | 63.25 | 63.2247
| Median |  | 63.4228 | 63.1702 | 63.255 | 63.3949 | 63.3952 | 63.144 | 63.21 | 63.2372 | 63.2834 | 63.2533 | 63.0912 | 62.62 | 70.355 | 63.0705 | 63.1619 | 63.3073 | 64.258 | 63.25 | 63.2276
| Std Dev. |  | 0.13158 | 0.034641 | 0.034303 | 0.051542 | 0.45079 | 0.045734 | 0.025884 | 0.041162 | 0.17936 | 0.043148 | 0.12652 | 0.37516 | 0.45673 | 0.080031 | 0.023548 | 0.055921 | 11.0831 | 0.10488 | 0.012201
| Rel.Std.Dev. |  | 0.2076% | 0.05484% | 0.05423% | 0.08132% | 0.7103% | 0.07244% | 0.04095% | 0.06509% | 0.2831% | 0.06824% | 0.2006% | 0.6005% | 0.6501% | 0.1269% | 0.03728% | 0.08835% | 19.26% | 0.1658% | 0.0193%
| PDM3 |  | 0.2558% | -0.1034% | 0.03589% | 0.2256% | 0.363% | -0.1666% | -0.04845% | -0.002435% | 0.1985% | -0.002093% | -0.2587% | -1.2% | 11.11% | -0.2571% | -0.1077% | 0.09241% | -8.986% | 0.02271% | -0.01729%
| Z-Score (Absolute) |  | 1.06 | 0.41 | 0.16 | 0.94 | 1.5 | 0.67 | 0.19 | 0 | 0.83 | 0 | 1.05 | 4.92 | 45.63 | 1.05 | 0.43 | 0.39 | 36.89 | 0.1 | 0.06
| Analytical results for HfO2 in OREAS 408 (Indicative Value < 100 ppm) | [24 empty] | Indicative
HfO2 | Round | Replicate | 01: Lab; 02: Lab; 03: Lab |  |  |  |  | 1
| No | No | 01: 05; 02: 12; 03: 22 |  |  |  |  | ppm
|  |  | 01: BF*XRF; 02: BF*XRF; 03: BF*XRF |  |  |  |  | 0
0
| 1 | 1 | 01: < 200; 02: 2.8807; 03: < 100 |  |  |  |  | 1
| 1 | 2 | 01: < 200; 03: < 100 |  |  |  |  | 5
| 1 | 3 | 01: < 200; 03: < 100 |  |  |  |  | 16
| 1 | 4 | 01: < 200; 02: 2.8807; 03: < 100 |  |  |  |  | < 100
| 1 | 5 | 01: < 200; 02: 2.8807; 03: < 100 |  |  |  |  | 11
| 1 | 6 | 01: < 200; 03: < 100
| Mean |  | 02: 2.8807
| Median |  | 02: 2.8807
| Std Dev. |  | 02: 0
Rel.Std.Dev. | bar: 02
PDM3
| Z-Score (Absolute) |  | 01: 0.72; 02: 0.67; 03: 0
| Analytical results for K2O in OREAS 408 (Certified Value 0.027 wt.%) | [24 empty] | Certified
K2O | Round | Replicate | Lab | Lab | Lab | Lab | Lab | Lab | Lab | Lab | Lab | Lab | Lab | Lab | Lab | Lab | Lab | Lab | Lab | Lab | Lab | Lab | Lab | Lab | Lab | 1
| No | No | 01 | 02 | 03 | 04 | 05 | 06 | 07 | 08 | 09 | 10 | 11 | 12 | 13 | 14 | 15 | 16 | 18 | 19 | 20 | 21 | 22 | 23 | 24 | wt.%
|  |  | BF*XRF | BF*XRF | BF*XRF | BF*XRF | BF*XRF | BF*XRF | BF*XRF | BF*XRF | BF*XRF | BF*XRF | BF*XRF | BF*XRF | BF*XRF | BF*XRF | BF*XRF | BF*XRF | BF*XRF | BF*XRF | BF*XRF | BF*XRF | BF*XRF | BF*XRF | BF*XRF | 3
3
| 1 | 1 | 0.026972 | 0.03 | 0.027 | 0.03 | 0.026 | 0.03 | 0.031 | 0.027 | 0.03 | 0.027 | 0.064 | 0.029 | 0.027 | 0.024 | 0.035789 | 0.02 | 0.019 | 0.037 | 0.028 | 0.024 | 0.02 | 0.03 | 0.03 | 1
| 1 | 2 | 0.027 | 0.03 | 0.028 | 0.03 | 0.027 | 0.04 | 0.031 | 0.027 | 0.03 | 0.028 | 0.054 | 0.031 | 0.027 | 0.026 | 0.03396 | 0.02 | 0.021 | 0.029 | 0.025 | 0.025 | 0.02 | 0.03 | 0.03 | 0
| 1 | 3 | 0.027 | 0.03 | 0.028 | 0.02 | 0.027 | < 0.01 | 0.03 | 0.027 | 0.03 | 0.028 | 0.052 | 0.032 | 0.028 | 0.027 | 0.037612 | 0.02 | 0.025 | 0.035 | 0.028 | 0.025 | 0.02 | 0.03 | 0.03 | 16
| 1 | 4 | 0.027063 | 0.03 | 0.029 | 0.03 | 0.026 | 0.04 | 0.032 | 0.026 | 0.03 | 0.028 | 0.061 | 0.026892 | 0.029 | 0.024 | 0.03665 | 0.02 | 0.023 | 0.036 | 0.024 | 0.023 | 0.01 | 0.03 | 0.03 | 0.027353
| 1 | 5 | 0.027076 | 0.03 | 0.027 | 0.03 | 0.027 | 0.03 | 0.031 | 0.027 | 0.03 | 0.028 | 0.06 | 0.028 | 0.026 | 0.024 | 0.038671 | 0.02 | 0.021 | 0.035 | 0.029 | 0.025 | 0.02 | 0.03 | 0.03 | 13
| 1 | 6 | 0.026865 | 0.03 | 0.028 | 0.03 | 0.0275 | 0.03 | 0.03 | 0.027 | 0.03 | 0.028 | 0.058 | 0.028699 | 0.027 | 0.024 | 0.038442 | 0.02 | 0.039 | 0.038 | 0.028 | 0.025 | 0.02 | 0.03 | 0.03
| Mean |  | 0.026996 | 0.03 | 0.027833 | 0.028333 | 0.02675 | 0.034 | 0.030833 | 0.026833 | 0.03 | 0.027833 | 0.058167 | 0.029265 | 0.027333 | 0.024833 | 0.036854 | 0.02 | 0.024667 | 0.035 | 0.027 | 0.0245 | 0.018333 | 0.03 | 0.03
| Median |  | 0.027 | 0.03 | 0.028 | 0.03 | 0.027 | 0.03 | 0.031 | 0.027 | 0.03 | 0.028 | 0.059 | 0.028849 | 0.027 | 0.024 | 0.037131 | 0.02 | 0.022 | 0.0355 | 0.028 | 0.025 | 0.02 | 0.03 | 0.03
| Std Dev. |  | 7.5715e-05 | 0 | 0.00075277 | 0.0040825 | 0.00061237 | 0.0054772 | 0.00075277 | 0.00040825 | 0 | 0.00040825 | 0.0044907 | 0.0019033 | 0.0010328 | 0.0013292 | 0.0017859 | 0 | 0.0073121 | 0.0031623 | 0.002 | 0.00083666 | 0.0040825 | 0 | 0
| Rel.Std.Dev. |  | 0.2805% | 0% | 2.705% | 14.41% | 2.289% | 16.11% | 2.441% | 1.521% | 0% | 1.467% | 7.72% | 6.504% | 3.779% | 5.352% | 4.846% | 0% | 29.64% | 9.035% | 7.407% | 3.415% | 22.27% | 0% | 0%
| PDM3 |  | -1.306% | 9.676% | 1.755% | 3.583% | -2.205% | 24.3% | 12.72% | -1.901% | 9.676% | 1.755% | 112.7% | 6.99% | -0.07269% | -9.212% | 34.73% | -26.88% | -9.822% | 27.96% | -1.291% | -10.43% | -32.98% | 9.676% | 9.676%
| Z-Score (Absolute) |  | 0.26 | 0.67 | 0 | 0.16 | 0.34 | 0.41 | 0.93 | 0.31 | 0.67 | 0 | 9.44 | 0.45 | 0.16 | 0.93 | 2.81 | 2.44 | 0.99 | 2.23 | 0.26 | 1.04 | 2.96 | 0.67 | 0.67
| Analytical results for MgO in OREAS 408 (Certified Value 0.068 wt.%) | [24 empty] | Certified
MgO | Round | Replicate | Lab | Lab | Lab | Lab | Lab | Lab | Lab | Lab | Lab | Lab | Lab | Lab | Lab | Lab | Lab | Lab | Lab | Lab | Lab | Lab | Lab | Lab | Lab | 1
| No | No | 01 | 02 | 03 | 04 | 05 | 06 | 07 | 08 | 09 | 10 | 11 | 12 | 13 | 14 | 15 | 16 | 18 | 19 | 20 | 21 | 22 | 23 | 24 | wt.%
|  |  | BF*XRF | BF*XRF | BF*XRF | BF*XRF | BF*XRF | BF*XRF | BF*XRF | BF*XRF | BF*XRF | BF*XRF | BF*XRF | BF*XRF | BF*XRF | BF*XRF | BF*XRF | BF*XRF | BF*XRF | BF*XRF | BF*XRF | BF*XRF | BF*XRF | BF*XRF | BF*XRF | 3
3
| 1 | 1 | < 0.01 | 0.07 | 0.08 | 0.06 | 0.06426 | 0.1 | 0.062 | 0.057 | 0.06 | 0.077 | 0.09 | 0.0721 | 0.05 | 0.08 | 0.060494 | 0.05 | 0.06 | 0.07 | 0.094 | 0.06 | 0.07 | 0.07 | 0.07 | 1
| 1 | 2 | < 0.01 | 0.06 | 0.07 | 0.06 | 0.06664 | < 0.01 | 0.073 | 0.069 | 0.06 | 0.08 | 0.084 | 0.07725 | 0.05 | 0.09 | 0.06437 | 0.06 | 0.05 | 0.07 | 0.095 | 0.06 | 0.06 | 0.07 | 0.08 | 0
| 1 | 3 | < 0.01 | 0.07 | 0.07 | 0.06 | 0.06069 | 0.1 | 0.073 | 0.067 | 0.06 | 0.079 | 0.089 | 0.07313 | 0.06 | 0.08 | 0.063047 | 0.06 | 0.06 | 0.06 | 0.092 | 0.06 | 0.06 | 0.08 | 0.07 | 16
| 1 | 4 | < 0.01 | 0.07 | 0.07 | 0.05 | 0.05831 | < 0.01 | 0.073 | 0.076 | 0.07 | 0.08 | 0.086 | 0.077967 | 0.07 | 0.07 | 0.070612 | 0.05 | 0.07 | 0.06 | 0.098 | 0.06 | 0.06 | 0.07 | 0.07 | 0.068461
| 1 | 5 | < 0.01 | 0.07 | 0.07 | 0.07 | 0.06783 | 0.15 | 0.068 | 0.067 | 0.07 | 0.082 | 0.089 | 0.07622 | 0.07 | 0.07 | 0.067334 | 0.05 | 0.07 | 0.07 | 0.086 | 0.06 | 0.07 | 0.07 | 0.07 | 14
| 1 | 6 | < 0.01 | 0.06 | 0.08 | 0.06 | 0.06307 | 0.1 | 0.076 | 0.076 | 0.06 | 0.081 | 0.082 | 0.07416 | 0.06 | 0.07 | 0.071199 | 0.05 | 0.09 | 0.07 | 0.095 | 0.06 | 0.07 | 0.07 | 0.08
| Mean |  |  | 0.066667 | 0.073333 | 0.06 | 0.063467 | 0.1125 | 0.070833 | 0.068667 | 0.063333 | 0.079833 | 0.086667 | 0.075138 | 0.06 | 0.076667 | 0.066176 | 0.053333 | 0.066667 | 0.066667 | 0.093333 | 0.06 | 0.065 | 0.071667 | 0.073333
| Median |  |  | 0.07 | 0.07 | 0.06 | 0.063665 | 0.1 | 0.073 | 0.068 | 0.06 | 0.08 | 0.0875 | 0.07519 | 0.06 | 0.075 | 0.065852 | 0.05 | 0.065 | 0.07 | 0.0945 | 0.06 | 0.065 | 0.07 | 0.07
| Std Dev. |  |  | 0.005164 | 0.005164 | 0.0063246 | 0.0035832 | 0.025 | 0.0050365 | 0.0070616 | 0.005164 | 0.0017224 | 0.0032042 | 0.0023602 | 0.0089443 | 0.008165 | 0.0042797 | 0.005164 | 0.013663 | 0.005164 | 0.0040825 | 0 | 0.0054772 | 0.0040825 | 0.005164
| Rel.Std.Dev. |  |  | 7.746% | 7.042% | 10.54% | 5.646% | 22.22% | 7.11% | 10.28% | 8.154% | 2.157% | 3.697% | 3.141% | 14.91% | 10.65% | 6.467% | 9.682% | 20.49% | 7.746% | 4.374% | 0% | 8.427% | 5.696% | 7.042%
| PDM3 |  |  | -2.621% | 7.117% | -12.36% | -7.295% | 64.33% | 3.466% | 0.3009% | -7.489% | 16.61% | 26.59% | 9.753% | -12.36% | 11.99% | -3.337% | -22.1% | -2.621% | -2.621% | 36.33% | -12.36% | -5.055% | 4.683% | 7.117%
| Z-Score (Absolute) |  | 6.24 | 0 | 0.67 | 0.67 | 0.32 | 1.01 | 0.42 | 0.2 | 0.34 | 1.33 | 2.02 | 0.86 | 0.67 | 1.01 | 0.05 | 1.35 | 0 | 0 | 2.7 | 0.67 | 0.17 | 0.51 | 0.67
| Analytical results for Mn in OREAS 408 (Certified Value 0.081 wt.%) | [24 empty] | Certified
Mn | Round | Replicate | Lab | Lab | Lab | Lab | Lab | Lab | Lab | Lab | Lab | Lab | Lab | Lab | Lab | Lab | Lab | Lab | Lab | Lab | Lab | Lab | Lab | Lab | Lab | 1
| No | No | 01 | 02 | 03 | 04 | 05 | 06 | 07 | 08 | 09 | 10 | 11 | 12 | 13 | 14 | 15 | 16 | 18 | 19 | 20 | 21 | 22 | 23 | 24 | wt.%
|  |  | BF*XRF | BF*XRF | BF*XRF | BF*XRF | BF*XRF | BF*XRF | BF*XRF | BF*XRF | BF*XRF | BF*XRF | BF*XRF | BF*XRF | BF*XRF | BF*XRF | BF*XRF | BF*XRF | BF*XRF | BF*XRF | BF*XRF | BF*XRF | BF*XRF | BF*XRF | BF*XRF | 3
3
| 1 | 1 | 0.078912 | 0.08 | 0.08 | 0.079 | 0.06738 | 0.085 | 0.079 | 0.09 | 0.07 | 0.08 | 0.084 | 0.086592 | 0.081 | 0.079 | 0.077622 | 0.086 | 0.0658 | 0.084 | 0.0519 | 0.078 | 0.085 | 0.07 | 0.077 | 1
| 1 | 2 | 0.054212 | 0.09 | 0.08 | 0.078 | 0.06699 | 0.085 | 0.0782 | 0.08 | 0.08 | 0.081 | 0.081 | 0.082226 | 0.079 | 0.081 | 0.077321 | 0.085 | 0.0759 | 0.084 | 0.0519 | 0.079 | 0.093 | 0.077 | 0.077 | 18
| 1 | 3 | 0.078995 | 0.08 | 0.08 | 0.08 | 0.06622 | 0.085 | 0.0798 | 0.09 | 0.08 | 0.08 | 0.081 | 0.085175 | 0.081 | 0.08 | 0.077953 | 0.085 | 0.0805 | 0.085 | 0.0527 | 0.079 | 0.077 | 0.077 | 0.077 | 16
| 1 | 4 | 0.054339 | 0.08 | 0.08 | 0.078 | 0.06544 | 0.093 | 0.0774 | 0.09 | 0.08 | 0.081 | 0.082 | 0.084675 | 0.083 | 0.079 | 0.078069 | 0.088 | 0.0844 | 0.085 | 0.0519 | 0.081 | 0.085 | 0.077 | 0.077 | 0.080806
| 1 | 5 | 0.054364 | 0.08 | 0.08 | 0.079 | 0.06622 | 0.085 | 0.0782 | 0.09 | 0.08 | 0.081 | 0.086 | 0.083682 | 0.083 | 0.079 | 0.07725 | 0.087 | 0.0813 | 0.085 | 0.0519 | 0.08 | 0.085 | 0.077 | 0.085 | 15
| 1 | 6 | 0.0786 | 0.08 | 0.08 | 0.078 | 0.06583 | 0.07 | 0.079 | 0.1 | 0.08 | 0.081 | 0.085 | 0.088775 | 0.082 | 0.08 | 0.07836 | 0.085 | 0.0829 | 0.085 | 0.0511 | 0.079 | 0.077 | 0.077 | 0.077
| Mean |  | 0.06657 | 0.081667 | 0.08 | 0.078667 | 0.066347 | 0.083833 | 0.0786 | 0.09 | 0.078333 | 0.080667 | 0.083167 | 0.085187 | 0.0815 | 0.079667 | 0.077763 | 0.086 | 0.078467 | 0.084667 | 0.0519 | 0.079333 | 0.083667 | 0.075833 | 0.078333
| Median |  | 0.066482 | 0.08 | 0.08 | 0.0785 | 0.06622 | 0.085 | 0.0786 | 0.09 | 0.08 | 0.081 | 0.083 | 0.084925 | 0.0815 | 0.0795 | 0.077788 | 0.0855 | 0.0809 | 0.085 | 0.0519 | 0.079 | 0.085 | 0.077 | 0.077
| Std Dev. |  | 0.013437 | 0.0040825 | 0 | 0.0008165 | 0.00072149 | 0.0074944 | 0.00083905 | 0.0063246 | 0.0040825 | 0.0005164 | 0.002137 | 0.0022867 | 0.0015166 | 0.0008165 | 0.00043937 | 0.0012649 | 0.0068418 | 0.0005164 | 0.00050596 | 0.0010328 | 0.0060222 | 0.0028577 | 0.003266
| Rel.Std.Dev. |  | 20.18% | 4.999% | 0% | 1.038% | 1.087% | 8.94% | 1.067% | 7.027% | 5.212% | 0.6402% | 2.57% | 2.684% | 1.861% | 1.025% | 0.565% | 1.471% | 8.719% | 0.6099% | 0.9749% | 1.302% | 7.198% | 3.768% | 4.169%
| PDM3 |  | -17.62% | 1.065% | -0.9971% | -2.647% | -17.89% | 3.747% | -2.73% | 11.38% | -3.06% | -0.1721% | 2.922% | 5.423% | 0.8592% | -1.41% | -3.766% | 6.428% | -2.895% | 4.778% | -35.77% | -1.822% | 3.541% | -6.154% | -3.06%
| Z-Score (Absolute) |  | 4.42 | 0.67 | 0.11 | 0.34 | 4.49 | 1.43 | 0.36 | 3.48 | 0.45 | 0.34 | 1.18 | 1.86 | 0.62 | 0 | 0.64 | 2.14 | 0.4 | 1.69 | 9.37 | 0.11 | 1.43 | 1.18 | 0.31
| Analytical results for Na2O in OREAS 408 (Indicative Value 0.04 wt.%) | [24 empty] | Indicative
Na2O | Round | Replicate | Lab | Lab | Lab | Lab | Lab | Lab | Lab | Lab | Lab | Lab | Lab | Lab | Lab | Lab | Lab | Lab | Lab | Lab | Lab | Lab | Lab | Lab | Lab | 1
| No | No | 01 | 02 | 03 | 04 | 05 | 06 | 07 | 08 | 09 | 10 | 11 | 12 | 13 | 14 | 15 | 16 | 18 | 19 | 20 | 21 | 22 | 23 | 24 | wt.%
|  |  | BF*XRF | BF*XRF | BF*XRF | BF*XRF | BF*XRF | BF*XRF | BF*XRF | BF*XRF | BF*XRF | BF*XRF | BF*XRF | BF*XRF | BF*XRF | BF*XRF | BF*XRF | BF*XRF | BF*XRF | BF*XRF | BF*XRF | BF*XRF | BF*XRF | BF*XRF | BF*XRF | 3
3
| 1 | 1 | 0.080915 | 0.05 | 0.05 | 0.04 | < 0.01 | < 0.01 | 0.03 | 0.043 | 0.05 | 0.028 | 0.073 | 0.010417 | 0.027 | 0.021 | 0.019338 | 0.01 | < 0.01 | 0.027 | 0.09 | < 0.005 | 0.11 | 0.02 | 0.04 | 1
| 1 | 2 | 0.081 | 0.06 | 0.046 | 0.04 | < 0.01 | < 0.01 | 0.039 | 0.023 | 0.04 | 0.034 | 0.074 | 0.016 | 0.031 | 0.022 | 0.02264 | 0.02 | < 0.01 | 0.031 | 0.078 | < 0.005 | 0.12 | 0.06 | 0.05 | 1
| 1 | 3 | 0.081 | 0.05 | 0.047 | 0.04 | < 0.01 | < 0.01 | 0.022 | 0.024 | 0.04 | 0.033 | 0.072 | 0.017 | 0.029 | 0.026 | 0.030496 | 0.03 | < 0.01 | 0.026 | 0.086 | < 0.005 | 0.11 | 0.04 | 0.05 | 16
| 1 | 4 | 0.08119 | 0.05 | 0.075 | 0.04 | < 0.01 | < 0.01 | 0.037 | 0.035 | 0.04 | 0.032 | 0.074 | 0.014081 | 0.029 | 0.023 | 0.021865 | 0.03 | < 0.01 | 0.031 | 0.067 | 0.014 | 0.12 | 0.02 | 0.04 | 0.039692
| 1 | 5 | 0.081227 | 0.06 | 0.054 | 0.04 | < 0.01 | < 0.01 | 0.046 | 0.025 | 0.04 | 0.036 | 0.075 | 0.011 | 0.032 | 0.02 | 0.031547 | 0.02 | < 0.01 | 0.031 | 0.062 | < 0.005 | 0.11 | 0.03 | 0.05 | 7
| 1 | 6 | 0.080595 | 0.04 | 0.05 | 0.04 | < 0.01 | < 0.01 | 0.069 | 0.034 | 0.05 | 0.031 | 0.071 | 0.012821 | 0.029 | 0.023 | 0.027314 | 0.02 | < 0.01 | 0.027 | 0.072 | < 0.005 | 0.11 | < 0.01 | 0.05
| Mean |  | 0.080988 | 0.051667 | 0.053667 | 0.04 |  |  | 0.0405 | 0.030667 | 0.043333 | 0.032333 | 0.073167 | 0.013553 | 0.0295 | 0.0225 | 0.025534 | 0.021667 |  | 0.028833 | 0.075833 | 0.014 | 0.11333 | 0.034 | 0.046667
| Median |  | 0.081 | 0.05 | 0.05 | 0.04 |  |  | 0.038 | 0.0295 | 0.04 | 0.0325 | 0.0735 | 0.013451 | 0.029 | 0.0225 | 0.024977 | 0.02 |  | 0.029 | 0.075 | 0.014 | 0.11 | 0.03 | 0.05
| Std Dev. |  | 0.00022714 | 0.0075277 | 0.01082 | 0 |  |  | 0.016183 | 0.0079666 | 0.005164 | 0.0027325 | 0.001472 | 0.0026472 | 0.0017607 | 0.0020736 | 0.0049833 | 0.0075277 |  | 0.0024014 | 0.010889 |  | 0.005164 | 0.016733 | 0.005164
| Rel.Std.Dev. |  | 0.2805% | 14.57% | 20.16% | 0% |  |  | 39.96% | 25.98% | 11.92% | 8.451% | 2.012% | 19.53% | 5.968% | 9.216% | 19.52% | 34.74% |  | 8.329% | 14.36% |  | 4.556% | 49.22% | 11.07%
| PDM3 |  | 104% | 30.17% | 35.21% | 0.7769% |  |  | 2.037% | -22.74% | 9.175% | -18.54% | 84.34% | -65.85% | -25.68% | -43.31% | -35.67% | -45.41% |  | -27.36% | 91.06% | -64.73% | 185.5% | -14.34% | 17.57%
| Z-Score (Absolute) |  | 2.12 | 0.89 | 0.97 | 0.39 | 1.08 | 1.08 | 0.41 | 0 | 0.53 | 0.07 | 1.79 | 0.72 | 0.05 | 0.34 | 0.22 | 0.38 | 1.08 | 0.08 | 1.9 | 1.11 | 3.48 | 0.06 | 0.67
| Analytical results for Ni in OREAS 408 (Indicative Value 36.8 ppm) | [24 empty] | Indicative
Ni | Round | Replicate | Lab | Lab | Lab | Lab | Lab | Lab | Lab | Lab | Lab | Lab | Lab | Lab | Lab | Lab | Lab | Lab | Lab | Lab | Lab | Lab | Lab |  |  | 1
| No | No | 02 | 03 | 04 | 05 | 06 | 08 | 09 | 10 | 11 | 12 | 13 | 14 | 15 | 16 | 18 | 19 | 20 | 21 | 22 | 23 | 24 |  |  | ppm
|  |  | BF*XRF | BF*XRF | BF*XRF | BF*XRF | BF*XRF | BF*XRF | BF*XRF | BF*XRF | BF*XRF | BF*XRF | BF*XRF | BF*XRF | BF*XRF | BF*XRF | BF*XRF | BF*XRF | BF*XRF | BF*XRF | BF*XRF | BF*XRF | BF*XRF |  |  | 1
1
| 1 | 1 | < 100 | 30 | < 50 | < 196 | < 100 | 140 | < 100 | 20 | 42 | 51.3803 | 40 | 40 | < 50 | < 24 | < 100 | 20 | 100 | 10 | < 80 | 40 |  |  |  | 1
| 1 | 2 | < 100 | 30 | < 50 | < 196 | < 100 | 140 | < 100 | 20 | 41 | 47.1328 | 30 | 50 | < 50 | < 24 | < 100 | 30 | 100 | < 10 | 3060 | 50 |  |  |  | 2
| 1 | 3 | < 100 | 30 | < 50 | < 196 | < 100 | 140 | < 100 | 40 | 43.78 | 51.3803 | 40 | 50 | < 50 | < 24 | < 100 | 30 | 100 | < 10 | 80 | 20 | 80 |  |  | 16
| 1 | 4 | < 100 | 40 | < 50 | < 196 | < 100 | 140 | < 100 | 20 | 40.49 | 46.9442 | 50 | 40 | < 50 | 39 | < 100 | 20 | 100 | 70 | 160 | 30 |  |  |  | 36.7968
| 1 | 5 | < 100 | 20 | < 50 | < 196 | < 100 | 150 | < 100 | 20 | 41.21 | 52.7169 | 40 | 50 | < 50 | 47 | < 100 | 20 | 100 | < 10 | < 80 | 40 |  |  |  | 8
| 1 | 6 | < 100 | 30 | < 50 | < 196 | < 100 | 1000 | < 100 | 20 | 40.995 | 51.3803 | 30 | 50 | < 50 | 24 | < 100 | 30 | 100 | < 10 | 240 | 40
| Mean |  |  | 30 |  |  |  | 285 |  | 23.3333 | 41.5792 | 50.1558 | 38.3333 | 46.6667 |  | 36.6667 |  | 25 | 100 | 40 | 885 | 36.6667 | 80
| Median |  |  | 30 |  |  |  | 140 |  | 20 | 41.105 | 51.3803 | 40 | 50 |  | 39 |  | 25 | 100 | 40 | 200 | 40 | 80
| Std Dev. |  |  | 6.3246 |  |  |  | 350.2999 |  | 8.165 | 1.1849 | 2.4702 | 7.5277 | 5.164 |  | 11.6762 |  | 5.4772 | 0 | 42.4264 | 1451.4705 | 10.328
| Rel.Std.Dev. |  |  | 21.08% |  |  |  | 122.9% |  | 34.99% | 2.85% | 4.925% | 19.64% | 11.07% |  | 31.84% |  | 21.91% | 0% | 106.1% | 164% | 28.17%
| PDM3 |  |  | -18.47% |  |  |  | 674.5% |  | -36.59% | 13% | 36.3% | 4.176% | 26.82% |  | -0.3537% |  | -32.06% | 171.8% | 8.705% | 2305% | -0.3537% | 117.4%
| Z-Score (Absolute) |  | 0.1 | 0.52 | 0.67 | 1.6 | 0.1 | 7.42 | 0.1 | 0.73 | 0.16 | 0.11 | 0.26 | 0 | 0.67 | 0.7 | 0.1 | 0.67 | 1.66 | 0.93 | 17.3 | 0.31 | 1.04
| Analytical results for P in OREAS 408 (Certified Value 0.015 wt.%) | [24 empty] | Certified
P | Round | Replicate | Lab | Lab | Lab | Lab | Lab | Lab | Lab | Lab | Lab | Lab | Lab | Lab | Lab | Lab | Lab | Lab | Lab | Lab | Lab | Lab | Lab | Lab | Lab | 1
| No | No | 01 | 02 | 03 | 04 | 05 | 06 | 07 | 08 | 09 | 10 | 11 | 12 | 13 | 14 | 15 | 16 | 18 | 19 | 20 | 21 | 22 | 23 | 24 | wt.%
|  |  | BF*XRF | BF*XRF | BF*XRF | BF*XRF | BF*XRF | BF*XRF | BF*XRF | BF*XRF | BF*XRF | BF*XRF | BF*XRF | BF*XRF | BF*XRF | BF*XRF | BF*XRF | BF*XRF | BF*XRF | BF*XRF | BF*XRF | BF*XRF | BF*XRF | BF*XRF | BF*XRF | 3
3
| 1 | 1 | 0.014821 | < 0.02 | 0.016 | 0.017 | 0.01265 | 0.017 | 0.016 | 0.015 | 0.02 | 0.015 | 0.018 | 0.015124 | 0.015 | 0.016 | 0.018741 | 0.016 | 0.009 | 0.015 | 0.013 | 0.016 | 0.013 | 0.018 | 0.015 | 1
| 1 | 2 | 0.0144 | < 0.02 | 0.015 | 0.016 | 0.01244 | 0.013 | 0.015 | 0.014 | 0.02 | 0.015 | 0.019 | 0.015583 | 0.015 | 0.016 | 0.018412 | 0.018 | 0.012 | 0.015 | 0.013 | 0.016 | 0.013 | 0.019 | 0.015 | 23
| 1 | 3 | 0.014837 | < 0.02 | 0.015 | 0.016 | 0.01244 | 0.017 | 0.016 | 0.015 | 0.02 | 0.015 | 0.016 | 0.016041 | 0.015 | 0.015 | 0.0173 | 0.017 | 0.012 | 0.016 | 0.013 | 0.016 | 0.017 | 0.019 | 0.015 | 16
| 1 | 4 | 0.014434 | < 0.02 | 0.016 | 0.016 | 0.01309 | 0.022 | 0.016 | 0.015 | 0.02 | 0.015 | 0.018 | 0.014607 | 0.016 | 0.016 | 0.018214 | 0.017 | 0.014 | 0.016 | 0.013 | 0.015 | 0.017 | 0.016 | 0.015 | 0.01545
| 1 | 5 | 0.014441 | < 0.02 | 0.016 | 0.016 | 0.01265 | 0.013 | 0.017 | 0.015 | 0.02 | 0.015 | 0.018 | 0.014208 | 0.015 | 0.015 | 0.017763 | 0.017 | 0.013 | 0.015 | 0.013 | 0.016 | 0.013 | 0.019 | 0.015 | 16
| 1 | 6 | 0.014763 | < 0.02 | 0.016 | 0.016 | 0.01244 | 0.013 | 0.015 | 0.015 | 0.02 | 0.015 | 0.02 | 0.015583 | 0.015 | 0.016 | 0.0181 | 0.017 | 0.013 | 0.016 | 0.013 | 0.016 | 0.017 | 0.018 | 0.016
| Mean |  | 0.014616 |  | 0.015667 | 0.016167 | 0.012618 | 0.015833 | 0.015833 | 0.014833 | 0.02 | 0.015 | 0.018167 | 0.015191 | 0.015167 | 0.015667 | 0.018088 | 0.017 | 0.012167 | 0.0155 | 0.013 | 0.015833 | 0.015 | 0.018167 | 0.015167
| Median |  | 0.014602 |  | 0.016 | 0.016 | 0.012545 | 0.015 | 0.016 | 0.015 | 0.02 | 0.015 | 0.018 | 0.015354 | 0.015 | 0.016 | 0.018157 | 0.017 | 0.0125 | 0.0155 | 0.013 | 0.016 | 0.015 | 0.0185 | 0.015
| Std Dev. |  | 0.00021101 |  | 0.0005164 | 0.00040825 | 0.00025294 | 0.0036009 | 0.00075277 | 0.00040825 | 0 | 0 | 0.0013292 | 0.00068428 | 0.00040825 | 0.0005164 | 0.00050476 | 0.00063246 | 0.0017224 | 0.00054772 | 0 | 0.00040825 | 0.0021909 | 0.001169 | 0.00040825
| Rel.Std.Dev. |  | 1.444% |  | 3.296% | 2.525% | 2.005% | 22.74% | 4.754% | 2.752% | 0% | 0% | 7.316% | 4.504% | 2.692% | 3.296% | 2.791% | 3.72% | 14.16% | 3.534% | 0% | 2.578% | 14.61% | 6.435% | 2.692%
| PDM3 |  | -5.398% |  | 1.402% | 4.638% | -18.33% | 2.481% | 2.481% | -3.992% | 29.45% | -2.913% | 17.58% | -1.676% | -1.834% | 1.402% | 17.08% | 10.03% | -21.25% | 0.3235% | -15.86% | 2.481% | -2.913% | 17.58% | -1.834%
| Z-Score (Absolute) |  | 0.89 | 5.56 | 0.17 | 0.67 | 2.91 | 0.51 | 0.34 | 0.67 | 4.55 | 0.51 | 2.7 | 0.31 | 0.34 | 0.17 | 2.62 | 1.52 | 3.37 | 0 | 2.53 | 0.34 | 0.23 | 2.7 | 0.34
| Analytical results for Pb in OREAS 408 (Indicative Value 35.4 ppm) | [24 empty] | Indicative
Pb | Round | Replicate | Lab | Lab | Lab | Lab | Lab | Lab | Lab | Lab | Lab | Lab | Lab | Lab | Lab | Lab | Lab | Lab | Lab | Lab | Lab | Lab |  |  |  | 1
| No | No | 03 | 04 | 05 | 06 | 08 | 09 | 10 | 11 | 12 | 13 | 14 | 15 | 16 | 18 | 19 | 20 | 21 | 22 | 23 | 24 |  |  |  | ppm
|  |  | BF*XRF | BF*XRF | BF*XRF | BF*XRF | BF*XRF | BF*XRF | BF*XRF | BF*XRF | BF*XRF | BF*XRF | BF*XRF | BF*XRF | BF*XRF | BF*XRF | BF*XRF | BF*XRF | BF*XRF | BF*XRF | BF*XRF | BF*XRF |  |  |  | 1
1
| 1 | 1 | < 10 | < 50 | < 190 | < 100 | 100 | < 100 | 20 | 29.975 | 226.6932 | 10 | < 10 | < 50 | 30 | < 100 | 10 | < 100 | < 10 | < 90 | 70 | 80 |  |  |  | 1
| 1 | 2 | < 10 | < 50 | < 190 | < 100 | 100 | < 100 | 20 | 30.675 | 213.5562 | < 10 | 60 | < 50 | 30 | < 100 | 20 | < 100 | < 10 | < 90 | 60 | 60 |  |  |  | 3
| 1 | 3 | < 10 | < 50 | < 190 | < 100 | 120 | < 100 | 20 | 31.12 | 232.1263 | 20 | 70 | < 50 | 50 | < 100 | < 10 | < 100 | < 10 | < 90 | 70 | 60 |  |  |  | 16
| 1 | 4 | 10 | < 50 | < 190 | < 100 | 90 | < 100 | 20 | 30.545 | 221.9499 | 60 | 10 | < 50 | < 30 | < 100 | < 10 | < 100 | 30 | < 90 | 60 | 70 |  |  |  | 35.3885
| 1 | 5 | < 10 | < 50 | < 190 | < 100 | 140 | < 100 | 20 | 30.68 | 204.2711 | 50 | 30 | < 50 | < 30 | < 100 | 20 | < 100 | 20 | < 90 | 50 | 70 |  |  |  | 9
| 1 | 6 | 10 | < 50 | < 190 | < 100 | 140 | < 100 | 20 | 30.315 | 222.8412 | < 10 | 30 | < 50 | 40 | < 100 | 40 | < 100 | < 10 | < 90 | 70 | 80
| Mean |  | 10 |  |  |  | 115 |  | 20 | 30.5517 | 220.2396 | 35 | 40 |  | 37.5 |  | 22.5 |  | 25 |  | 63.3333 | 70
| Median |  | 10 |  |  |  | 110 |  | 20 | 30.61 | 222.3955 | 35 | 30 |  | 35 |  | 20 |  | 25 |  | 65 | 70
| Std Dev. |  | 0 |  |  |  | 21.6795 |  | 0 | 0.38556 | 9.9227 | 23.8048 | 24.4949 |  | 9.5743 |  | 12.5831 |  | 7.0711 |  | 8.165 | 8.9443
| Rel.Std.Dev. |  | 0% |  |  |  | 18.85% |  | 0% | 1.262% | 4.505% | 68.01% | 61.24% |  | 25.53% |  | 55.92% |  | 28.28% |  | 12.89% | 12.78%
| PDM3 |  | -71.74% |  |  |  | 225% |  | -43.48% | -13.67% | 522.3% | -1.098% | 13.03% |  | 5.967% |  | -36.42% |  | -29.36% |  | 78.97% | 97.8%
| Z-Score (Absolute) |  | 1.48 | 0.67 | 2.32 | 0.43 | 3.29 | 0.43 | 0.89 | 0.43 | 7.94 | 0.67 | 0.27 | 0.67 | 0.45 | 0.43 | 1.04 | 0.43 | 1.26 | 0.27 | 1.02 | 1.31
| Analytical results for S in OREAS 408 (Certified Value 0.016 wt.%) | [24 empty] | Certified
S | Round | Replicate | Lab | Lab | Lab | Lab | Lab | Lab | Lab | Lab | Lab | Lab | Lab | Lab | Lab | Lab | Lab | Lab | Lab | Lab | Lab | Lab | Lab | Lab | Lab | 1
| No | No | 01 | 02 | 03 | 04 | 05 | 06 | 07 | 08 | 09 | 10 | 11 | 12 | 13 | 14 | 15 | 16 | 18 | 19 | 20 | 21 | 22 | 23 | 24 | wt.%
|  |  | BF*XRF | BF*XRF | BF*XRF | BF*XRF | BF*XRF | BF*XRF | BF*XRF | BF*XRF | BF*XRF | BF*XRF | BF*XRF | BF*XRF | BF*XRF | BF*XRF | BF*XRF | BF*XRF | BF*XRF | BF*XRF | BF*XRF | BF*XRF | BF*XRF | BF*XRF | BF*XRF | 3
3
| 1 | 1 | 0.014401 | < 0.03 | 0.02 | 0.018 | 0.01442 | 0.02 | 0.017 | 0.015 | 0.01 | 0.017 | 0.0152 | 0.015559 | 0.019 | 0.017 | 0.017801 | 0.018 | 0.0252 | 0.021 | < 0.01 | 0.005 | < 0.02 | 0.014 | 0.019 | 1
| 1 | 2 | 0.013215 | < 0.03 | 0.019 | 0.017 | 0.01462 | 0.02 | 0.016 | 0.015 | 0.01 | 0.017 | 0.0136 | 0.013456 | 0.018 | 0.017 | 0.015807 | 0.018 | 0.0248 | 0.018 | < 0.01 | 0.005 | < 0.02 | 0.015 | 0.016 | 27
| 1 | 3 | 0.014416 | < 0.03 | 0.018 | 0.018 | 0.01482 | 0.02 | 0.018 | 0.014 | 0.01 | 0.017 | 0.0136 | 0.015559 | 0.018 | 0.018 | 0.016135 | 0.022 | 0.0284 | 0.018 | < 0.01 | 0.005 | < 0.02 | 0.015 | 0.016 | 16
| 1 | 4 | 0.013246 | < 0.03 | 0.019 | 0.018 | 0.01502 | 0.02 | 0.016 | 0.016 | 0.01 | 0.018 | 0.014 | 0.015496 | 0.018 | 0.017 | 0.017201 | 0.017 | 0.0264 | 0.02 | < 0.01 | 0.019 | < 0.02 | 0.016 | 0.019 | 0.016375
| 1 | 5 | 0.013252 | < 0.03 | 0.019 | 0.018 | 0.01502 | 0.02 | 0.018 | 0.014 | 0.01 | 0.018 | 0.0136 | 0.015138 | 0.017 | 0.017 | 0.017825 | 0.018 | 0.0276 | 0.019 | < 0.01 | 0.006 | < 0.02 | 0.014 | 0.016 | 17
| 1 | 6 | 0.014344 | < 0.03 | 0.018 | 0.018 | 0.01482 | 0.02 | 0.018 | 0.016 | 0.01 | 0.018 | 0.0132 | 0.015138 | 0.017 | 0.017 | 0.018646 | 0.017 | 0.0493 | 0.02 | < 0.01 | 0.006 | < 0.02 | 0.014 | 0.016
| Mean |  | 0.013812 |  | 0.018833 | 0.017833 | 0.014787 | 0.02 | 0.017167 | 0.015 | 0.01 | 0.0175 | 0.013867 | 0.015058 | 0.017833 | 0.017167 | 0.017236 | 0.018333 | 0.030283 | 0.019333 |  | 0.0076667 |  | 0.014667 | 0.017
| Median |  | 0.013798 |  | 0.019 | 0.018 | 0.01482 | 0.02 | 0.0175 | 0.015 | 0.01 | 0.0175 | 0.0136 | 0.015317 | 0.018 | 0.017 | 0.017501 | 0.018 | 0.027 | 0.0195 |  | 0.0055 |  | 0.0145 | 0.016
| Std Dev. |  | 0.00063026 |  | 0.00075277 | 0.00040825 | 0.00023381 | 0 | 0.00098319 | 0.00089443 | 0 | 0.00054772 | 0.00070048 | 0.00080899 | 0.00075277 | 0.00040825 | 0.0010874 | 0.0018619 | 0.0094167 | 0.0012111 |  | 0.0055737 |  | 0.0008165 | 0.0015492
| Rel.Std.Dev. |  | 4.563% |  | 3.997% | 2.289% | 1.581% | 0% | 5.727% | 5.963% | 0% | 3.13% | 5.052% | 5.373% | 4.221% | 2.378% | 6.309% | 10.16% | 31.1% | 6.264% |  | 72.7% |  | 5.567% | 9.113%
| PDM3 |  | -15.65% |  | 15.02% | 8.909% | -9.698% | 22.14% | 4.837% | -8.395% | -38.93% | 6.873% | -15.32% | -8.042% | 8.909% | 4.837% | 5.259% | 11.96% | 84.94% | 18.07% |  | -53.18% |  | -10.43% | 3.819%
| Z-Score (Absolute) |  | 1.07 | 0.67 | 0.62 | 0.28 | 0.75 | 1.01 | 0.06 | 0.67 | 2.36 | 0.17 | 1.06 | 0.65 | 0.28 | 0.06 | 0.08 | 0.45 | 4.48 | 0.79 | 4.05 | 3.15 | 2.36 | 0.79 | 0
| Analytical results for SiO2 in OREAS 408 (Certified Value 7.01 wt.%) | [24 empty] | Certified
SiO2 | Round | Replicate | Lab | Lab | Lab | Lab | Lab | Lab | Lab | Lab | Lab | Lab | Lab | Lab | Lab | Lab | Lab | Lab | Lab | Lab | Lab | Lab | Lab | Lab | Lab | 1
| No | No | 01 | 02 | 03 | 04 | 05 | 06 | 07 | 08 | 09 | 10 | 11 | 12 | 13 | 14 | 15 | 16 | 18 | 19 | 20 | 21 | 22 | 23 | 24 | wt.%
|  |  | BF*XRF | BF*XRF | BF*XRF | BF*XRF | BF*XRF | BF*XRF | BF*XRF | BF*XRF | BF*XRF | BF*XRF | BF*XRF | BF*XRF | BF*XRF | BF*XRF | BF*XRF | BF*XRF | BF*XRF | BF*XRF | BF*XRF | BF*XRF | BF*XRF | BF*XRF | BF*XRF | 2
3
| 1 | 1 | 6.69 | 7 | 7 | 6.91 | 6.9523 | 8.92 | 6.486 | 7.05 | 6.97 | 6.98 | 7.08 | 7.0781 | 7.03 | 7.05 | 6.65 | 6.78 | 6.51 | 7.09 | 6.98 | 6.93 | 7.23 | 6.98 | 7.02 | 1
| 1 | 2 | 6.58 | 6.95 | 6.99 | 6.88 | 6.9675 | 8.94 | 6.393 | 7.04 | 6.96 | 6.98 | 7.01 | 7.0791 | 7.02 | 7.18 | 6.67 | 6.93 | 7.08 | 7.07 | 6.98 | 6.97 | 7 | 7.11 | 7.05 | 0
| 1 | 3 | 6.697 | 7.01 | 6.97 | 6.94 | 6.9381 | 8.99 | 6.483 | 7.05 | 6.97 | 6.98 | 7.19 | 7.0423 | 7.07 | 7.09 | 6.66 | 6.83 | 7.26 | 7.03 | 6.99 | 7 | 7.21 | 7.11 | 7.04 | 16
| 1 | 4 | 6.5955 | 6.95 | 6.97 | 6.93 | 6.9783 | 8.9 | 6.346 | 7.08 | 6.95 | 7 | 7 | 7.1784 | 7.05 | 6.92 | 6.65 | 6.87 | 7.62 | 7.12 | 6.98 | 6.98 | 7.08 | 6.86 | 7.03 | 7.0061
| 1 | 5 | 6.5984 | 6.99 | 6.96 | 6.98 | 6.9773 | 8.9 | 6.372 | 7.02 | 6.95 | 7.09 | 7.11 | 7.1494 | 6.96 | 6.95 | 6.65 | 6.9 | 7.26 | 7.06 | 7.02 | 7.06 | 7.04 | 6.98 | 7.05 | 18
| 1 | 6 | 6.6635 | 7.02 | 6.94 | 6.92 | 6.9793 | 8.95 | 6.46 | 7.06 | 6.97 | 6.95 | 7.13 | 7.013 | 6.98 | 6.94 | 6.69 | 6.88 | 7.62 | 7.16 | 6.98 | 6.97 | 7.14 | 6.82 | 7.01
| Mean |  | 6.6374 | 6.9867 | 6.9717 | 6.9267 | 6.9655 | 8.9333 | 6.4233 | 7.05 | 6.9617 | 6.9967 | 7.0867 | 7.09 | 7.0183 | 7.0217 | 6.6617 | 6.865 | 7.225 | 7.0883 | 6.9883 | 6.985 | 7.1167 | 6.9767 | 7.0333
| Median |  | 6.631 | 6.995 | 6.97 | 6.925 | 6.9724 | 8.93 | 6.4265 | 7.05 | 6.965 | 6.98 | 7.095 | 7.0786 | 7.025 | 7 | 6.655 | 6.875 | 7.26 | 7.08 | 6.98 | 6.975 | 7.11 | 6.98 | 7.035
| Std Dev. |  | 0.052104 | 0.030111 | 0.02137 | 0.033267 | 0.016837 | 0.034448 | 0.060609 | 0.02 | 0.0098319 | 0.048442 | 0.072847 | 0.062949 | 0.041673 | 0.10265 | 0.016021 | 0.053198 | 0.41152 | 0.046224 | 0.016021 | 0.043243 | 0.092664 | 0.12144 | 0.01633
| Rel.Std.Dev. |  | 0.785% | 0.431% | 0.3065% | 0.4803% | 0.2417% | 0.3856% | 0.9436% | 0.2837% | 0.1412% | 0.6924% | 1.028% | 0.8878% | 0.5938% | 1.462% | 0.2405% | 0.7749% | 5.696% | 0.6521% | 0.2293% | 0.6191% | 1.302% | 1.741% | 0.2322%
| PDM3 |  | -5.263% | -0.2777% | -0.4918% | -1.134% | -0.5802% | 27.51% | -8.318% | 0.6263% | -0.6345% | -0.135% | 1.15% | 1.198% | 0.1743% | 0.2219% | -4.916% | -2.014% | 3.124% | 1.173% | -0.2539% | -0.3015% | 1.578% | -0.4204% | 0.3884%
| Z-Score (Absolute) |  | 3.84 | 0.02 | 0.18 | 0.67 | 0.25 | 21.27 | 6.18 | 0.67 | 0.29 | 0.09 | 1.08 | 1.11 | 0.33 | 0.36 | 3.57 | 1.35 | 2.59 | 1.09 | 0 | 0.04 | 1.4 | 0.13 | 0.49
| Analytical results for Sn in OREAS 408 (Indicative Value 25.7 ppm) | [24 empty] | Indicative
Sn | Round | Replicate | Lab | Lab | Lab | Lab | Lab | Lab | Lab | Lab | Lab | Lab | Lab | Lab | Lab | Lab | Lab | Lab | Lab | Lab | [5 empty] | 1
| No | No | 02 | 03 | 04 | 05 | 06 | 08 | 09 | 10 | 13 | 14 | 15 | 16 | 18 | 19 | 20 | 21 | 23 | 24 | [5 empty] | ppm
|  |  | BF*XRF | BF*XRF | BF*XRF | BF*XRF | BF*XRF | BF*XRF | BF*XRF | BF*XRF | BF*XRF | BF*XRF | BF*XRF | BF*XRF | BF*XRF | BF*XRF | BF*XRF | BF*XRF | BF*XRF | BF*XRF | [5 empty] | 1
1
| 1 | 1 | < 100 | 10 | < 50 | < 160 | < 100 | 20 | < 100 | < 10 | 10 | 30 | < 50 | < 20 | < 200 | < 10 | < 100 | < 10 | 40 | 50 | [5 empty] | 1
| 1 | 2 | < 100 | 30 | < 50 | < 160 | < 100 | 20 | < 100 | 10 | 20 | 60 | < 50 | < 20 | < 200 | 20 | < 100 | < 10 | 30 | 60 | [5 empty] | 4
| 1 | 3 | < 100 | < 10 | < 50 | < 160 | < 100 | 30 | < 100 | 10 | 20 | 80 | < 50 | < 20 | < 200 | < 10 | < 100 | < 10 | < 10 | 50 | [5 empty] | 16
| 1 | 4 | < 100 | < 10 | < 50 | < 160 | < 100 | 30 | < 100 | 20 | 40 | 40 | < 50 | < 20 | < 200 | 10 | < 100 | < 10 | 50 | 50 | [5 empty] | 25.6875
| 1 | 5 | < 100 | 30 | < 50 | < 160 | < 100 | < 10 | < 100 | 10 | 30 | 40 | < 50 | < 20 | < 200 | < 10 | < 100 | < 10 | 110 | 60 | [5 empty] | 10
| 1 | 6 | < 100 | 10 | < 50 | < 160 | < 100 | 20 | < 100 | < 10 | 30 | 40 | < 50 | < 20 | < 200 | < 10 | < 100 | < 10 | 30 | 50
| Mean |  | 03: 20; 08: 24; 10: 12.5; 13: 25; 14: 48.3333; 19: 15; 23: 52; 24: 53.3333
| Median |  | 03: 20; 08: 20; 10: 10; 13: 25; 14: 40; 19: 15; 23: 40; 24: 50
| Std Dev. |  | 03: 11.547; 08: 5.4772; 10: 5; 13: 10.4881; 14: 18.3485; 19: 7.0711; 23: 33.4664; 24: 5.164
| Rel.Std.Dev. |  | 03: 57.74%; 08: 22.82%; 10: 40%; 13: 41.95%; 14: 37.96%; 19: 47.14%; 23: 64.36%; 24: 9.682%
| PDM3 |  | 03: -22.14%; 08: -6.569%; 10: -51.34%; 13: -2.676%; 14: 88.16%; 19: -41.61%; 23: 102.4%; 24: 107.6%
| Z-Score (Absolute) |  | 0.67 | 0.86 | 0.42 | 1.93 | 0.67 | 0.6 | 0.67 | 1.08 | 0.42 | 0.6 | 0.42 | 1.08 | 2.86 | 1.15 | 0.67 | 1.29 | 0.42 | 0.82
| Analytical results for Sr in OREAS 408 (Indicative Value 36.5 ppm) | [24 empty] | Indicative
Sr | Round | Replicate | Lab | Lab | Lab | Lab | Lab | Lab | Lab | Lab | Lab | Lab | Lab | Lab | Lab | [10 empty] | 1
| No | No | 01 | 05 | 06 | 09 | 12 | 13 | 15 | 18 | 19 | 21 | 22 | 23 | 24 | [10 empty] | ppm
|  |  | BF*XRF | BF*XRF | BF*XRF | BF*XRF | BF*XRF | BF*XRF | BF*XRF | BF*XRF | BF*XRF | BF*XRF | BF*XRF | BF*XRF | BF*XRF | [10 empty] | 1
1
| 1 | 1 | < 80 | < 42 | < 100 | < 100 | 25.3593 | 30 | < 50 | < 42 | 20 | < 10 | < 80 | 50 | 60 | [10 empty] | 1
| 1 | 2 | < 80 | < 42 | < 100 | < 100 | 8.4531 | 30 | < 50 | < 42 | 40 | 20 | < 80 | 50 | [11 empty] | 5
| 1 | 3 | < 80 | < 42 | < 100 | < 100 | 33.8123 | 40 | < 50 | < 42 | 10 | 20 | < 80 | 40 | [11 empty] | 16
| 1 | 4 | < 80 | < 42 | < 100 | < 100 | 33.6771 | 50 | < 50 | < 42 | 20 | 40 | < 80 | 50 | [11 empty] | 36.518
| 1 | 5 | < 80 | < 42 | < 100 | < 100 | 33.8123 | 50 | < 50 | < 42 | 30 | 30 | < 80 | 50 | [11 empty] | 11
| 1 | 6 | < 80 | < 42 | < 100 | < 100 | 31.3779 | 40 | < 50 | < 42 | 30 | 10 | < 80 | 40 | 50
| Mean |  | 06: 27.7487; 08: 40; 13: 25; 14: 24; 16: 46.6667; 18: 55
| Median |  | 06: 32.5275; 08: 40; 13: 25; 14: 20; 16: 50; 18: 55
| Std Dev. |  | 06: 9.9988; 08: 8.9443; 13: 10.4881; 14: 11.4018; 16: 5.164; 18: 7.0711
| Rel.Std.Dev. |  | 06: 36.03%; 08: 22.36%; 13: 41.95%; 14: 47.51%; 16: 11.07%; 18: 12.86%
| PDM3 |  | 06: -24.01%; 08: 9.535%; 13: -31.54%; 14: -34.28%; 16: 27.79%; 18: 50.61%
| Z-Score (Absolute) |  | 0.13 | 1.04 | 0.55 | 0.55 | 0.67 | 0 | 0.83 | 1.04 | 0.83 | 1.05 | 0.13 | 0.37 | 0.83
| Analytical results for TiO2 in OREAS 408 (Indicative Value 0.018 wt.%) | [24 empty] | Indicative
TiO2 | Round | Replicate | Lab | Lab | Lab | Lab | Lab | Lab | Lab | Lab | Lab | Lab | Lab | Lab | Lab | Lab | Lab | Lab | Lab | Lab | Lab | Lab | Lab | Lab | Lab | 1
| No | No | 01 | 02 | 03 | 04 | 05 | 06 | 07 | 08 | 09 | 10 | 11 | 12 | 13 | 14 | 15 | 16 | 18 | 19 | 20 | 21 | 22 | 23 | 24 | wt.%
|  |  | BF*XRF | BF*XRF | BF*XRF | BF*XRF | BF*XRF | BF*XRF | BF*XRF | BF*XRF | BF*XRF | BF*XRF | BF*XRF | BF*XRF | BF*XRF | BF*XRF | BF*XRF | BF*XRF | BF*XRF | BF*XRF | BF*XRF | BF*XRF | BF*XRF | BF*XRF | BF*XRF | 3
3
| 1 | 1 | 0.031967 | 0.01 | 0.01 | < 0.01 | < 0.003 | < 0.017 | 0.026 | 0.022 | 0.02 | 0.016 | 0.021 | 0.019 | 0.02 | 0.02 | 0.010226 | 0.02 | < 0.01 | 0.01 | < 0.01 | 0.02 | < 0.01 | < 0.01 | 0.02 | 1
| 1 | 2 | 0.03 | < 0.01 | 0.01 | < 0.01 | < 0.003 | < 0.017 | 0.024 | 0.019 | 0.02 | 0.016 | 0.019 | 0.017 | 0.02 | 0.01 | 0.012062 | 0.02 | < 0.01 | 0.02 | < 0.01 | 0.02 | < 0.01 | < 0.01 | 0.02 | 1
| 1 | 3 | 0.032 | < 0.01 | 0.02 | < 0.01 | < 0.003 | < 0.017 | 0.025 | 0.018 | 0.02 | 0.017 | 0.019 | 0.02 | 0.02 | 0.02 | < 0.01 | 0.02 | < 0.01 | 0.02 | < 0.01 | 0.03 | < 0.01 | < 0.01 | 0.02 | 16
| 1 | 4 | 0.030071 | 0.01 | 0.02 | < 0.01 | < 0.003 | < 0.017 | 0.024 | 0.019 | 0.02 | 0.018 | 0.02 | 0.018924 | 0.02 | 0.01 | 0.013235 | 0.02 | < 0.01 | 0.01 | < 0.01 | 0.01 | < 0.01 | < 0.01 | 0.02 | 0.018136
| 1 | 5 | 0.030084 | < 0.01 | 0.01 | < 0.01 | < 0.003 | < 0.017 | 0.023 | 0.021 | 0.02 | 0.017 | 0.018 | 0.019 | 0.02 | 0.01 | 0.013229 | 0.02 | < 0.01 | 0.01 | < 0.01 | 0.03 | < 0.01 | < 0.01 | 0.02 | 7
| 1 | 6 | 0.03184 | < 0.01 | 0.01 | < 0.01 | < 0.003 | < 0.017 | 0.024 | 0.02 | 0.02 | 0.017 | 0.021 | 0.018132 | 0.02 | 0.01 | 0.011128 | 0.02 | < 0.01 | 0.02 | 0.011 | 0.03 | < 0.01 | < 0.01 | 0.02
| Mean |  | 0.030994 | 0.01 | 0.013333 |  |  |  | 0.024333 | 0.019833 | 0.02 | 0.016833 | 0.019667 | 0.018676 | 0.02 | 0.013333 | 0.011976 | 0.02 |  | 0.015 | 0.011 | 0.023333 |  |  | 0.02
| Median |  | 0.030962 | 0.01 | 0.01 |  |  |  | 0.024 | 0.0195 | 0.02 | 0.017 | 0.0195 | 0.018962 | 0.02 | 0.01 | 0.012062 | 0.02 |  | 0.015 | 0.011 | 0.025 |  |  | 0.02
| Std Dev. |  | 0.0010337 | 0 | 0.005164 |  |  |  | 0.0010328 | 0.001472 | 0 | 0.00075277 | 0.0012111 | 0.0010129 | 0 | 0.005164 | 0.0013178 | 0 |  | 0.0054772 |  | 0.008165 |  |  | 0
| Rel.Std.Dev. |  | 3.335% | 0% | 38.73% |  |  |  | 4.244% | 7.422% | 0% | 4.472% | 6.158% | 5.423% | 0% | 38.73% | 11% | 0% |  | 36.51% |  | 34.99% |  |  | 0%
| PDM3 |  | 70.89% | -44.86% | -26.48% |  |  |  | 34.17% | 9.359% | 10.28% | -7.183% | 8.44% | 2.977% | 10.28% | -26.48% | -33.97% | 10.28% |  | -17.29% | -39.35% | 28.66% |  |  | 10.28%
| Z-Score (Absolute) |  | 2.16 | 1.12 | 0.22 | 1.35 | 1.82 | 0.9 | 1.26 | 0.65 | 0.67 | 0.25 | 0.63 | 0.5 | 0.67 | 0.22 | 0.56 | 0.67 | 1.35 | 0 | 1.21 | 1.12 | 1.35 | 1.35 | 0.67
| Analytical results for V in OREAS 408 (Indicative Value 10.5 ppm) | [24 empty] | Indicative
V | Round | Replicate | Lab | Lab | Lab | Lab | Lab | Lab | Lab | Lab | Lab | Lab | Lab | Lab | Lab | Lab | Lab | Lab | Lab | Lab | Lab | Lab | Lab |  |  | 1
| No | No | 01 | 02 | 03 | 04 | 05 | 06 | 08 | 09 | 10 | 11 | 12 | 13 | 14 | 15 | 16 | 18 | 19 | 20 | 21 | 22 | 23 |  |  | ppm
|  |  | BF*XRF | BF*XRF | BF*XRF | BF*XRF | BF*XRF | BF*XRF | BF*XRF | BF*XRF | BF*XRF | BF*XRF | BF*XRF | BF*XRF | BF*XRF | BF*XRF | BF*XRF | BF*XRF | BF*XRF | BF*XRF | BF*XRF | BF*XRF | BF*XRF |  |  | 1
1
| 1 | 1 | < 60 | < 200 | 10 | 29 | < 110 | < 60 | < 20 | 30 | < 100 | 18.61 |  | 20 | < 10 | < 50 | < 17 | 80 | < 10 | < 100 | < 10 | < 60 | < 10 |  |  | 1
| 1 | 2 | < 60 | < 200 | 10 | 25 | < 110 | < 60 | < 20 | 20 | < 100 | 16.84 | 7.4272 | < 10 | 20 | < 50 | 17 | 70 | 10 | < 100 | 10 | < 60 | 20 |  |  | 2
| 1 | 3 | < 60 | < 200 | < 10 | 29 | < 110 | < 60 | < 20 | 30 | < 100 | 18.795 | 5.6022 | 10 | 20 | < 50 | 17 | 60 | < 10 | < 100 | 10 | < 60 | < 10 |  |  | 16
| 1 | 4 | < 60 | < 200 | < 10 | 24 | < 110 | < 60 | < 20 | 30 | < 100 | 18.005 |  | 20 | < 10 | < 50 | < 17 | 110 | < 10 | < 100 | 20 | < 60 | < 10 |  |  | 10.4853
| 1 | 5 | < 60 | < 200 | < 10 | 23 | < 110 | < 60 | < 20 | 20 | < 100 | 17.8 | 11.2045 | 10 | < 10 | < 50 | < 17 | 60 | < 10 | < 100 | 10 | < 60 | 30 |  |  | 8
| 1 | 6 | < 60 | < 200 | < 10 | 21 | < 110 | < 60 | 40 | 20 | < 100 | 17.38 |  | 10 | 10 | < 50 | < 17 | 110 | < 10 | < 100 | 10 | < 60 | 20
| Mean |  |  |  | 10 | 25.1667 |  |  | 40 | 25 |  | 17.905 | 8.078 | 14 | 16.6667 |  | 17 | 81.6667 | 10 |  | 12 |  | 23.3333
| Median |  |  |  | 10 | 24.5 |  |  | 40 | 25 |  | 17.9025 | 7.4272 | 10 | 20 |  | 17 | 75 | 10 |  | 10 |  | 20
| Std Dev. |  | 03: 0; 04: 3.2506; 09: 5.4772; 11: 0.73756; 12: 2.8573; 13: 5.4772; 14: 5.7735; 16: 0; 18: 23.1661; 21: 4.4721; 23: 5.7735
| Rel.Std.Dev. |  | 03: 0%; 04: 12.92%; 09: 21.91%; 11: 4.119%; 12: 35.37%; 13: 39.12%; 14: 34.64%; 16: 0%; 18: 28.37%; 21: 37.27%; 23: 24.74%
| PDM3 |  |  |  | -4.628% | 140% |  |  | 281.5% | 138.4% |  | 70.76% | -22.96% | 33.52% | 58.95% |  | 62.13% | 678.9% | -4.628% |  | 14.45% |  | 122.5%
| Z-Score (Absolute) |  | 0.15 | 3.67 | 0.9 | 0.01 | 1.52 | 0.15 | 0.49 | 0 | 1.22 | 0.35 | 0.83 | 0.61 | 0.69 | 0 | 0.67 | 2.77 | 0.94 | 1.22 | 0.69 | 0.15 | 0.53
| Analytical results for Zn in OREAS 408 (Certified Value 81 ppm) | [24 empty] | Certified
Zn | Round | Replicate | Lab | Lab | Lab | Lab | Lab | Lab | Lab | Lab | Lab | Lab | Lab | Lab | Lab | Lab | Lab | Lab | Lab | Lab | Lab | Lab | Lab |  |  | 1
| No | No | 02 | 03 | 04 | 05 | 06 | 08 | 09 | 10 | 11 | 12 | 13 | 14 | 15 | 16 | 18 | 19 | 20 | 21 | 22 | 23 | 24 |  |  | ppm
|  |  | BF*XRF | BF*XRF | BF*XRF | BF*XRF | BF*XRF | BF*XRF | BF*XRF | BF*XRF | BF*XRF | BF*XRF | BF*XRF | BF*XRF | BF*XRF | BF*XRF | BF*XRF | BF*XRF | BF*XRF | BF*XRF | BF*XRF | BF*XRF | BF*XRF |  |  | 0
0
| 1 | 1 | < 100 | 90 | 70 | < 160 | 100 | 80 | < 100 | 70 | 65.12 | 112.4498 | 80 | 70 | 51.1278 | 80 | 70 | 70 | 500 | 70 | 80 | 80 | 90 |  |  | 1
| 1 | 2 | < 100 | 90 | 60 | < 160 | < 100 | 70 | < 100 | 80 | 64 | 112.4498 | 80 | 100 | 72.0361 | 90 | 70 | 80 | 500 | 80 | < 80 | 100 | 90 |  |  | 26
| 1 | 3 | < 100 | 90 | 60 | < 160 | < 100 | 80 | < 100 | 80 | 66.43 | 104.4177 | 80 | 90 | 71.1579 | 70 | 80 | 70 | 500 | 90 | 80 | 70 | 90 |  |  | 16
| 1 | 4 | < 100 | 100 | 60 | < 160 | < 100 | 80 | < 100 | 80 | 63.36 | 96 | 90 | 80 | 89.9221 | 70 | 90 | 60 | 500 | 90 | 80 | 80 | 90 |  |  | 81.4955
| 1 | 5 | < 100 | 90 | 70 | < 160 | < 100 | 80 | < 100 | 80 | 66 | 120.4819 | 80 | 80 | 71.2352 | 90 | 80 | 60 | 400 | 90 | 80 | 80 | 90 |  |  | 19
| 1 | 6 | < 100 | 90 | 60 | < 160 | < 100 | 80 | < 100 | 80 | 64 | 112.4498 | 80 | 80 | 82.8512 | 90 | 90 | 80 | 500 | 80 | 80 | 80 | 100
| Mean |  |  | 91.6667 | 63.3333 |  | 100 | 78.3333 |  | 78.3333 | 64.8183 | 109.7082 | 81.6667 | 83.3333 | 73.0551 | 81.6667 | 80 | 70 | 483.3333 | 83.3333 | 80 | 81.6667 | 91.6667
| Median |  |  | 90 | 60 |  | 100 | 80 |  | 80 | 64.56 | 112.4498 | 80 | 80 | 71.6357 | 85 | 80 | 70 | 500 | 85 | 80 | 80 | 90
| Std Dev. |  |  | 4.0825 | 5.164 |  |  | 4.0825 |  | 4.0825 | 1.2289 | 8.4205 | 4.0825 | 10.328 | 13.1849 | 9.8319 | 8.9443 | 8.9443 | 40.8248 | 8.165 | 0 | 9.8319 | 4.0825
| Rel.Std.Dev. |  |  | 4.454% | 8.154% |  |  | 5.212% |  | 5.212% | 1.896% | 7.675% | 4.999% | 12.39% | 18.05% | 12.04% | 11.18% | 12.78% | 8.447% | 9.798% | 0% | 12.04% | 4.454%
| PDM3 |  |  | 12.48% | -22.29% |  | 22.71% | -3.88% |  | -3.88% | -20.46% | 34.62% | 0.21% | 2.255% | -10.36% | 0.21% | -1.835% | -14.11% | 493.1% | 2.255% | -1.835% | 0.21% | 12.48%
| Z-Score (Absolute) |  | 3.18 | 1.24 | 1.77 | 0.04 | NA | 0.18 | 3.18 | 0.18 | 1.61 | 3.15 | 0.18 | 0.35 | 0.74 | 0.18 | 0 | 1.06 | NA | 0.35 | 0.67 | 0.18 | 1.24
Results from laboratories 6 and 20 were removed due to their 100 ppm reading resolution.
| Analytical results for Zr in OREAS 408 (Indicative Value 14.6 ppm) | [24 empty] | Indicative
Zr | Round | Replicate | 02: Lab; 03: Lab; 04: Lab; 05: Lab; 06: Lab; 08: Lab; 09: Lab; 10: Lab; 11: Lab; 12: Lab; 13: Lab |  |  | 1
| No | No | 02: 01; 03: 03; 04: 05; 05: 06; 06: 09; 08: 13; 09: 15; 10: 19; 11: 21; 12: 22; 13: 23 |  |  | ppm
|  |  | 02: BF*XRF; 03: BF*XRF; 04: BF*XRF; 05: BF*XRF; 06: BF*XRF; 08: BF*XRF; 09: BF*XRF; 10: BF*XRF; 11: BF*XRF; 12: BF*XRF; 13: BF*XRF |  |  | 1
1
| 1 | 1 | 02: < 70; 03: < 10; 04: < 370; 05: < 100; 06: 100; 08: 10; 09: < 50; 10: 70; 11: < 10; 12: < 70; 13: 30 |  |  | 1
| 1 | 2 | 02: < 70; 03: < 10; 04: < 370; 05: < 100; 06: 100; 08: < 10; 09: < 50; 10: 70; 11: < 10; 12: < 70; 13: 30 |  |  | 3
| 1 | 3 | 02: < 70; 03: < 10; 04: < 370; 05: < 100; 06: 100; 08: 10; 09: < 50; 10: 70; 11: < 10; 12: < 70; 13: 30 |  |  | 16
| 1 | 4 | 02: < 70; 03: 10; 04: < 370; 05: < 100; 06: 100; 08: 20; 09: < 50; 10: 80; 11: 10; 12: < 70; 13: 30 |  |  | 14.5833
| 1 | 5 | 02: < 70; 03: < 10; 04: < 370; 05: < 100; 06: < 100; 08: 20; 09: < 50; 10: 70; 11: 20; 12: < 70; 13: 30 |  |  | 9
| 1 | 6 | 02: < 70; 03: 20; 04: < 370; 05: < 100; 06: < 100; 08: < 10; 09: < 50; 10: 90; 11: < 10; 12: < 70; 13: 30
| Mean |  | 03: 15; 06: 100; 08: 15; 10: 75; 11: 15; 13: 30
| Median |  | 03: 15; 06: 100; 08: 15; 10: 70; 11: 15; 13: 30
| Std Dev. |  | 03: 7.0711; 06: 0; 08: 5.7735; 10: 8.3666; 11: 7.0711; 13: 0
| Rel.Std.Dev. |  | 03: 47.14%; 06: 0%; 08: 38.49%; 10: 11.16%; 11: 47.14%; 13: 0%
| PDM3 |  | 03: 2.857%; 06: 585.7%; 08: 2.857%; 10: 414.3%; 11: 2.857%; 13: 105.7%
| Z-Score (Absolute) |  | 02: 0; 03: 0.76; 04: 3.94; 05: 0.35; 06: 1.23; 08: 0.67; 09: 0.32; 10: 1.01; 11: 0.76; 12: 0; 13: 0.19
Note on C17: Z-Scores have been calculated inclusive of individual outliers. In general, laboratory batches are rejected if Z-Score > 2.5.
Note on C35: Z-Scores have been calculated inclusive of individual outliers. In general, laboratory batches are rejected if Z-Score > 2.5.
Note on C53: Z-Scores have been calculated inclusive of individual outliers. In general, laboratory batches are rejected if Z-Score > 2.5.
Note on C71: Z-Scores have been calculated inclusive of individual outliers. In general, laboratory batches are rejected if Z-Score > 2.5.
Note on C89: Z-Scores have been calculated inclusive of individual outliers. In general, laboratory batches are rejected if Z-Score > 2.5.
Note on C107: Z-Scores have been calculated inclusive of individual outliers. In general, laboratory batches are rejected if Z-Score > 2.5.
Note on C125: Z-Scores have been calculated inclusive of individual outliers. In general, laboratory batches are rejected if Z-Score > 2.5.
Note on C143: Z-Scores have been calculated inclusive of individual outliers. In general, laboratory batches are rejected if Z-Score > 2.5.
Note on C161: Z-Scores have been calculated inclusive of individual outliers. In general, laboratory batches are rejected if Z-Score > 2.5.
Note on C180: Z-Scores have been calculated inclusive of individual outliers. In general, laboratory batches are rejected if Z-Score > 2.5.
Note on C198: Z-Scores have been calculated inclusive of individual outliers. In general, laboratory batches are rejected if Z-Score > 2.5.
Note on C216: Z-Scores have been calculated inclusive of individual outliers. In general, laboratory batches are rejected if Z-Score > 2.5.
Note on C234: Z-Scores have been calculated inclusive of individual outliers. In general, laboratory batches are rejected if Z-Score > 2.5.
Note on C252: Z-Scores have been calculated inclusive of individual outliers. In general, laboratory batches are rejected if Z-Score > 2.5.
Note on C270: Z-Scores have been calculated inclusive of individual outliers. In general, laboratory batches are rejected if Z-Score > 2.5.
Note on C288: Z-Scores have been calculated inclusive of individual outliers. In general, laboratory batches are rejected if Z-Score > 2.5.
Note on C306: Z-Scores have been calculated inclusive of individual outliers. In general, laboratory batches are rejected if Z-Score > 2.5.
Note on C324: Z-Scores have been calculated inclusive of individual outliers. In general, laboratory batches are rejected if Z-Score > 2.5.
Note on C342: Z-Scores have been calculated inclusive of individual outliers. In general, laboratory batches are rejected if Z-Score > 2.5.
Note on C360: Z-Scores have been calculated inclusive of individual outliers. In general, laboratory batches are rejected if Z-Score > 2.5.
Note on C378: Z-Scores have been calculated inclusive of individual outliers. In general, laboratory batches are rejected if Z-Score > 2.5.
Note on C396: Z-Scores have been calculated inclusive of individual outliers. In general, laboratory batches are rejected if Z-Score > 2.5.
Note on C414: Z-Scores have been calculated inclusive of individual outliers. In general, laboratory batches are rejected if Z-Score > 2.5.
Note on C432: Z-Scores have been calculated inclusive of individual outliers. In general, laboratory batches are rejected if Z-Score > 2.5.
Note on C450: Z-Scores have been calculated inclusive of individual outliers. In general, laboratory batches are rejected if Z-Score > 2.5.
Note on C469: Z-Scores have been calculated inclusive of individual outliers. In general, laboratory batches are rejected if Z-Score > 2.5.

## Thermograv
| Analytical results for LOI1000 in OREAS 408 (Certified Value 0.985 wt.%) | [25 empty] | Certified
LOI1000 | Round | Replicate | Lab | Lab | Lab | Lab | Lab | Lab | Lab | Lab | Lab | Lab | Lab | Lab | Lab | Lab | Lab | Lab | Lab | Lab | Lab | Lab | Lab | Lab | Lab | Lab | 1
| No | No | 01 | 02 | 03 | 04 | 05 | 06 | 07 | 08 | 09 | 10 | 11 | 12 | 13 | 14 | 15 | 16 | 17 | 18 | 19 | 20 | 21 | 22 | 23 | 24 | wt.%
|  |  | LOI*TGA | LOI*TGA | LOI*TGA | LOI*TGA | LOI*TGA | LOI*TGA | LOI*TGA | LOI*TGA | BF*XRF | LOI*TGA | LOI*TGA | LOI*TGA | LOI*TGA | LOI*Furnace | LOI*TGA | BF*XRF | LOI*TGA | LOI*TGA | LOI*TGA | BF*XRF | LOI*TGA | BF*XRF | LOI*TGA | LOI*TGA | 3
3
| 1 | 1 | 1.2 | 0.87 | 0.79 | 0.942 | 0.9093 | 1.09 | 1.1662 | 1 | 0.97 | 0.89 | 1.27 | 1.0425 | 0.84 | 1.08 | 1.0117 | 1.05 | 0.92 | 0.48435 | 0.98 | 1.06 | 0.9 | 1.03 | 0.95 | 0.87 | 1
| 1 | 2 | 1.13 | 0.87 | 0.8 | 0.976 | 0.93795 | 1.1 | 1.1764 | 0.99 | 1 | 0.91 | 1.24 | 1.0795 | 0.84 | 1.03 | 0.9025 | 1.06 | 0.96 | 0.90846 | 0.93 | 1.05 | 0.9 | 1.28 | 0.88 | 0.89 | 0
| 1 | 3 | 1.15 | 0.9 | 0.79 | 0.942 | 0.98295 | 1.1 | 1.1504 | 1.08 | 0.94 | 0.92 | 1.26 | 1.0678 | 0.86 | 1.06 | 1.007 | 1.23 | 0.96 | 0.95295 | 0.91 | 1.03 | 0.91 | 1.18 | 0.87 | 0.88 | 16
| 1 | 4 | 1.15 | 0.89 | 0.83 | 0.918 | 0.93325 | 1.04 | 1.1485 | 0.92 | 0.98 | 0.89 | 1.25 | 1.0563 | 0.85 | 1.1 | 0.9975 | 1.19 | 0.96 | 0.80356 | 1.01 | 1.09 | 0.92 | 0.9 | 0.99 | 0.86 | 0.9854
| 1 | 5 | 1.13 | 0.88 | 0.89 | 0.95 | 0.94785 | 1.19 | 1.2277 | 1.19 | 1.05 | 0.89 | 1.26 | 1.0162 | 0.86 | 1.01 | 0.931 | 1.16 | 0.94 | 1.0439 | 1.07 | 1 | 0.93 | 1.4 | 0.84 | 0.86 | 21
| 1 | 6 | 1.18 | 0.88 | 0.87 | 0.948 | 0.92575 | 1.11 | 1.2034 | 0.97 | 1.03 | 0.89 | 1.25 | 1.0292 | 0.84 | 0.96 | 0.9215 | 1.18 | 0.96 | 0.3994 | 0.97 | 1 | 0.89 | 1.08 | 0.86 | 0.87
| Mean |  | 1.1567 | 0.88167 | 0.82833 | 0.946 | 0.93951 | 1.105 | 1.1788 | 1.025 | 0.995 | 0.89833 | 1.255 | 1.0486 | 0.84833 | 1.04 | 0.96188 | 1.145 | 0.95 | 0.76543 | 0.97833 | 1.0383 | 0.90833 | 1.145 | 0.89833 | 0.87167
| Median |  | 1.15 | 0.88 | 0.815 | 0.945 | 0.9356 | 1.1 | 1.1713 | 0.995 | 0.99 | 0.89 | 1.255 | 1.0494 | 0.845 | 1.045 | 0.96425 | 1.17 | 0.96 | 0.85601 | 0.975 | 1.04 | 0.905 | 1.13 | 0.875 | 0.87
| Std Dev. |  | 0.028048 | 0.01169 | 0.043089 | 0.018633 | 0.024901 | 0.048477 | 0.031241 | 0.096073 | 0.040373 | 0.013292 | 0.010488 | 0.023837 | 0.0098319 | 0.05099 | 0.048789 | 0.073417 | 0.016733 | 0.26366 | 0.057417 | 0.035449 | 0.01472 | 0.17997 | 0.058452 | 0.01169
| Rel.Std.Dev. |  | 2.425% | 1.326% | 5.202% | 1.97% | 2.65% | 4.387% | 2.65% | 9.373% | 4.058% | 1.48% | 0.8357% | 2.273% | 1.159% | 4.903% | 5.072% | 6.412% | 1.761% | 34.45% | 5.869% | 3.414% | 1.621% | 15.72% | 6.507% | 1.341%
| PDM3 |  | 17.38% | -10.53% | -15.94% | -3.999% | -4.657% | 12.14% | 19.62% | 4.018% | 0.9739% | -8.836% | 27.36% | 6.412% | -13.91% | 5.541% | -2.388% | 16.2% | -3.593% | -22.32% | -0.7175% | 5.371% | -7.821% | 16.2% | -8.836% | -11.54%
| Z-Score (Absolute) |  | 1.67 | 0.79 | 1.27 | 0.22 | 0.27 | 1.21 | 1.87 | 0.49 | 0.22 | 0.64 | 2.56 | 0.7 | 1.09 | 0.63 | 0.07 | 1.57 | 0.18 | 1.84 | 0.07 | 0.61 | 0.55 | 1.57 | 0.64 | 0.88
| Analytical results for LOI371 in OREAS 408 (Certified Value 0.352 wt.%) | [25 empty] | Certified
LOI371 | Round | Replicate | 01: Lab; 02: Lab; 03: Lab; 04: Lab; 05: Lab; 06: Lab; 07: Lab; 08: Lab; 09: Lab; 10: Lab; 11: Lab; 12: Lab | 1
| No | No | 01: 02; 02: 04; 03: 10; 04: 12; 05: 17; 06: 18; 07: 19; 08: 20; 09: 21; 10: 22; 11: 23; 12: 24 | wt.%
|  |  | 01: LOI*TGA; 02: LOI*TGA; 03: LOI*TGA; 04: LOI*TGA; 05: LOI*TGA; 06: LOI*TGA; 07: LOI*TGA; 08: LOI*TGA; 09: LOI*TGA; 10: LOI*TGA; 11: LOI*TGA; 12: LOI*TGA | 3
3
| 1 | 1 | 01: 0.36; 02: 0.39; 03: 0.33; 04: 0.31955; 05: 0.38; 06: 0.34; 07: 0.38; 08: 0.29284; 09: 0.34; 10: 0.49; 11: 0.38; 12: 0.34 | 1
| 1 | 2 | 01: 0.32; 02: 0.396; 03: 0.33; 04: 0.35428; 05: 0.41; 06: 0.32; 07: 0.39; 08: 0.32097; 09: 0.35; 10: 0.81; 11: 0.33; 12: 0.36 | 0
| 1 | 3 | 01: 0.34; 02: 0.368; 03: 0.34; 04: 0.32921; 05: 0.4; 06: 0.36; 07: 0.36; 08: 0.31887; 09: 0.35; 10: 0.73; 11: 0.34; 12: 0.34 | 16
| 1 | 4 | 01: 0.33; 02: 0.362; 03: 0.33; 04: 0.36878; 05: 0.39; 06: 0.3; 07: 0.41; 08: 0.32177; 09: 0.35; 10: 0.43; 11: 0.4; 12: 0.34 | 0.35245
| 1 | 5 | 01: 0.32; 02: 0.37; 03: 0.33; 04: 0.39366; 05: 0.4; 06: 0.41; 07: 0.36; 08: 0.32035; 09: 0.36; 10: 0.92; 11: 0.34; 12: 0.34 | 22
| 1 | 6 | 01: 0.36; 02: 0.395; 03: 0.33; 04: 0.33993; 05: 0.41; 06: 0.33; 07: 0.36; 08: 0.30068; 09: 0.33; 10: 0.6; 11: 0.34; 12: 0.34
| Mean |  | 01: 0.33833; 02: 0.38017; 03: 0.33167; 04: 0.3509; 05: 0.39833; 06: 0.34333; 07: 0.37667; 08: 0.31258; 09: 0.34667; 10: 0.66333; 11: 0.355; 12: 0.34333
| Median |  | 01: 0.335; 02: 0.38; 03: 0.33; 04: 0.34711; 05: 0.4; 06: 0.335; 07: 0.37; 08: 0.31961; 09: 0.35; 10: 0.665; 11: 0.34; 12: 0.34
| Std Dev. |  | 01: 0.018348; 02: 0.015158; 03: 0.0040825; 04: 0.027324; 05: 0.01169; 06: 0.038297; 07: 0.020656; 08: 0.012537; 09: 0.010328; 10: 0.18991; 11: 0.028107; 12: 0.008165
| Rel.Std.Dev. |  | 01: 5.423%; 02: 3.987%; 03: 1.231%; 04: 7.787%; 05: 2.935%; 06: 11.15%; 07: 5.484%; 08: 4.011%; 09: 2.979%; 10: 28.63%; 11: 7.917%; 12: 2.378%
| PDM3 |  | 01: -4.006%; 02: 7.863%; 03: -5.898%; 04: -0.4399%; 05: 13.02%; 06: -2.588%; 07: 6.87%; 08: -11.31%; 09: -1.642%; 10: 88.2%; 11: 0.7226%; 12: -2.588%
| Z-Score (Absolute) |  | 01: 0.51; 02: 1.54; 03: 0.84; 04: 0.1; 05: 2.42; 06: 0.27; 07: 1.36; 08: 1.77; 09: 0.1; 10: 15.39; 11: 0.3; 12: 0.27
| Analytical results for LOI425 in OREAS 408 (Certified Value 0.414 wt.%) | [25 empty] | Certified
LOI425 | Round | Replicate | 01: Lab; 02: Lab; 03: Lab; 04: Lab; 05: Lab; 06: Lab; 07: Lab; 08: Lab; 09: Lab; 10: Lab; 11: Lab; 12: Lab; 13: Lab | 1
| No | No | 01: 02; 02: 04; 03: 06; 04: 10; 05: 12; 06: 17; 07: 18; 08: 19; 09: 20; 10: 21; 11: 22; 12: 23; 13: 24 | wt.%
|  |  | 01: LOI*TGA; 02: LOI*TGA; 03: LOI*TGA; 04: LOI*TGA; 05: LOI*TGA; 06: LOI*TGA; 07: LOI*TGA; 08: LOI*TGA; 09: LOI*TGA; 10: LOI*TGA; 11: LOI*TGA; 12: LOI*TGA; 13: LOI*TGA | 3
3
| 1 | 1 | 01: 0.4; 02: 0.437; 03: 0.47; 04: 0.37; 05: 0.43095; 06: 0.41; 07: 0.44; 08: 0.38; 09: 0.38835; 10: 0.4; 11: 0.55; 12: 0.43; 13: 0.39 | 1
| 1 | 2 | 01: 0.38; 02: 0.446; 03: 0.48; 04: 0.37; 05: 0.48929; 06: 0.41; 07: 0.43; 08: 0.39; 09: 0.4417; 10: 0.41; 11: 0.87; 12: 0.37; 13: 0.41 | 0
| 1 | 3 | 01: 0.41; 02: 0.43; 03: 0.37; 04: 0.38; 05: 0.42996; 06: 0.44; 07: 0.5; 08: 0.36; 09: 0.46166; 10: 0.42; 11: 0.78; 12: 0.39; 13: 0.39 | 16
| 1 | 4 | 01: 0.42; 02: 0.42; 03: 0.53; 04: 0.36; 05: 0.45379; 06: 0.44; 07: 0.44; 08: 0.42; 09: 0.44659; 10: 0.42; 11: 0.49; 12: 0.42; 13: 0.39 | 0.41371
| 1 | 5 | 01: 0.39; 02: 0.416; 03: 0.79; 04: 0.37; 05: 0.42833; 06: 0.45; 07: 0.4; 08: 0.39; 09: 0.3848; 10: 0.42; 11: 0.98; 12: 0.37; 13: 0.39 | 23
| 1 | 6 | 01: 0.41; 02: 0.47; 03: 0.43; 04: 0.37; 05: 0.41937; 06: 0.44; 07: 0.48; 08: 0.35; 09: 0.38812; 10: 0.4; 11: 0.66; 12: 0.37; 13: 0.39
| Mean |  | 01: 0.40167; 02: 0.4365; 03: 0.51167; 04: 0.37; 05: 0.44195; 06: 0.43167; 07: 0.44833; 08: 0.38167; 09: 0.41854; 10: 0.41167; 11: 0.72167; 12: 0.39167; 13: 0.39333
| Median |  | 01: 0.405; 02: 0.4335; 03: 0.475; 04: 0.37; 05: 0.43045; 06: 0.44; 07: 0.44; 08: 0.385; 09: 0.41503; 10: 0.415; 11: 0.72; 12: 0.38; 13: 0.39
| Std Dev. |  | 01: 0.01472; 02: 0.019736; 03: 0.14648; 04: 0.0063246; 05: 0.02585; 06: 0.017224; 07: 0.036009; 08: 0.024833; 09: 0.035094; 10: 0.0098319; 11: 0.18925; 12: 0.027142; 13: 0.008165
| Rel.Std.Dev. |  | 01: 3.665%; 02: 4.521%; 03: 28.63%; 04: 1.709%; 05: 5.849%; 06: 3.99%; 07: 8.032%; 08: 6.506%; 09: 8.385%; 10: 2.388%; 11: 26.22%; 12: 6.93%; 13: 2.076%
| PDM3 |  | 01: -2.91%; 02: 5.509%; 03: 23.68%; 04: -10.56%; 05: 6.826%; 06: 4.341%; 07: 8.37%; 08: -7.745%; 09: 1.168%; 10: -0.4932%; 11: 74.44%; 12: -5.328%; 13: -4.925%
| Z-Score (Absolute) |  | 01: 0.45; 02: 0.48; 03: 2.49; 04: 1.3; 05: 0.63; 06: 0.35; 07: 0.8; 08: 0.99; 09: 0; 10: 0.18; 11: 8.11; 12: 0.72; 13: 0.67
| Analytical results for LOI650 in OREAS 408 (Certified Value 0.727 wt.%) | [25 empty] | Certified
LOI650 | Round | Replicate | 01: Lab; 02: Lab; 03: Lab; 04: Lab; 05: Lab; 06: Lab; 07: Lab; 08: Lab; 09: Lab; 10: Lab; 11: Lab; 12: Lab; 13: Lab | 1
| No | No | 01: 01; 02: 02; 03: 04; 04: 10; 05: 12; 06: 17; 07: 18; 08: 19; 09: 20; 10: 21; 11: 22; 12: 23; 13: 24 | wt.%
|  |  | 01: LOI*TGA; 02: LOI*TGA; 03: LOI*TGA; 04: LOI*TGA; 05: LOI*TGA; 06: LOI*TGA; 07: LOI*TGA; 08: LOI*TGA; 09: LOI*TGA; 10: LOI*TGA; 11: LOI*TGA; 12: LOI*TGA; 13: LOI*TGA | 3
3
| 1 | 1 | 01: 0.77032; 02: 0.69; 03: 0.739; 04: 0.69; 05: 0.69784; 06: 0.71; 07: 1.28; 08: 0.78; 09: 0.7035; 10: 0.72; 11: 0.84; 12: 0.76; 13: 0.7 | 1
| 1 | 2 | 01: 0.79064; 02: 0.7; 03: 0.751; 04: 0.69; 05: 0.69266; 06: 0.73; 07: 1.3; 08: 0.77; 09: 0.73291; 10: 0.71; 11: 1.1; 12: 0.71; 13: 0.72 | 0
| 1 | 3 | 01: 0.74024; 02: 0.71; 03: 0.736; 04: 0.71; 05: 0.62937; 06: 0.76; 07: 1.31; 08: 0.73; 09: 0.72002; 10: 0.73; 11: 0.91; 12: 0.72; 13: 0.71 | 16
| 1 | 4 | 01: 0.79208; 02: 0.7; 03: 0.728; 04: 0.68; 05: 0.69266; 06: 0.76; 07: 1.25; 08: 0.79; 09: 0.77016; 10: 0.72; 11: 0.72; 12: 0.76; 13: 0.69 | 0.72733
| 1 | 5 | 01: 0.78056; 02: 0.7; 03: 0.719; 04: 0.69; 05: 0.69266; 06: 0.72; 07: 1.27; 08: 0.8; 09: 0.73841; 10: 0.74; 11: 1.21; 12: 0.71; 13: 0.7 | 24
| 1 | 6 | 01: 0.7804; 02: 0.72; 03: 0.748; 04: 0.69; 05: 0.66846; 06: 0.75; 07: 1.29; 08: 0.73; 09: 0.79009; 10: 0.73; 11: 0.89; 12: 0.71; 13: 0.7
| Mean |  | 01: 0.77571; 02: 0.70333; 03: 0.73683; 04: 0.69167; 05: 0.67894; 06: 0.73833; 07: 1.2833; 08: 0.76667; 09: 0.74251; 10: 0.725; 11: 0.945; 12: 0.72833; 13: 0.70333
| Median |  | 01: 0.78048; 02: 0.7; 03: 0.7375; 04: 0.69; 05: 0.69266; 06: 0.74; 07: 1.285; 08: 0.775; 09: 0.73566; 10: 0.725; 11: 0.9; 12: 0.715; 13: 0.7
| Std Dev. |  | 01: 0.019098; 02: 0.010328; 03: 0.012057; 04: 0.0098319; 05: 0.026416; 06: 0.02137; 07: 0.021602; 08: 0.030111; 09: 0.032138; 10: 0.010488; 11: 0.17897; 12: 0.024833; 13: 0.010328
| Rel.Std.Dev. |  | 01: 2.462%; 02: 1.468%; 03: 1.636%; 04: 1.421%; 05: 3.891%; 06: 2.894%; 07: 1.683%; 08: 3.928%; 09: 4.328%; 10: 1.447%; 11: 18.94%; 12: 3.41%; 13: 1.468%
| PDM3 |  | 01: 6.652%; 02: -3.299%; 03: 1.307%; 04: -4.903%; 05: -6.652%; 06: 1.513%; 07: 76.45%; 08: 5.409%; 09: 2.088%; 10: -0.3197%; 11: 29.93%; 12: 0.1386%; 13: -3.299%
| Z-Score (Absolute) |  | 01: 0.78; 02: 0.67; 03: 0; 04: 0.91; 05: 1.17; 06: 0.03; 07: 11; 08: 0.6; 09: 0.11; 10: 0.24; 11: 4.19; 12: 0.17; 13: 0.67
Note on C17: Z-Scores have been calculated inclusive of individual outliers. In general, laboratory batches are rejected if Z-Score > 2.5.
Note on C35: Z-Scores have been calculated inclusive of individual outliers. In general, laboratory batches are rejected if Z-Score > 2.5.
Note on C53: Z-Scores have been calculated inclusive of individual outliers. In general, laboratory batches are rejected if Z-Score > 2.5.
Note on C71: Z-Scores have been calculated inclusive of individual outliers. In general, laboratory batches are rejected if Z-Score > 2.5.

## 4-Acid
| Analytical results for Ag in OREAS 408 (Certified Value 0.284 ppm) | [17 empty] | Certified
Ag | Round | Replicate | Lab | Lab | Lab | Lab | Lab | Lab | Lab | Lab | Lab | Lab | Lab | Lab | Lab | Lab |  |  | 1
| No | No | 04 | 07 | 09 | 10 | 13 | 14 | 15 | 16 | 17 | 18 | 19 | 20 | 21 | 24 |  |  | ppm
|  |  | 4A*MS | 4A*OES | 4A*OES/MS | 4A*MS | 4A*OES/MS | 4A*OES/MS | 4A*OES | 4A*OES/MS | 4A*OES/MS | 4A*MS | 4A*OES/MS | 4A*MS | 4A*OES/MS | 4A*MS |  |  | 3
3
| 1 | 1 | 0.3 | < 5 | 0.28 | < 0.5 | 0.26 | 0.25 | 0.25317 | 0.7 | 0.3 | < 0.3 | 0.28 | 0.3 | 0.33 | 0.3 |  |  | 1
| 1 | 2 | 0.3 | < 5 | 0.27 | < 0.5 | 0.28 | 0.27 | 0.24524 | 0.7 | 0.29 | < 0.3 | 0.28 | 0.33 | 0.28 | 0.28 |  |  | 14
| 1 | 3 | 0.3 | < 5 | 0.27 | < 0.5 | 0.25 | 0.26 | 0.23965 | 0.7 | 0.29 | < 0.3 | 0.27 | 0.31 | 0.3 | 0.31 |  |  | 16
| 1 | 4 | 0.3 | < 5 | 0.27 | < 0.5 | 0.28 | 0.26 | 0.24489 | 0.6 | 0.3 | < 0.3 | 0.28 | 0.32 | 0.3 | 0.31 |  |  | 0.284
| 1 | 5 | 0.3 | < 5 | 0.29 | < 0.5 | 0.28 | 0.29 | 0.24224 | 0.5 | 0.3 | < 0.3 | 0.28 | 0.32 | 0.28 | 0.28 |  |  | 26
| 1 | 6 | 0.2 | < 5 | 0.29 | < 0.5 | 0.28 | 0.27 | 0.25488 | 0.6 | 0.3 | < 0.3 | 0.3 | 0.31 | 0.3 | 0.3
| Mean |  | 0.28333 |  | 0.27833 |  | 0.27167 | 0.26667 | 0.24668 | 0.63333 | 0.29667 |  | 0.28167 | 0.315 | 0.29833 | 0.29667
| Median |  | 0.3 |  | 0.275 |  | 0.28 | 0.265 | 0.24507 | 0.65 | 0.3 |  | 0.28 | 0.315 | 0.3 | 0.3
| Std Dev. |  | 0.040825 |  | 0.0098319 |  | 0.013292 | 0.013663 | 0.0060612 | 0.08165 | 0.005164 |  | 0.0098319 | 0.010488 | 0.018348 | 0.013663
| Rel.Std.Dev. |  | 14.41% |  | 3.532% |  | 4.893% | 5.123% | 2.457% | 12.89% | 1.741% |  | 3.491% | 3.33% | 6.15% | 4.605%
| PDM3 |  | -0.2352% |  | -1.996% |  | -4.343% | -6.104% | -13.14% | 123% | 4.46% |  | -0.8221% | 10.91% | 5.046% | 4.46%
| Z-Score (Absolute) |  | NA | 85.54 | 0.06 | 1.16 | 0.32 | 0.51 | 1.28 | NA | 0.64 | 5.01 | 0.06 | 1.35 | 0.71 | 0.64
Results from laboratories 4 and 16 were removed due to their 0.1 ppm reading resolution.
| Analytical results for Al in OREAS 408 (Certified Value 0.524 wt.%) | [17 empty] | Certified
Al | Round | Replicate | Lab | Lab | Lab | Lab | Lab | Lab | Lab | Lab | Lab | Lab | Lab | Lab | Lab | Lab | Lab | Lab | 1
| No | No | 01 | 04 | 07 | 09 | 10 | 11 | 13 | 14 | 15 | 16 | 17 | 18 | 19 | 20 | 21 | 24 | wt.%
|  |  | 4A*OES | 4A*OES | 4A*OES | 4A*OES/MS | 4A*OES | Na2CO3*OES | 4A*OES/MS | 4A*OES/MS | 4A*OES | 4A*OES/MS | 4A*OES/MS | 4A*MS | 4A*OES/MS | 4A*MS | 4A*OES/MS | 4A*OES | 3
3
| 1 | 1 | 0.54917 | 0.488 | 0.5068 | 0.61 | 0.55 | 0.561 | 0.51 | 0.53 | 0.4842 | 0.43 | 0.51 | 0.5821 | 0.53 | 0.51 | 0.52 | 0.5113 | 1
| 1 | 2 | 0.54246 | 0.472 | 0.5497 | 0.63 | 0.54 | 0.5398 | 0.52 | 0.53 | 0.4914 | 0.43 | 0.53 | 0.5361 | 0.52 | 0.52 | 0.51 | 0.5161 | 15
| 1 | 3 | 0.54957 | 0.475 | 0.53242 | 0.63 | 0.54 | 0.5292 | 0.51 | 0.53 | 0.49001 | 0.43 | 0.52 | 0.5536 | 0.52 | 0.52 | 0.52 | 0.5247 | 16
| 1 | 4 | 0.54185 | 0.484 | 0.53809 | 0.63 | 0.54 | 0.5345 | 0.52 | 0.53 | 0.48857 | 0.42 | 0.52 | 0.5116 | 0.52 | 0.52 | 0.52 | 0.5202 | 0.52376
| 1 | 5 | 0.54263 | 0.478 | 0.53168 | 0.61 | 0.55 | 0.5663 | 0.52 | 0.55 | 0.48736 | 0.43 | 0.51 | 0.5778 | 0.53 | 0.51 | 0.53 | 0.5351 | 27
| 1 | 6 | 0.54363 | 0.484 | 0.50926 | 0.64 | 0.55 | 0.5292 | 0.51 | 0.56 | 0.48517 | 0.43 | 0.54 | 0.5257 | 0.53 | 0.52 | 0.52 | 0.5324
| Mean |  | 0.54488 | 0.48017 | 0.52799 | 0.625 | 0.545 | 0.54333 | 0.515 | 0.53833 | 0.48778 | 0.42833 | 0.52167 | 0.54782 | 0.525 | 0.51667 | 0.52 | 0.5233
| Median |  | 0.54313 | 0.481 | 0.53205 | 0.63 | 0.545 | 0.53715 | 0.515 | 0.53 | 0.48796 | 0.43 | 0.52 | 0.54485 | 0.525 | 0.52 | 0.52 | 0.52245
| Std Dev. |  | 0.0035227 | 0.0061455 | 0.016771 | 0.012247 | 0.0054772 | 0.016307 | 0.0054772 | 0.013292 | 0.0027754 | 0.0040825 | 0.01169 | 0.028446 | 0.0054772 | 0.005164 | 0.0063246 | 0.0092678
| Rel.Std.Dev. |  | 0.6465% | 1.28% | 3.176% | 1.96% | 1.005% | 3.001% | 1.064% | 2.469% | 0.569% | 0.9531% | 2.241% | 5.193% | 1.043% | 0.9995% | 1.216% | 1.771%
| PDM3 |  | 4.033% | -8.323% | 0.8085% | 19.33% | 4.055% | 3.737% | -1.672% | 2.783% | -6.869% | -18.22% | -0.3996% | 4.593% | 0.2368% | -1.354% | -0.7178% | -0.08774%
| Z-Score (Absolute) |  | 0.84 | 1.78 | 0.16 | 4.07 | 0.84 | 0.78 | 0.37 | 0.57 | 1.47 | 3.87 | 0.1 | 0.96 | 0.03 | 0.3 | 0.17 | 0.03
| Analytical results for As in OREAS 408 (Certified Value 30.5 ppm) | [17 empty] | Certified
As | Round | Replicate | Lab | Lab | Lab | Lab | Lab | Lab | Lab | Lab | Lab | Lab | Lab | Lab | Lab |  |  |  | 1
| No | No | 04 | 09 | 10 | 13 | 14 | 15 | 16 | 17 | 18 | 19 | 20 | 21 | 24 |  |  |  | ppm
|  |  | 4A*MS | 4A*OES/MS | 4A*MS | 4A*OES/MS | 4A*OES/MS | 4A*OES | 4A*OES/MS | 4A*OES/MS | 4A*MS | 4A*OES/MS | 4A*MS | 4A*OES/MS | 4A*MS |  |  |  | 1
2
| 1 | 1 | 31 | 29.1 | 31 | 29.4 | 31 | 29.3129 | 29.8 | 32.5 | 36 | 31.5 | 23.54 | 30.4 | 28.6 |  |  |  | 1
| 1 | 2 | 32 | 28.9 | 30 | 30.4 | 31.8 | 30.4359 | 30.2 | 32.2 | 32 | 30.4 | 24.41 | 29.3 | 29.5 |  |  |  | 16
| 1 | 3 | 32 | 29.3 | 30 | 28.6 | 32.2 | 29.8161 | 28.7 | 33.1 | 32.4 | 29.7 | 23.8 | 28.9 | 29 |  |  |  | 16
| 1 | 4 | 31 | 30.3 | 31 | 29.4 | 31.8 | 32.3448 | 29.6 | 32.4 | 31.4 | 29.9 | 24.84 | 29.9 | 30.4 |  |  |  | 30.5363
| 1 | 5 | 32 | 30.6 | 29 | 29.7 | 32.4 | 31.4265 | 29.3 | 32.2 | 36.1 | 29.9 | 23.63 | 30.5 | 30.8 |  |  |  | 28
| 1 | 6 | 31 | 29.8 | 30 | 28.8 | 33.1 | 31.5619 | 30.6 | 32.3 | 33.2 | 30.8 | 24.91 | 30.6 | 30.9
| Mean |  | 31.5 | 29.6667 | 30.1667 | 29.3833 | 32.05 | 30.8164 | 29.7 | 32.45 | 33.5167 | 30.3667 | 24.1883 | 29.9333 | 29.8667
| Median |  | 31.5 | 29.55 | 30 | 29.4 | 32 | 30.9312 | 29.7 | 32.35 | 32.8 | 30.15 | 24.105 | 30.15 | 29.95
| Std Dev. |  | 0.54772 | 0.68313 | 0.75277 | 0.64627 | 0.70356 | 1.155 | 0.66933 | 0.33912 | 2.0478 | 0.68605 | 0.61278 | 0.70048 | 0.97091
| Rel.Std.Dev. |  | 1.739% | 2.303% | 2.495% | 2.199% | 2.195% | 3.748% | 2.254% | 1.045% | 6.11% | 2.259% | 2.533% | 2.34% | 3.251%
| PDM3 |  | 3.156% | -2.848% | -1.211% | -3.776% | 4.957% | 0.917% | -2.739% | 6.267% | 9.76% | -0.5556% | -20.79% | -1.975% | -2.193%
| Z-Score (Absolute) |  | 1.38 | 0.52 | 0 | 0.81 | 1.95 | 0.67 | 0.48 | 2.37 | 3.48 | 0.21 | 6.2 | 0.24 | 0.31
| Analytical results for B in OREAS 408 (Indicative Value < 100 ppm) | [17 empty] | Indicative
B | Round | Replicate | 04: Lab |  |  |  | 1
| No | No | 04: 07 |  |  |  | ppm
|  |  | 04: 4A*OES |  |  |  | 0
0
| 1 | 1 | 04: < 100 |  |  |  | 1
| 1 | 2 | 04: < 100 |  |  |  | 7
| 1 | 3 | 04: < 100 |  |  |  | 16
| 1 | 4 | 04: < 100 |  |  |  | < 100
| 1 | 5 | 04: < 100 |  |  |  | 13
| 1 | 6 | 04: < 100
Mean
Median
Std Dev.
Rel.Std.Dev.
PDM3
Z-Score (Absolute) | bar: 04
| Analytical results for Ba in OREAS 408 (Certified Value 28.3 ppm) | [17 empty] | Certified
Ba | Round | Replicate | Lab | Lab | Lab | Lab | Lab | Lab | Lab | Lab | Lab | Lab | Lab | Lab | Lab | Lab | Lab |  | 1
| No | No | 01 | 04 | 07 | 09 | 10 | 11 | 13 | 14 | 15 | 16 | 17 | 19 | 20 | 21 | 24 |  | ppm
|  |  | 4A*OES | 4A*MS | 4A*OES | 4A*OES/MS | 4A*MS | 4A*OES/MS | 4A*OES/MS | 4A*OES/MS | 4A*OES | 4A*OES/MS | 4A*OES/MS | 4A*OES/MS | 4A*MS | 4A*OES/MS | 4A*MS |  | 1
2
| 1 | 1 | 28.4468 | 28 | 29.0892 | 41 | 26 | 32 | 30 | 30 | 38.5816 | 28 | 30 | 30 | 29 | 30 | 28.5 |  | 1
| 1 | 2 | 27.6518 | 28 | 26.5093 | 42 | 26 | 31 | 30 | 40 | 48.3048 | 30 | 30 | 30 | 28 | 30 | 28.5 |  | 1
| 1 | 3 | 27.5946 | 28 | 28.9593 | 42 | 26 | 29 | 30 | 30 | 41.6536 | 29 | 30 | 30 | 29 | 30 | 28.3 |  | 16
| 1 | 4 | 27.938 | 29 | 26.5592 | 42 | 26 | 30 | 30 | 30 | 35.7136 | 30 | 30 | 30 | 29 | 30 | 28.2 |  | 28.3094
| 1 | 5 | 26.7508 | 28 | 26.0293 | 40 | 27 | 31 | 30 | 40 | 46.4483 | 28 | 30 | 30 | 28 | 30 | 29 |  | 29
| 1 | 6 | 29.2558 | 28 | 27.6693 | 43 | 25 | 31 | 30 | 40 | 48.5994 | 31 | 30 | 30 | 28 | 30 | 27.9
| Mean |  | 27.9396 | 28.1667 | 27.4692 | 41.6667 | 26 | 30.6667 | 30 | 35 | 43.2169 | 29.3333 | 30 | 30 | 28.5 | 30 | 28.4
| Median |  | 27.7949 | 28 | 27.1142 | 42 | 26 | 31 | 30 | 35 | 44.051 | 29.5 | 30 | 30 | 28.5 | 30 | 28.4
| Std Dev. |  | 0.84909 | 0.40825 | 1.3197 | 1.0328 | 0.63246 | 1.0328 | 0 | 5.4772 | 5.395 | 1.2111 | 0 | 0 | 0.54772 | 0 | 0.36878
| Rel.Std.Dev. |  | 3.039% | 1.449% | 4.804% | 2.479% | 2.433% | 3.368% | 0% | 15.65% | 12.48% | 4.129% | 0% | 0% | 1.922% | 0% | 1.299%
| PDM3 |  | -1.306% | -0.5043% | -2.968% | 47.18% | -8.158% | 8.327% | 5.972% | 23.63% | 52.66% | 3.617% | 5.972% | 5.972% | 0.6731% | 5.972% | 0.3199%
| Z-Score (Absolute) |  | 0.37 | 0.22 | 0.67 | 8.61 | 1.64 | 1.42 | NA | 4.25 | 9.63 | 0.55 | NA | NA | 0 | NA | 0.07
Results from laboratories 13, 17, 19 and 21 were removed due to their 10 ppm reading resolution.
| Analytical results for Be in OREAS 408 (Certified Value 2.43 ppm) | [17 empty] | Certified
Be | Round | Replicate | Lab | Lab | Lab | Lab | Lab | Lab | Lab | Lab | Lab | Lab | Lab | Lab | Lab |  |  |  | 1
| No | No | 01 | 04 | 09 | 10 | 13 | 14 | 15 | 16 | 17 | 19 | 20 | 21 | 24 |  |  |  | ppm
|  |  | 4A*MS | 4A*MS | 4A*OES/MS | 4A*MS | 4A*OES/MS | 4A*OES/MS | 4A*OES | 4A*OES/MS | 4A*OES/MS | 4A*OES/MS | 4A*MS | 4A*OES/MS | 4A*MS |  |  |  | 2
3
| 1 | 1 | 2.185 | 2.5 | 3.13 | 2.6 | 2.34 | 2.49 | 2.6904 | 2.6 | 2.3 | 2.36 | 2.07 | 2.42 | 2.34 |  |  |  | 1
| 1 | 2 | 2.2594 | 2.5 | 3.26 | 2.7 | 2.35 | 2.49 | 2.7017 | 2.7 | 2.37 | 2.32 | 2.11 | 2.36 | 2.55 |  |  |  | 18
| 1 | 3 | 2.177 | 2.5 | 3.18 | 2.6 | 2.32 | 2.49 | 2.7467 | 2.5 | 2.34 | 2.31 | 2.16 | 2.42 | 2.54 |  |  |  | 16
| 1 | 4 | 2.2906 | 2.5 | 3.24 | 2.6 | 2.33 | 2.49 | 2.6647 | 2.6 | 2.34 | 2.3 | 2.15 | 2.4 | 2.51 |  |  |  | 2.4318
| 1 | 5 | 2.2268 | 2.5 | 3.14 | 2.6 | 2.33 | 2.53 | 2.6804 | 2.6 | 2.3 | 2.31 | 2.05 | 2.45 | 2.44 |  |  |  | 30
| 1 | 6 | 2.2331 | 2.5 | 3.27 | 2.6 | 2.29 | 2.63 | 2.7545 | 2.8 | 2.41 | 2.36 | 2.14 | 2.43 | 2.47
| Mean |  | 2.2287 | 2.5 | 3.2033 | 2.6167 | 2.3267 | 2.52 | 2.7064 | 2.6333 | 2.3433 | 2.3267 | 2.1133 | 2.4133 | 2.475
| Median |  | 2.23 | 2.5 | 3.21 | 2.6 | 2.33 | 2.49 | 2.6961 | 2.6 | 2.34 | 2.315 | 2.125 | 2.42 | 2.49
| Std Dev. |  | 0.043297 | 0 | 0.061536 | 0.040825 | 0.020656 | 0.056214 | 0.036395 | 0.10328 | 0.042269 | 0.026583 | 0.045019 | 0.030768 | 0.078166
| Rel.Std.Dev. |  | 1.943% | 0% | 1.921% | 1.56% | 0.8878% | 2.231% | 1.345% | 3.922% | 1.804% | 1.143% | 2.13% | 1.275% | 3.158%
| PDM3 |  | -8.353% | 2.805% | 31.73% | 7.603% | -4.323% | 3.628% | 11.29% | 8.288% | -3.637% | -4.323% | -13.1% | -0.7587% | 1.777%
| Z-Score (Absolute) |  | 1.12 | 0.11 | 3.31 | 0.64 | 0.67 | 0.2 | 1.05 | 0.72 | 0.6 | 0.67 | 1.64 | 0.28 | 0
| Analytical results for Bi in OREAS 408 (Certified Value 1.19 ppm) | [17 empty] | Certified
Bi | Round | Replicate | Lab | Lab | Lab | Lab | Lab | Lab | Lab | Lab | Lab | Lab | Lab | Lab | Lab | Lab | Lab |  | 1
| No | No | 01 | 04 | 07 | 09 | 10 | 13 | 14 | 15 | 16 | 17 | 18 | 19 | 20 | 21 | 24 |  | ppm
|  |  | 4A*OES | 4A*MS | 4A*OES | 4A*OES/MS | 4A*MS | 4A*OES/MS | 4A*OES/MS | 4A*OES | 4A*OES/MS | 4A*OES/MS | 4A*MS | 4A*OES/MS | 4A*MS | 4A*OES/MS | 4A*MS |  | 2
3
| 1 | 1 | 31.67 | 1.26 | 15.0122 | 1.21 | 1.1 | 1.08 | 1.1 | 1.1519 | 1.18 | 1.16 | 1.28 | 1.23 | 0.88 | 1.22 | 1.21 |  | 1
| 1 | 2 | 30.32 | 1.3 | 14.3323 | 1.27 | 1.1 | 1.12 | 1.16 | 1.147 | 1.19 | 1.16 | 1.18 | 1.23 | 0.89 | 1.22 | 1.24 |  | 19
| 1 | 3 | 31.78 | 1.29 | 14.5922 | 1.19 | 1.1 | 1.07 | 1.12 | 1.1652 | 1.18 | 1.25 | 1.25 | 1.2 | 0.9 | 1.15 | 1.24 |  | 16
| 1 | 4 | 31.02 | 1.25 | 14.1822 | 1.24 | 1.1 | 1.09 | 1.13 | 1.1949 | 1.22 | 1.18 | 1.11 | 1.16 | 0.96 | 1.23 | 1.24 |  | 1.1899
| 1 | 5 | 32.3 | 1.31 | 13.5623 | 1.23 | 1.1 | 1.1 | 1.2 | 1.1946 | 1.23 | 1.19 | 1.25 | 1.17 | 0.99 | 1.22 | 1.27 |  | 31
| 1 | 6 | 35.65 | 1.28 | 14.9823 | 1.27 | 1.1 | 1.06 | 1.2 | 1.1715 | 1.19 | 1.2 | 1.16 | 1.22 | 0.94 | 1.2 | 1.24
| Mean |  | 32.1233 | 1.2817 | 14.4439 | 1.235 | 1.1 | 1.0867 | 1.1517 | 1.1708 | 1.1983 | 1.19 | 1.205 | 1.2017 | 0.92667 | 1.2067 | 1.24
| Median |  | 31.725 | 1.285 | 14.4622 | 1.235 | 1.1 | 1.085 | 1.145 | 1.1683 | 1.19 | 1.185 | 1.215 | 1.21 | 0.92 | 1.22 | 1.24
| Std Dev. |  | 1.858 | 0.023166 | 0.54646 | 0.032094 | 2.4324e-16 | 0.021602 | 0.042151 | 0.020527 | 0.02137 | 0.033466 | 0.065345 | 0.030605 | 0.043665 | 0.029439 | 0.018974
| Rel.Std.Dev. |  | 5.784% | 1.807% | 3.783% | 2.599% | 2.211e-14% | 1.988% | 3.66% | 1.753% | 1.783% | 2.812% | 5.423% | 2.547% | 4.712% | 2.44% | 1.53%
| PDM3 |  | 2600% | 7.712% | 1114% | 3.79% | -7.556% | -8.676% | -3.213% | -1.602% | 0.7084% | 0.008096% | 1.269% | 0.9886% | -22.12% | 1.409% | 4.21%
| Z-Score (Absolute) |  | 543.93 | 1.41 | 232.94 | 0.59 | 1.79 | 2.02 | 0.88 | 0.54 | 0.06 | 0.21 | 0.06 | 0 | 4.84 | 0.09 | 0.67
| Analytical results for Ca in OREAS 408 (Certified Value 0.216 wt.%) | [17 empty] | Certified
Ca | Round | Replicate | Lab | Lab | Lab | Lab | Lab | Lab | Lab | Lab | Lab | Lab | Lab | Lab | Lab | Lab | Lab | Lab | 1
| No | No | 01 | 04 | 07 | 09 | 10 | 11 | 13 | 14 | 15 | 16 | 17 | 18 | 19 | 20 | 21 | 24 | wt.%
|  |  | 4A*OES | 4A*OES | 4A*OES | 4A*OES/MS | 4A*OES | Na2CO3*OES | 4A*OES/MS | 4A*OES/MS | 4A*OES | 4A*OES/MS | 4A*OES/MS | 4A*MS | 4A*OES/MS | 4A*MS | 4A*OES/MS | 4A*OES | 3
3
| 1 | 1 | 0.21562 | 0.214 | 0.217 | 0.25 | 0.23 | 0.2509 | 0.21 | 0.21 | 0.21339 | 0.22 | 0.2 | 0.2711 | 0.2 | 0.2 | 0.21 | 0.2276 | 1
| 1 | 2 | 0.21657 | 0.215 | 0.21267 | 0.26 | 0.23 | 0.258 | 0.21 | 0.21 | 0.21388 | 0.23 | 0.21 | 0.2525 | 0.2 | 0.21 | 0.21 | 0.228 | 20
| 1 | 3 | 0.21261 | 0.217 | 0.20892 | 0.26 | 0.23 | 0.2416 | 0.21 | 0.21 | 0.21848 | 0.23 | 0.21 | 0.2641 | 0.2 | 0.2 | 0.22 | 0.2336 | 16
| 1 | 4 | 0.21568 | 0.212 | 0.21192 | 0.26 | 0.23 | 0.2466 | 0.21 | 0.21 | 0.21676 | 0.24 | 0.21 | 0.2445 | 0.2 | 0.2 | 0.22 | 0.2282 | 0.21631
| 1 | 5 | 0.21112 | 0.213 | 0.2085 | 0.25 | 0.23 | 0.2494 | 0.21 | 0.22 | 0.2178 | 0.23 | 0.2 | 0.2717 | 0.2 | 0.2 | 0.22 | 0.2357 | 32
| 1 | 6 | 0.21274 | 0.209 | 0.21074 | 0.27 | 0.23 | 0.2437 | 0.21 | 0.22 | 0.21394 | 0.25 | 0.22 | 0.2469 | 0.2 | 0.21 | 0.21 | 0.2332
| Mean |  | 0.21406 | 0.21333 | 0.21163 | 0.25833 | 0.23 | 0.24837 | 0.21 | 0.21333 | 0.21571 | 0.23333 | 0.20833 | 0.25847 | 0.2 | 0.20333 | 0.215 | 0.23105
| Median |  | 0.21418 | 0.2135 | 0.21133 | 0.26 | 0.23 | 0.248 | 0.21 | 0.21 | 0.21535 | 0.23 | 0.21 | 0.2583 | 0.2 | 0.2 | 0.215 | 0.2307
| Std Dev. |  | 0.0021827 | 0.0027325 | 0.0030963 | 0.0075277 | 0 | 0.0058476 | 0 | 0.005164 | 0.0022359 | 0.010328 | 0.0075277 | 0.012091 | 3.0405e-17 | 0.005164 | 0.0054772 | 0.0035235
| Rel.Std.Dev. |  | 1.02% | 1.281% | 1.463% | 2.914% | 0% | 2.354% | 0% | 2.421% | 1.037% | 4.426% | 3.613% | 4.678% | 1.52e-14% | 2.54% | 2.548% | 1.525%
| PDM3 |  | -1.044% | -1.378% | -2.167% | 19.42% | 6.327% | 14.82% | -2.919% | -1.378% | -0.2813% | 7.868% | -3.69% | 19.49% | -7.542% | -6.001% | -0.6076% | 6.812%
| Z-Score (Absolute) |  | 0.1 | 0.17 | 0.34 | 4.38 | 1.52 | 3.37 | 0.51 | 0.17 | 0.07 | 1.85 | 0.67 | 4.4 | NA | 1.18 | 0 | 1.62
Results from laboratory 19 were removed due to their 0.01 wt.% reading resolution.
| Analytical results for Cd in OREAS 408 (Indicative Value 0.055 ppm) | [17 empty] | Indicative
Cd | Round | Replicate | Lab | Lab | Lab | Lab | Lab | Lab | Lab | Lab | Lab | Lab | Lab | Lab | Lab | Lab |  |  | 1
| No | No | 04 | 07 | 09 | 10 | 13 | 14 | 15 | 16 | 17 | 18 | 19 | 20 | 21 | 24 |  |  | ppm
|  |  | 4A*MS | 4A*OES | 4A*OES/MS | 4A*MS | 4A*OES/MS | 4A*OES/MS | 4A*OES | 4A*OES/MS | 4A*OES/MS | 4A*MS | 4A*OES/MS | 4A*MS | 4A*OES/MS | 4A*MS |  |  | 3
3
| 1 | 1 | 0.07 | < 5 | 0.05 | < 0.5 | 0.06 | 0.07 | 0.06519 | < 0.3 | 0.03 | 0.06 | 0.04 | 0.07 | 0.07 | 0.03 |  |  | 1
| 1 | 2 | 0.09 | < 5 | 0.06 | < 0.5 | < 0.02 | 0.03 | 0.055237 | < 0.3 | 0.04 | 0.11 | 0.05 | 0.06 | 0.04 | 0.05 |  |  | 8
| 1 | 3 | 0.07 | < 5 | 0.06 | < 0.5 | 0.04 | 0.02 | 0.064543 | 0.3 | 0.03 | 0.1 | 0.04 | 0.07 | 0.07 | 0.05 |  |  | 16
| 1 | 4 | 0.09 | < 5 | 0.06 | < 0.5 | 0.05 | 0.04 | 0.062039 | < 0.3 | 0.05 | 0.08 | 0.04 | 0.06 | 0.02 | 0.07 |  |  | 0.054911
| 1 | 5 | 0.08 | < 5 | 0.08 | < 0.5 | 0.03 | 0.04 | 0.062007 | < 0.3 | 0.04 | 0.13 | 0.09 | 0.07 | 0.05 | 0.04 |  |  | 14
| 1 | 6 | 0.09 | < 5 | 0.05 | < 0.5 | 0.02 | 0.03 | 0.055131 | < 0.3 | < 0.02 | 0.06 | 0.03 | 0.06 | < 0.02 | 0.05
| Mean |  | 0.081667 |  | 0.06 |  | 0.04 | 0.038333 | 0.060691 | 0.3 | 0.038 | 0.09 | 0.048333 | 0.065 | 0.05 | 0.048333
| Median |  | 0.085 |  | 0.06 |  | 0.04 | 0.035 | 0.062023 | 0.3 | 0.04 | 0.09 | 0.04 | 0.065 | 0.05 | 0.05
| Std Dev. |  | 0.0098319 |  | 0.010954 |  | 0.015811 | 0.017224 | 0.004456 |  | 0.0083666 | 0.028284 | 0.02137 | 0.0054772 | 0.021213 | 0.013292
| Rel.Std.Dev. |  | 12.04% |  | 18.26% |  | 39.53% | 44.93% | 7.342% |  | 22.02% | 31.43% | 44.21% | 8.427% | 42.43% | 27.5%
| PDM3 |  | 48.72% |  | 9.267% |  | -27.16% | -30.19% | 10.53% | 446.3% | -30.8% | 63.9% | -11.98% | 18.37% | -8.944% | -11.98%
| Z-Score (Absolute) |  | 0.66 | 75.93 | 0.01 | 5.9 | 0.79 | 0.69 | 0.01 | 3.57 | 0.84 | 0.92 | 0.37 | 0.14 | 0.53 | 0.37
| Analytical results for Ce in OREAS 408 (Certified Value 15.9 ppm) | [17 empty] | Certified
Ce | Round | Replicate | Lab | Lab | Lab | Lab | Lab | Lab | Lab | Lab | Lab | Lab | Lab | [5 empty] | 1
| No | No | 01 | 09 | 10 | 13 | 14 | 16 | 17 | 19 | 20 | 21 | 24 | [5 empty] | ppm
|  |  | 4A*MS | 4A*OES/MS | 4A*MS | 4A*OES/MS | 4A*OES/MS | 4A*OES/MS | 4A*OES/MS | 4A*OES/MS | 4A*MS | 4A*OES/MS | 4A*MS | [5 empty] | 1
2
| 1 | 1 | 13.2012 | 16.13 | 15.4 | 14.5 | 15.05 | 16.6 | 16.05 | 16.7 | 16.92 | 14.75 | 16.5 | [5 empty] | 1
| 1 | 2 | 13.3568 | 16.66 | 15.5 | 15.05 | 15.85 | 17 | 15.9 | 16.05 | 15.78 | 14.3 | 16.6 | [5 empty] | 22
| 1 | 3 | 13.3273 | 16.15 | 16.1 | 14.3 | 15.8 | 16.8 | 16.8 | 15.9 | 16.31 | 14.2 | 16.8 | [5 empty] | 16
| 1 | 4 | 13.2022 | 16.65 | 15.7 | 14.85 | 15.25 | 17.3 | 16.1 | 15.7 | 15.69 | 14.65 | 16.81 | [5 empty] | 15.9009
| 1 | 5 | 13.1092 | 16.74 | 16.1 | 14.75 | 16.2 | 16.8 | 16.15 | 16 | 15.74 | 14.8 | 16.66 | [5 empty] | 33
| 1 | 6 | 13.3806 | 16.99 | 16 | 14.5 | 16 | 17.2 | 16.1 | 16.45 | 15.81 | 15.1 | 16.61
| Mean |  | 13.2629 | 16.5533 | 15.8 | 14.6583 | 15.6917 | 16.95 | 16.1833 | 16.1333 | 16.0417 | 14.6333 | 16.6633
| Median |  | 13.2647 | 16.655 | 15.85 | 14.625 | 15.825 | 16.9 | 16.1 | 16.025 | 15.795 | 14.7 | 16.635
| Std Dev. |  | 0.10765 | 0.34297 | 0.30984 | 0.27462 | 0.44656 | 0.26646 | 0.31411 | 0.37103 | 0.48586 | 0.33417 | 0.12144
| Rel.Std.Dev. |  | 0.8116% | 2.072% | 1.961% | 1.873% | 2.846% | 1.572% | 1.941% | 2.3% | 3.029% | 2.284% | 0.7288%
| PDM3 |  | -16.59% | 4.103% | -0.6348% | -7.815% | -1.316% | 6.598% | 1.776% | 1.462% | 0.8851% | -7.972% | 4.795%
| Z-Score (Absolute) |  | 3.66 | 0.67 | 0.32 | 1.82 | 0.46 | 1.2 | 0.19 | 0.12 | 0 | 1.86 | 0.82
| Analytical results for Co in OREAS 408 (Certified Value 32.6 ppm) | [17 empty] | Certified
Co | Round | Replicate | Lab | Lab | Lab | Lab | Lab | Lab | Lab | Lab | Lab | Lab | Lab | Lab | Lab | Lab | Lab | Lab | 1
| No | No | 01 | 04 | 07 | 09 | 10 | 11 | 13 | 14 | 15 | 16 | 17 | 18 | 19 | 20 | 21 | 24 | ppm
|  |  | 4A*OES | 4A*MS | 4A*OES | 4A*OES/MS | 4A*MS | 4A*OES/MS | 4A*OES/MS | 4A*OES/MS | 4A*OES | 4A*OES/MS | 4A*OES/MS | 4A*MS | 4A*OES/MS | 4A*MS | 4A*OES/MS | 4A*MS | 1
2
| 1 | 1 | 34.1854 | 35 | 39.165 | 31 | 32.7 | 48 | 31.5 | 32 | 30.9042 | 25 | 32.5 | 36.8 | 32.5 | 26.39 | 33.4 | 29.5 | 1
| 1 | 2 | 32.8043 | 35 | 38.305 | 32.2 | 33.6 | 47 | 32.1 | 32.9 | 31.0026 | 24 | 32.7 | 34 | 31.8 | 26.16 | 32.1 | 29.5 | 2
| 1 | 3 | 32.985 | 36 | 38.575 | 31.6 | 33.4 | 49 | 30.7 | 32.9 | 31.2722 | 24 | 33.5 | 35.3 | 31.2 | 26.11 | 31.3 | 29.4 | 16
| 1 | 4 | 33.8654 | 35 | 38.635 | 32.2 | 33.1 | 49 | 31.7 | 32.3 | 31.4673 | 26 | 33.1 | 33.5 | 30.5 | 26.39 | 30.8 | 30 | 32.5846
| 1 | 5 | 34.0381 | 35 | 35.745 | 32.4 | 34.2 | 48 | 31.7 | 33.8 | 31.3125 | 24 | 32.4 | 36.7 | 30.8 | 25.12 | 32.9 | 30.4 | 34
| 1 | 6 | 33.2459 | 35 | 39.055 | 32.3 | 32.9 | 48 | 30.5 | 34.3 | 31.3694 | 26 | 32.9 | 33 | 32.3 | 25.96 | 32.4 | 30.3
| Mean |  | 33.5207 | 35.1667 | 38.2467 | 31.95 | 33.3167 | 48.1667 | 31.3667 | 33.0333 | 31.2214 | 24.8333 | 32.85 | 34.8833 | 31.5167 | 26.0217 | 32.15 | 29.85
| Median |  | 33.5557 | 35 | 38.605 | 32.2 | 33.25 | 48 | 31.6 | 32.9 | 31.2923 | 24.5 | 32.8 | 34.65 | 31.5 | 26.135 | 32.25 | 29.75
| Std Dev. |  | 0.58379 | 0.40825 | 1.2663 | 0.54314 | 0.54191 | 0.75277 | 0.62823 | 0.8756 | 0.21986 | 0.98319 | 0.40866 | 1.6364 | 0.81343 | 0.47225 | 0.97314 | 0.44159
| Rel.Std.Dev. |  | 1.742% | 1.161% | 3.311% | 1.7% | 1.627% | 1.563% | 2.003% | 2.651% | 0.7042% | 3.959% | 1.244% | 4.691% | 2.581% | 1.815% | 3.027% | 1.479%
| PDM3 |  | 2.873% | 7.924% | 17.38% | -1.948% | 2.247% | 47.82% | -3.738% | 1.377% | -4.184% | -23.79% | 0.8144% | 7.055% | -3.277% | -20.14% | -1.334% | -8.392%
| Z-Score (Absolute) |  | 0.57 | 1.49 | 3.21 | 0.31 | 0.46 | 8.76 | 0.63 | 0.3 | 0.71 | 4.29 | 0.2 | 1.33 | 0.55 | 3.62 | 0.2 | 1.48
| Analytical results for Cr in OREAS 408 (Certified Value 34.1 ppm) | [17 empty] | Certified
Cr | Round | Replicate | Lab | Lab | Lab | Lab | Lab | Lab | Lab | Lab | Lab | Lab | Lab | Lab | Lab | Lab |  |  | 1
| No | No | 04 | 07 | 09 | 10 | 11 | 13 | 14 | 15 | 16 | 17 | 19 | 20 | 21 | 24 |  |  | ppm
|  |  | 4A*OES | 4A*OES | 4A*OES/MS | 4A*OES | 4A*OES/MS | 4A*OES/MS | 4A*OES/MS | 4A*OES | 4A*OES/MS | 4A*OES/MS | 4A*OES/MS | 4A*MS | 4A*OES/MS | 4A*OES |  |  | 1
1
| 1 | 1 | 31 | 43.564 | 43 | 36 | 36 | 30 | 31 | 39.8905 | 38 | 29 | 29 | 34 | 31 | 30 |  |  | 1
| 1 | 2 | 33 | 41.91 | 45 | 28 | 33 | 30 | 31 | 39.3397 | 51 | 29 | 29 | 35 | 30 | 28 |  |  | 3
| 1 | 3 | 33 | 39.613 | 43 | 28 | 37 | 29 | 30 | 39.4592 | 37 | 29 | 29 | 35 | 30 | 30 |  |  | 16
| 1 | 4 | 34 | 40.1655 | 45 | 34 | 34 | 31 | 31 | 40.8753 | 42 | 29 | 29 | 33 | 30 | 30 |  |  | 34.1441
| 1 | 5 | 34 | 34.7752 | 43 | 36 | 35 | 30 | 31 | 40.9248 | 36 | 29 | 29 | 35 | 31 | 30 |  |  | 35
| 1 | 6 | 34 | 39.2283 | 46 | 37 | 33.515 | 30 | 32 | 41.042 | 41 | 30 | 29 | 34 | 31 | 31
| Mean |  | 33.1667 | 39.876 | 44.1667 | 33.1667 | 34.7525 | 30 | 31 | 40.2553 | 40.8333 | 29.1667 | 29 | 34.3333 | 30.5 | 29.8333
| Median |  | 33.5 | 39.8892 | 44 | 35 | 34.5 | 30 | 31 | 40.3829 | 39.5 | 29 | 29 | 34.5 | 30.5 | 30
| Std Dev. |  | 1.169 | 2.9775 | 1.3292 | 4.1191 | 1.5387 | 0.63246 | 0.63246 | 0.78189 | 5.4924 | 0.40825 | 0 | 0.8165 | 0.54772 | 0.98319
| Rel.Std.Dev. |  | 3.525% | 7.467% | 3.009% | 12.42% | 4.428% | 2.108% | 2.04% | 1.942% | 13.45% | 1.4% | 0% | 2.378% | 1.796% | 3.296%
| PDM3 |  | -2.863% | 16.79% | 29.35% | -2.863% | 1.782% | -12.14% | -9.208% | 17.9% | 19.59% | -14.58% | -15.07% | 0.5543% | -10.67% | -12.63%
| Z-Score (Absolute) |  | 0 | 1.39 | 2.28 | 0 | 0.33 | 0.66 | 0.45 | 1.47 | 1.59 | 0.83 | 0.86 | 0.24 | 0.55 | 0.69
| Analytical results for Cs in OREAS 408 (Certified Value 1.65 ppm) | [17 empty] | Certified
Cs | Round | Replicate | Lab | Lab | Lab | Lab | Lab | Lab | Lab | Lab | Lab | Lab | Lab | Lab | Lab |  |  |  | 1
| No | No | 01 | 04 | 09 | 10 | 13 | 14 | 15 | 16 | 17 | 19 | 20 | 21 | 24 |  |  |  | ppm
|  |  | 4A*MS | 4A*MS | 4A*OES/MS | 4A*MS | 4A*OES/MS | 4A*OES/MS | 4A*OES | 4A*OES/MS | 4A*OES/MS | 4A*OES/MS | 4A*MS | 4A*OES/MS | 4A*MS |  |  |  | 2
3
| 1 | 1 | 1.5652 | 1.6 | 1.6 | 1.7 | 1.46 | 1.58 | 1.6189 | 1.64 | 1.59 | 1.62 | 1.45 | 1.69 | 1.65 |  |  |  | 1
| 1 | 2 | 1.526 | 1.6 | 1.64 | 1.8 | 1.54 | 1.68 | 1.5759 | 1.72 | 1.61 | 1.6 | 1.41 | 1.65 | 1.72 |  |  |  | 25
| 1 | 3 | 1.5763 | 1.6 | 1.66 | 1.8 | 1.45 | 1.67 | 1.594 | 1.61 | 1.73 | 1.56 | 1.46 | 1.62 | 1.69 |  |  |  | 16
| 1 | 4 | 1.5831 | 1.7 | 1.6 | 1.7 | 1.5 | 1.7 | 1.6705 | 1.73 | 1.64 | 1.54 | 1.41 | 1.68 | 1.64 |  |  |  | 1.6499
| 1 | 5 | 1.5782 | 1.7 | 1.67 | 1.8 | 1.47 | 1.69 | 1.6591 | 1.64 | 1.66 | 1.56 | 1.41 | 1.65 | 1.65 |  |  |  | 36
| 1 | 6 | 1.5834 | 1.7 | 1.68 | 1.8 | 1.43 | 1.71 | 1.5484 | 1.64 | 1.65 | 1.62 | 1.43 | 1.7 | 1.64
| Mean |  | 1.5687 | 1.65 | 1.6417 | 1.7667 | 1.475 | 1.6717 | 1.6111 | 1.6633 | 1.6467 | 1.5833 | 1.4283 | 1.665 | 1.665
| Median |  | 1.5772 | 1.65 | 1.65 | 1.8 | 1.465 | 1.685 | 1.6065 | 1.64 | 1.645 | 1.58 | 1.42 | 1.665 | 1.65
| Std Dev. |  | 0.021933 | 0.054772 | 0.034881 | 0.05164 | 0.03937 | 0.047081 | 0.047671 | 0.049261 | 0.048442 | 0.034448 | 0.022286 | 0.030166 | 0.032711
| Rel.Std.Dev. |  | 1.398% | 3.32% | 2.125% | 2.923% | 2.669% | 2.816% | 2.959% | 2.962% | 2.942% | 2.176% | 1.56% | 1.812% | 1.965%
| PDM3 |  | -4.923% | 0.005321% | -0.4998% | 7.076% | -10.6% | 1.319% | -2.35% | 0.8134% | -0.1967% | -4.035% | -13.43% | 0.9145% | 0.9145%
| Z-Score (Absolute) |  | 2.1 | 0.09 | 0.13 | 3.24 | 4.63 | 0.67 | 0.96 | 0.45 | 0 | 1.71 | 5.89 | 0.49 | 0.49
| Analytical results for Cu in OREAS 408 (Certified Value 21.2 ppm) | [17 empty] | Certified
Cu | Round | Replicate | Lab | Lab | Lab | Lab | Lab | Lab | Lab | Lab | Lab | Lab | Lab | Lab | Lab | Lab | Lab | Lab | 1
| No | No | 01 | 04 | 07 | 09 | 10 | 11 | 13 | 14 | 15 | 16 | 17 | 18 | 19 | 20 | 21 | 24 | ppm
|  |  | 4A*OES | 4A*OES | 4A*OES | 4A*OES/MS | 4A*MS | 4A*OES/MS | 4A*OES/MS | 4A*OES/MS | 4A*OES | 4A*OES/MS | 4A*OES/MS | 4A*MS | 4A*OES/MS | 4A*MS | 4A*OES/MS | 4A*MS | 1
2
| 1 | 1 |  | 21 | 9.3775 | 20.3 | 20 | 48 | 21.3 | 21.5 | 19.5964 | 23 | 20.6 | 24.6 | 21.3 | 16.7 | 22.4 | 20.6 | 1
| 1 | 2 |  | 22 | 7.7175 | 20.7 | 21 | 48 | 22.4 | 21.2 | 19.177 | 22 | 20.7 | 23 | 20.7 | 16.95 | 20 | 20.4 | 4
| 1 | 3 |  | 21 | 9.2675 | 20.3 | 21 | 49 | 21 | 21.3 | 20.0638 | 22 | 21.6 | 33.3 | 20.7 | 16.9 | 20.9 | 20.7 | 16
| 1 | 4 |  | 22 | 8.6775 | 20.5 | 21 | 47 | 21.7 | 21.7 | 20.0744 | 22 | 20.8 | 22.9 | 20.5 | 16.78 | 20.4 | 20.8 | 21.1995
| 1 | 5 |  | 21 | 7.7675 | 21.1 | 21 | 48 | 22.6 | 22.3 | 20.6155 | 23 | 20.9 | 25.3 | 20.5 | 16.16 | 20.6 | 21.1 | 37
| 1 | 6 |  | 21 | 8.3275 | 21.6 | 20 | 49 | 21 | 22.8 | 19.1155 | 23 | 21.1 | 22.5 | 21.7 | 17.52 | 20.7 | 20.8
| Mean |  |  | 21.3333 | 8.5225 | 20.75 | 20.6667 | 48.1667 | 21.6667 | 21.8 | 19.7738 | 22.5 | 20.95 | 25.2667 | 20.9 | 16.835 | 20.8333 | 20.7333
| Median |  |  | 21 | 8.5025 | 20.6 | 21 | 48 | 21.5 | 21.6 | 19.8301 | 22.5 | 20.85 | 23.8 | 20.7 | 16.84 | 20.65 | 20.75
| Std Dev. |  |  | 0.5164 | 0.7164 | 0.51284 | 0.5164 | 0.75277 | 0.69761 | 0.6261 | 0.58377 | 0.54772 | 0.36194 | 4.0835 | 0.4899 | 0.43899 | 0.82624 | 0.23381
| Rel.Std.Dev. |  |  | 2.421% | 8.406% | 2.471% | 2.499% | 1.563% | 3.22% | 2.872% | 2.952% | 2.434% | 1.728% | 16.16% | 2.344% | 2.608% | 3.966% | 1.128%
| PDM3 |  |  | 0.6314% | -59.8% | -2.12% | -2.513% | 127.2% | 2.204% | 2.833% | -6.725% | 6.135% | -1.177% | 19.19% | -1.413% | -20.59% | -1.727% | -2.199%
| Z-Score (Absolute) |  | NA | 0.38 | 10.89 | 0.13 | 0.21 | 23.98 | 0.67 | 0.79 | 0.99 | 1.41 | 0.04 | 3.84 | 0 | 3.58 | 0.06 | 0.15
| Analytical results for Dy in OREAS 408 (Certified Value 3.01 ppm) | [17 empty] | Certified
Dy | Round | Replicate | 04: Lab; 09: Lab; 10: Lab; 13: Lab; 14: Lab |  |  |  | 1
| No | No | 04: 01; 09: 10; 10: 16; 13: 20; 14: 24 |  |  |  | ppm
|  |  | 04: 4A*MS; 09: 4A*MS; 10: 4A*OES/MS; 13: 4A*MS; 14: 4A*MS |  |  |  | 2
3
| 1 | 1 | 04: 3.2847; 09: 2.8; 10: 3.1; 13: 2.84; 14: 2.9 |  |  |  | 1
| 1 | 2 | 04: 3.2913; 09: 2.9; 10: 3.1; 13: 2.83; 14: 2.94 |  |  |  | 0
| 1 | 3 | 04: 3.3742; 09: 3; 10: 3.1; 13: 2.91; 14: 2.96 |  |  |  | 16
| 1 | 4 | 04: 3.2735; 09: 2.9; 10: 3; 13: 2.76; 14: 2.94 |  |  |  | 3.0061
| 1 | 5 | 04: 3.2375; 09: 2.8; 10: 3.1; 13: 2.76; 14: 2.98 |  |  |  | 38
| 1 | 6 | 04: 3.2715; 09: 2.9; 10: 3.2; 13: 2.81; 14: 2.92
| Mean |  | 04: 3.2888; 09: 2.8833; 10: 3.1; 13: 2.8183; 14: 2.94
| Median |  | 04: 3.2791; 09: 2.9; 10: 3.1; 13: 2.82; 14: 2.94
| Std Dev. |  | 04: 0.0458; 09: 0.075277; 10: 0.063246; 13: 0.056362; 14: 0.028284
| Rel.Std.Dev. |  | 04: 1.393%; 09: 2.611%; 10: 2.04%; 13: 2%; 14: 0.9621%
| PDM3 |  | 04: 9.404%; 09: -4.084%; 10: 3.124%; 13: -6.246%; 14: -2.199%
| Z-Score (Absolute) |  | 04: 1.93; 09: 0.31; 10: 0.89; 13: 0.67; 14: 0
| Analytical results for Er in OREAS 408 (Certified Value 1.83 ppm) | [17 empty] | Certified
Er | Round | Replicate | 04: Lab; 09: Lab; 10: Lab; 13: Lab; 14: Lab |  |  |  | 1
| No | No | 04: 01; 09: 10; 10: 16; 13: 20; 14: 24 |  |  |  | ppm
|  |  | 04: 4A*MS; 09: 4A*MS; 10: 4A*OES/MS; 13: 4A*MS; 14: 4A*MS |  |  |  | 2
3
| 1 | 1 | 04: 1.7066; 09: 1.9; 10: 2; 13: 1.85; 14: 1.79 |  |  |  | 1
| 1 | 2 | 04: 1.696; 09: 1.8; 10: 2; 13: 1.86; 14: 1.88 |  |  |  | 0
| 1 | 3 | 04: 1.7821; 09: 1.9; 10: 1.9; 13: 1.82; 14: 1.81 |  |  |  | 16
| 1 | 4 | 04: 1.7636; 09: 1.8; 10: 2; 13: 1.73; 14: 1.79 |  |  |  | 1.831
| 1 | 5 | 04: 1.6958; 09: 1.8; 10: 2; 13: 1.76; 14: 1.83 |  |  |  | 39
| 1 | 6 | 04: 1.7046; 09: 1.8; 10: 2; 13: 1.78; 14: 1.78
| Mean |  | 04: 1.7248; 09: 1.8333; 10: 1.9833; 13: 1.8; 14: 1.8133
| Median |  | 04: 1.7056; 09: 1.8; 10: 2; 13: 1.8; 14: 1.8
| Std Dev. |  | 04: 0.037966; 09: 0.05164; 10: 0.040825; 13: 0.051769; 14: 0.037238
| Rel.Std.Dev. |  | 04: 2.201%; 09: 2.817%; 10: 2.058%; 13: 2.876%; 14: 2.054%
| PDM3 |  | 04: -5.799%; 09: 0.1299%; 10: 8.322%; 13: -1.691%; 14: -0.9624%
| Z-Score (Absolute) |  | 04: 2.99; 09: 0.67; 10: 5.73; 13: 0.45; 14: 0
| Analytical results for Eu in OREAS 408 (Indicative Value 0.67 ppm) | [17 empty] | Indicative
Eu | Round | Replicate | 04: Lab; 09: Lab; 10: Lab; 13: Lab; 14: Lab |  |  |  | 1
| No | No | 04: 01; 09: 10; 10: 16; 13: 20; 14: 24 |  |  |  | ppm
|  |  | 04: 4A*MS; 09: 4A*MS; 10: 4A*OES/MS; 13: 4A*MS; 14: 4A*MS |  |  |  | 2
2
| 1 | 1 | 04: 0.62365; 09: 0.8; 10: 0.67; 13: 0.71; 14: 0.64 |  |  |  | 1
| 1 | 2 | 04: 0.62313; 09: 0.6; 10: 0.69; 13: 0.68; 14: 0.69 |  |  |  | 9
| 1 | 3 | 04: 0.63978; 09: 0.6; 10: 0.68; 13: 0.67; 14: 0.69 |  |  |  | 16
| 1 | 4 | 04: 0.61571; 09: 0.6; 10: 0.69; 13: 0.69; 14: 0.66 |  |  |  | 0.67389
| 1 | 5 | 04: 0.63837; 09: 0.6; 10: 0.65; 13: 0.68; 14: 0.66 |  |  |  | 15
| 1 | 6 | 04: 0.65883; 09: 0.6; 10: 0.67; 13: 0.62; 14: 0.69
| Mean |  | 04: 0.63325; 09: 0.63333; 10: 0.675; 13: 0.675; 14: 0.67167
| Median |  | 04: 0.63101; 09: 0.6; 10: 0.675; 13: 0.68; 14: 0.675
| Std Dev. |  | 04: 0.015656; 09: 0.08165; 10: 0.015166; 13: 0.030166; 14: 0.02137
| Rel.Std.Dev. |  | 04: 2.472%; 09: 12.89%; 10: 2.247%; 13: 4.469%; 14: 3.182%
| PDM3 |  | 04: -6.031%; 09: -6.018%; 10: 0.1649%; 13: 0.1649%; 14: -0.3298%
| Z-Score (Absolute) |  | 04: 7.77; 09: 7.75; 10: 0.67; 13: 0.67; 14: 0
| Analytical results for Fe in OREAS 408 (Certified Value 60.12 wt.%) | [17 empty] | Certified
Fe | Round | Replicate | Lab | Lab | Lab | Lab | Lab | Lab | Lab | Lab | Lab | Lab | Lab | Lab | Lab | Lab |  |  | 1
| No | No | 01 | 04 | 07 | 09 | 10 | 13 | 14 | 15 | 16 | 17 | 18 | 19 | 20 | 21 |  |  | wt.%
|  |  | 4A*OES | 4A*AAS | 4A*OES | 4A*OES/MS | 4A*OES | 4A*OES | 4A*OES/AAS | 4A*OES | 4A*OES/MS | 4A*OES/AAS | 4A*MS | 4A*OES/AAS | 4A*OES | 4A*OES |  |  | 2
3
| 1 | 1 | 62.3926 | 63.5 | 61.1183 | > 50 | 63.8 | 56.8 | 53.8 | 63.7852 | > 50 | 60.9 | 63.2625 | 52.2 | 62.4 | 59.5 |  |  | 1
| 1 | 2 | 62.3365 | 64.2 | 61.8377 | > 50 | 59.36 | 55.2 | 56.7 | 64.1197 | > 50 | 60.4 | 58.6391 | 55.9 | 62.82 | 59.2 |  |  | 0
| 1 | 3 | 62.3965 | 63.8 | 59.5123 | > 50 | 62.96 | 53.5 | 56.4 | 63.9073 | > 50 | 60.1 | 60.9197 | 60.1 | 62.28 | 58.1 |  |  | 16
| 1 | 4 | 62.3606 | 63.6 | 59.3251 | > 50 | 59.74 | 54.1 | 54.5 | 63.7722 | > 50 | 60.9 | 56.2828 | 58 | 62.37 | 60 |  |  | 60.1197
| 1 | 5 | 62.7425 | 64.7 | 54.7882 | > 50 | 61.6 | 55.4 | 53.2 | 64.0578 | > 50 | 61.4 | 63.3963 | 53.9 | 62.2 | 59.6 |  |  | 40
| 1 | 6 | 63.3619 | 63.8 | 60.6565 | > 50 | 63.7 | 56.4 | 55.8 | 64.1548 | > 50 | 60.7 | 57.1037 | 54.5 | 62.46 | 60.2
| Mean |  | 62.5984 | 63.9333 | 59.5397 |  | 61.86 | 55.2333 | 55.0667 | 63.9662 |  | 60.7333 | 59.934 | 55.7667 | 62.4217 | 59.4333
| Median |  | 62.3946 | 63.8 | 60.0844 |  | 62.28 | 55.3 | 55.15 | 63.9826 |  | 60.8 | 59.7794 | 55.2 | 62.385 | 59.55
| Std Dev. |  | 0.40296 | 0.44572 | 2.5157 |  | 1.9581 | 1.2754 | 1.4418 | 0.16815 |  | 0.45019 | 3.0678 | 2.8842 | 0.21563 | 0.74476
| Rel.Std.Dev. |  | 0.6437% | 0.6972% | 4.225% |  | 3.165% | 2.309% | 2.618% | 0.2629% |  | 0.7412% | 5.119% | 5.172% | 0.3454% | 1.253%
| PDM3 |  | 4.123% | 6.343% | -0.9648% |  | 2.895% | -8.128% | -8.405% | 6.398% |  | 1.021% | -0.3089% | -7.241% | 3.829% | -1.142%
| Z-Score (Absolute) |  | 0.7 | 1.12 | 0.25 | NA | 0.47 | 1.58 | 1.63 | 1.13 | NA | 0.12 | 0.12 | 1.41 | 0.65 | 0.28
| Analytical results for Ga in OREAS 408 (Certified Value 4.4 ppm) | [17 empty] | Certified
Ga | Round | Replicate | Lab | Lab | Lab | Lab | Lab | Lab | Lab | Lab | Lab | Lab | Lab | Lab | Lab | Lab | Lab |  | 1
| No | No | 01 | 04 | 07 | 09 | 10 | 13 | 14 | 15 | 16 | 17 | 18 | 19 | 20 | 21 | 24 |  | ppm
|  |  | 4A*MS | 4A*MS | 4A*OES | 4A*OES/MS | 4A*MS | 4A*OES/MS | 4A*OES/MS | 4A*OES | 4A*OES/MS | 4A*OES/MS | 4A*MS | 4A*OES/MS | 4A*MS | 4A*OES/MS | 4A*MS |  | 2
3
| 1 | 1 | 4.1414 | 4.5 | 66.7495 | 4.5 | 5 | 4.67 | 4.38 | 4.178 | 4.3 | 4.35 | 6 | 4.54 | 3.74 | 5.03 | 3.24 |  | 1
| 1 | 2 | 4.1469 | 4.5 | 67.5695 | 4.76 | 5 | 4.56 | 4.41 | 4.326 | 4.3 | 4.47 | < 5 | 4.43 | 3.67 | 4.93 | 3.43 |  | 27
| 1 | 3 | 4.158 | 4.4 | 65.8295 | 4.6 | 5 | 4.51 | 4.36 | 4.2763 | 4.3 | 4.6 | 6 | 4.3 | 3.68 | 4.99 | 3.19 |  | 16
| 1 | 4 | 4.1436 | 4.3 | 65.8395 | 4.64 | 5 | 4.7 | 4.38 | 4.506 | 4.4 | 4.42 | < 5 | 4.3 | 3.79 | 4.96 | 3.66 |  | 4.3987
| 1 | 5 | 4.1199 | 4.4 | 68.3795 | 4.71 | 5 | 4.62 | 4.49 | 4.3395 | 4.2 | 4.46 | 6 | 4.3 | 3.48 | 5.11 | 3.58 |  | 41
| 1 | 6 | 4.1077 | 4.2 | 66.6795 | 4.71 | 5 | 4.55 | 4.71 | 4.4557 | 4.4 | 4.47 | < 5 | 4.48 | 3.62 | 5.14 | 3.48
| Mean |  | 4.1363 | 4.3833 | 66.8412 | 4.6533 | 5 | 4.6017 | 4.455 | 4.3469 | 4.3167 | 4.4617 | 6 | 4.3917 | 3.6633 | 5.0267 | 3.43
| Median |  | 4.1425 | 4.4 | 66.7145 | 4.675 | 5 | 4.59 | 4.395 | 4.3327 | 4.3 | 4.465 | 6 | 4.365 | 3.675 | 5.01 | 3.455
| Std Dev. |  | 0.018706 | 0.1169 | 0.99582 | 0.094163 | 0 | 0.07414 | 0.13308 | 0.11928 | 0.075277 | 0.081833 | 0 | 0.10629 | 0.10746 | 0.083586 | 0.18526
| Rel.Std.Dev. |  | 0.4523% | 2.667% | 1.49% | 2.024% | 0% | 1.611% | 2.987% | 2.744% | 1.744% | 1.834% | 0% | 2.42% | 2.933% | 1.663% | 5.401%
| PDM3 |  | -5.966% | -0.3489% | 1420% | 5.789% | 13.67% | 4.615% | 1.28% | -1.177% | -1.865% | 1.432% | 36.4% | -0.1595% | -16.72% | 14.28% | -22.02%
| Z-Score (Absolute) |  | 0.82 | 0.03 | 200.52 | 0.84 | NA | 0.67 | 0.2 | 0.14 | 0.24 | 0.22 | NA | 0 | 2.34 | 2.04 | 3.09
| Analytical results for Gd in OREAS 408 (Certified Value 2.71 ppm) | [17 empty] | Certified
Gd | Round | Replicate | 04: Lab; 09: Lab; 10: Lab; 13: Lab; 14: Lab |  |  |  | 1
| No | No | 04: 01; 09: 10; 10: 16; 13: 20; 14: 24 |  |  |  | ppm
|  |  | 04: 4A*MS; 09: 4A*MS; 10: 4A*OES/MS; 13: 4A*MS; 14: 4A*MS |  |  |  | 2
3
| 1 | 1 | 04: 2.6872; 09: 2.7; 10: 2.6; 13: 2.89; 14: 2.8 |  |  |  | 1
| 1 | 2 | 04: 2.6461; 09: 2.8; 10: 2.8; 13: 2.68; 14: 2.74 |  |  |  | 0
| 1 | 3 | 04: 2.7432; 09: 2.8; 10: 2.6; 13: 2.82; 14: 2.91 |  |  |  | 16
| 1 | 4 | 04: 2.61; 09: 2.8; 10: 2.5; 13: 2.66; 14: 2.78 |  |  |  | 2.7116
| 1 | 5 | 04: 2.6722; 09: 2.8; 10: 2.5; 13: 2.82; 14: 2.78 |  |  |  | 42
| 1 | 6 | 04: 2.6206; 09: 2.7; 10: 2.6; 13: 2.63; 14: 2.79
| Mean |  | 04: 2.6632; 09: 2.7667; 10: 2.6; 13: 2.75; 14: 2.8
| Median |  | 04: 2.6591; 09: 2.8; 10: 2.6; 13: 2.75; 14: 2.785
| Std Dev. |  | 04: 0.04899; 09: 0.05164; 10: 0.10954; 13: 0.10658; 14: 0.057619
| Rel.Std.Dev. |  | 04: 1.84%; 09: 1.866%; 10: 4.213%; 13: 3.876%; 14: 2.058%
| PDM3 |  | 04: -1.784%; 09: 2.032%; 10: -4.115%; 13: 1.417%; 14: 3.261%
| Z-Score (Absolute) |  | 04: 1.17; 09: 0.22; 10: 2.02; 13: 0; 14: 0.67
| Analytical results for Ge in OREAS 408 (Certified Value 0.53 ppm) | [17 empty] | Certified
Ge | Round | Replicate | Lab | Lab | Lab | Lab | Lab | Lab | Lab | Lab | Lab | Lab | Lab | Lab |  |  |  |  | 1
| No | No | 01 | 04 | 09 | 13 | 14 | 15 | 16 | 17 | 19 | 20 | 21 | 24 |  |  |  |  | ppm
|  |  | 4A*MS | 4A*MS | 4A*OES/MS | 4A*OES/MS | 4A*OES/MS | 4A*OES | 4A*OES/MS | 4A*OES/MS | 4A*OES/MS | 4A*MS | 4A*OES/MS | 4A*MS |  |  |  |  | 2
2
| 1 | 1 | 0.67213 | 1.6 | < 1 | 0.51 | 0.35 | 1.6207 | 0.8 | 0.59 | 0.26 | 0.55 | 0.56 | 1.8 |  |  |  |  | 1
| 1 | 2 | 0.67951 | 1.7 | < 1 | 0.51 | 0.33 | 1.5033 | 0.8 | 0.55 | 0.25 | 0.57 | 0.54 | 1.6 |  |  |  |  | 0
| 1 | 3 | 0.67231 | 1.7 | < 1 | 0.52 | 0.33 | 1.5489 | 0.8 | 0.59 | 0.25 | 0.56 | 0.5 | 1.6 |  |  |  |  | 16
| 1 | 4 | 0.64086 | 1.7 | < 1 | 0.49 | 0.33 | 1.6575 | 0.7 | 0.59 | 0.26 | 0.55 | 0.57 | 1.7 |  |  |  |  | 0.53107
| 1 | 5 | 0.65655 | 1.6 | < 1 | 0.52 | 0.34 | 1.6424 | 0.6 | 0.57 | 0.24 | 0.56 | 0.54 | 1.9 |  |  |  |  | 43
| 1 | 6 | 0.63711 | 1.6 | < 1 | 0.5 | 0.35 | 1.4986 | 0.9 | 0.58 | 0.26 | 0.57 | 0.54 | 1.9
| Mean |  | 0.65974 | 1.65 |  | 0.50833 | 0.33833 | 1.5786 | 0.76667 | 0.57833 | 0.25333 | 0.56 | 0.54167 | 1.75
| Median |  | 0.66434 | 1.65 |  | 0.51 | 0.335 | 1.5848 | 0.8 | 0.585 | 0.255 | 0.56 | 0.54 | 1.75
| Std Dev. |  | 0.017782 | 0.054772 |  | 0.01169 | 0.0098319 | 0.07076 | 0.10328 | 0.016021 | 0.008165 | 0.0089443 | 0.024014 | 0.13784
| Rel.Std.Dev. |  | 2.695% | 3.32% |  | 2.3% | 2.906% | 4.483% | 13.47% | 2.77% | 3.223% | 1.597% | 4.433% | 7.877%
| PDM3 |  | 24.23% | 210.7% |  | -4.281% | -36.29% | 197.2% | 44.36% | 8.9% | -52.3% | 5.448% | 1.996% | 229.5%
| Z-Score (Absolute) |  | 1.91 | NA | 0.67 | 0.54 | 3.29 | 16.78 | NA | 0.59 | 4.67 | 0.3 | 0 | NA
Results from laboratories 4, 16 and 24 were removed due to their 0.1 ppm reading resolution.
| Analytical results for Hf in OREAS 408 (Indicative Value 0.27 ppm) | [17 empty] | Indicative
Hf | Round | Replicate | Lab | Lab | Lab | Lab | Lab | Lab | Lab | Lab | Lab | Lab | Lab | Lab |  |  |  |  | 1
| No | No | 04 | 09 | 10 | 13 | 14 | 15 | 16 | 17 | 19 | 20 | 21 | 24 |  |  |  |  | ppm
|  |  | 4A*MS | 4A*OES/MS | 4A*MS | 4A*OES/MS | 4A*OES/MS | 4A*OES | 4A*OES/MS | 4A*OES/MS | 4A*OES/MS | 4A*MS | 4A*OES/MS | 4A*MS |  |  |  |  | 2
2
| 1 | 1 | 0.2 | 0.2 | 0.3 | 0.2 | 0.2 | 0.20446 | 0.3 | 0.2 | 0.2 | 0.85 | 0.2 | 0.21 |  |  |  |  | 1
| 1 | 2 | 0.2 | 0.2 | 0.3 | 0.2 | 0.2 | 0.20151 | 0.3 | 0.2 | 0.2 | 0.78 | 0.2 | 0.22 |  |  |  |  | 10
| 1 | 3 | 0.2 | 0.2 | 0.3 | 0.2 | 0.2 | 0.21246 | 0.3 | 0.2 | 0.2 | 0.88 | 0.2 | 0.23 |  |  |  |  | 16
| 1 | 4 | 0.2 | 0.2 | 0.3 | 0.2 | 0.2 | 0.21087 | 0.3 | 0.2 | 0.2 | 0.83 | 0.2 | 0.22 |  |  |  |  | 0.2671
| 1 | 5 | 0.2 | 0.2 | 0.3 | 0.2 | 0.2 | 0.2062 | 0.3 | 0.2 | 0.2 | 0.83 | 0.2 | 0.21 |  |  |  |  | 16
| 1 | 6 | 0.2 | 0.2 | 0.3 | 0.2 | 0.2 | 0.20554 | 0.3 | 0.2 | 0.2 | 0.82 | 0.2 | 0.22
| Mean |  | 0.2 | 0.2 | 0.3 | 0.2 | 0.2 | 0.20684 | 0.3 | 0.2 | 0.2 | 0.83167 | 0.2 | 0.21833
| Median |  | 0.2 | 0.2 | 0.3 | 0.2 | 0.2 | 0.20587 | 0.3 | 0.2 | 0.2 | 0.83 | 0.2 | 0.22
| Std Dev. |  | 3.0405e-17 | 3.0405e-17 | 0 | 3.0405e-17 | 3.0405e-17 | 0.0040975 | 0 | 3.0405e-17 | 3.0405e-17 | 0.033116 | 3.0405e-17 | 0.0075277
| Rel.Std.Dev. |  | 1.52e-14% | 1.52e-14% | 0% | 1.52e-14% | 1.52e-14% | 1.981% | 0% | 1.52e-14% | 1.52e-14% | 3.982% | 1.52e-14% | 3.448%
| PDM3 |  | -25.12% | -25.12% | 12.32% | -25.12% | -25.12% | -22.56% | 12.32% | -25.12% | -25.12% | 211.4% | -25.12% | -18.26%
Z-Score (Absolute) | bar: 04 to 21
| Analytical results for Hg in OREAS 408 (Indicative Value 0.092 ppm) | [17 empty] | Indicative
Hg | Round | Replicate | 04: Lab |  |  |  | 1
| No | No | 04: 18 |  |  |  | ppm
|  |  | 04: 4A*MS |  |  |  | 3
3
| 1 | 1 | 04: 0.1 |  |  |  | 1
| 1 | 2 | 04: 0.09 |  |  |  | 7
| 1 | 3 | 04: 0.35 |  |  |  | 16
| 1 | 4 | 04: 0.07 |  |  |  | 0.092
| 1 | 5 | 04: 0.12 |  |  |  | 13
| 1 | 6 | 04: 0.08
| Mean |  | 04: 0.135
| Median |  | 04: 0.095
| Std Dev. |  | 04: 0.10672
| Rel.Std.Dev. |  | 04: 79.05%
| PDM3 |  | 04: 46.74%
Z-Score (Absolute) | bar: 04
| Analytical results for Ho in OREAS 408 (Indicative Value 0.6 ppm) | [17 empty] | Indicative
Ho | Round | Replicate | 04: Lab; 09: Lab; 10: Lab; 13: Lab; 14: Lab |  |  |  | 1
| No | No | 04: 01; 09: 10; 10: 16; 13: 20; 14: 24 |  |  |  | ppm
|  |  | 04: 4A*MS; 09: 4A*MS; 10: 4A*OES/MS; 13: 4A*MS; 14: 4A*MS |  |  |  | 2
2
| 1 | 1 | 04: 0.65501; 09: 0.5; 10: 0.6; 13: 0.61; 14: 0.59 |  |  |  | 1
| 1 | 2 | 04: 0.65601; 09: 0.5; 10: 0.6; 13: 0.58; 14: 0.61 |  |  |  | 8
| 1 | 3 | 04: 0.6672; 09: 0.5; 10: 0.6; 13: 0.61; 14: 0.63 |  |  |  | 16
| 1 | 4 | 04: 0.65545; 09: 0.5; 10: 0.6; 13: 0.57; 14: 0.59 |  |  |  | 0.59889
| 1 | 5 | 04: 0.66557; 09: 0.5; 10: 0.6; 13: 0.59; 14: 0.6 |  |  |  | 14
| 1 | 6 | 04: 0.66509; 09: 0.5; 10: 0.6; 13: 0.59; 14: 0.61
| Mean |  | 04: 0.66072; 09: 0.5; 10: 0.6; 13: 0.59167; 14: 0.605
| Median |  | 04: 0.66055; 09: 0.5; 10: 0.6; 13: 0.59; 14: 0.605
| Std Dev. |  | 04: 0.0057844; 09: 0; 10: 0; 13: 0.016021; 14: 0.015166
| Rel.Std.Dev. |  | 04: 0.8755%; 09: 0%; 10: 0%; 13: 2.708%; 14: 2.507%
| PDM3 |  | 04: 10.32%; 09: -16.51%; 10: 0.1855%; 13: -1.206%; 14: 1.02%
| Z-Score (Absolute) |  | 04: 4.91; 09: 8.09; 10: 0; 13: 0.67; 14: 0.4
| Analytical results for In in OREAS 408 (Certified Value 0.26 ppm) | [17 empty] | Certified
In | Round | Replicate | Lab | Lab | Lab | Lab | Lab | Lab | Lab | Lab | Lab | Lab | Lab | Lab |  |  |  |  | 1
| No | No | 04 | 09 | 10 | 13 | 14 | 15 | 16 | 17 | 19 | 20 | 21 | 24 |  |  |  |  | ppm
|  |  | 4A*MS | 4A*OES/MS | 4A*MS | 4A*OES/MS | 4A*OES/MS | 4A*OES | 4A*OES/MS | 4A*OES/MS | 4A*OES/MS | 4A*MS | 4A*OES/MS | 4A*MS |  |  |  |  | 2
3
| 1 | 1 | 0.28 | 0.259 | < 0.3 | 0.238 | 0.257 | 0.24278 | 0.3 | 0.261 | 0.28 | 0.24 | 0.262 | 0.25 |  |  |  |  | 1
| 1 | 2 | 0.28 | 0.261 | < 0.3 | 0.261 | 0.25 | 0.25013 | 0.3 | 0.264 | 0.271 | 0.25 | 0.267 | 0.24 |  |  |  |  | 29
| 1 | 3 | 0.28 | 0.267 | < 0.3 | 0.238 | 0.258 | 0.24839 | 0.3 | 0.28 | 0.265 | 0.24 | 0.259 | 0.23 |  |  |  |  | 16
| 1 | 4 | 0.27 | 0.269 | < 0.3 | 0.26 | 0.271 | 0.25191 | 0.3 | 0.26 | 0.265 | 0.25 | 0.26 | 0.24 |  |  |  |  | 0.25779
| 1 | 5 | 0.27 | 0.265 | < 0.3 | 0.248 | 0.272 | 0.25569 | 0.3 | 0.268 | 0.269 | 0.24 | 0.27 | 0.24 |  |  |  |  | 44
| 1 | 6 | 0.28 | 0.257 | < 0.3 | 0.244 | 0.26 | 0.2448 | 0.3 | 0.261 | 0.279 | 0.23 | 0.265 | 0.24
| Mean |  | 0.27667 | 0.263 |  | 0.24817 | 0.26133 | 0.24895 | 0.3 | 0.26567 | 0.2715 | 0.24167 | 0.26383 | 0.24
| Median |  | 0.28 | 0.263 |  | 0.246 | 0.259 | 0.24926 | 0.3 | 0.2625 | 0.27 | 0.24 | 0.2635 | 0.24
| Std Dev. |  | 0.005164 | 0.0047329 |  | 0.010284 | 0.0085713 | 0.0047182 | 0 | 0.007607 | 0.0066257 | 0.0075277 | 0.0042622 | 0.0063246
| Rel.Std.Dev. |  | 1.866% | 1.8% |  | 4.144% | 3.28% | 1.895% | 0% | 2.863% | 2.44% | 3.115% | 1.616% | 2.635%
| PDM3 |  | 7.322% | 2.02% |  | -3.734% | 1.374% | -3.43% | 16.37% | 3.055% | 5.318% | -6.255% | 2.344% | -6.902%
| Z-Score (Absolute) |  | 0.83 | 0.09 | 6.06 | 0.72 | 0 | 0.67 | NA | 0.24 | 0.55 | 1.07 | 0.14 | 1.16
Results from laboratory 16 were removed due to their 0.1 ppm reading resolution.
| Analytical results for K in OREAS 408 (Certified Value 0.025 wt.%) | [17 empty] | Certified
K | Round | Replicate | Lab | Lab | Lab | Lab | Lab | Lab | Lab | Lab | Lab | Lab | Lab | Lab | Lab | Lab | Lab |  | 1
| No | No | 01 | 04 | 07 | 09 | 10 | 11 | 13 | 14 | 15 | 16 | 17 | 19 | 20 | 21 | 24 |  | wt.%
|  |  | 4A*OES | 4A*OES | 4A*OES | 4A*OES/MS | 4A*OES | 4A*OES/MS | 4A*OES/MS | 4A*OES/MS | 4A*OES | 4A*OES/MS | 4A*OES/MS | 4A*OES/MS | 4A*MS | 4A*OES/MS | 4A*OES |  | 3
3
| 1 | 1 | 0.021703 | 0.022 | 0.02101 | 0.03 | 0.03 | 0.054 | 0.03 | 0.03 | 0.029403 | 0.02 | 0.03 | 0.03 | 0.03 | 0.02 | 0.0083 |  | 1
| 1 | 2 | 0.021979 | 0.022 | 0.022635 | 0.03 | 0.02 | 0.0448 | 0.03 | 0.03 | 0.029996 | 0.03 | 0.03 | 0.03 | 0.03 | 0.02 | 0.0119 |  | 14
| 1 | 3 | 0.021103 | 0.022 | 0.020244 | 0.03 | 0.02 | 0.0448 | 0.02 | 0.03 | 0.032696 | 0.02 | 0.03 | 0.03 | 0.03 | 0.02 | 0.0087 |  | 16
| 1 | 4 | 0.022105 | 0.022 | 0.021549 | 0.03 | 0.02 | 0.049 | 0.02 | 0.03 | 0.029248 | 0.03 | 0.03 | 0.03 | 0.03 | 0.02 | 0.0126 |  | 0.024966
| 1 | 5 | 0.021674 | 0.022 | 0.022387 | 0.03 | 0.02 | 0.0506 | 0.03 | 0.03 | 0.032556 | 0.02 | 0.03 | 0.03 | 0.03 | 0.02 | 0.0112 |  | 45
| 1 | 6 | 0.022382 | 0.021 | 0.021075 | 0.03 | 0.03 | 0.0498 | 0.02 | 0.03 | 0.030407 | 0.02 | 0.03 | 0.03 | 0.03 | 0.03 | 0.0093
| Mean |  | 0.021824 | 0.021833 | 0.021483 | 0.03 | 0.023333 | 0.048833 | 0.025 | 0.03 | 0.030718 | 0.023333 | 0.03 | 0.03 | 0.03 | 0.021667 | 0.010333
| Median |  | 0.021841 | 0.022 | 0.021312 | 0.03 | 0.02 | 0.0494 | 0.025 | 0.03 | 0.030202 | 0.02 | 0.03 | 0.03 | 0.03 | 0.02 | 0.01025
| Std Dev. |  | 0.00044057 | 0.00040825 | 0.00090266 | 0 | 0.005164 | 0.0035585 | 0.0054772 | 0 | 0.0015363 | 0.005164 | 0 | 0 | 0 | 0.0040825 | 0.0018007
| Rel.Std.Dev. |  | 2.019% | 1.87% | 4.202% | 0% | 22.13% | 7.287% | 21.91% | 0% | 5.001% | 22.13% | 0% | 0% | 0% | 18.84% | 17.43%
| PDM3 |  | -12.58% | -12.55% | -13.95% | 20.16% | -6.54% | 95.6% | 0.1358% | 20.16% | 23.04% | -6.54% | 20.16% | 20.16% | 20.16% | -13.22% | -58.61%
| Z-Score (Absolute) |  | 0.43 | 0.43 | 0.47 | 0.67 | 0.22 | 3.22 | 0 | 0.67 | 0.77 | 0.22 | 0.67 | 0.67 | 0.67 | 0.45 | 1.98
| Analytical results for La in OREAS 408 (Certified Value 6.36 ppm) | [17 empty] | Certified
La | Round | Replicate | Lab | Lab | Lab | Lab | Lab | Lab | Lab | Lab | Lab | Lab | Lab | [5 empty] | 1
| No | No | 01 | 09 | 10 | 13 | 14 | 16 | 17 | 19 | 20 | 21 | 24 | [5 empty] | ppm
|  |  | 4A*MS | 4A*OES/MS | 4A*MS | 4A*OES/MS | 4A*OES/MS | 4A*OES/MS | 4A*OES/MS | 4A*OES/MS | 4A*MS | 4A*OES/MS | 4A*MS | [5 empty] | 2
3
| 1 | 1 | 6.3303 | 6.3 | 6.4 | 5.6 | 5.9 | 6.8 | 6.4 | 6.8 | 6.4 | 5.1 | 6.48 | [5 empty] | 1
| 1 | 2 | 6.3203 | 6.5 | 6.4 | 5.9 | 6.2 | 7 | 6.4 | 6.8 | 5.71 | 5 | 6.55 | [5 empty] | 15
| 1 | 3 | 6.3914 | 6.4 | 6.5 | 5.5 | 6.3 | 6.9 | 6.8 | 6.5 | 5.96 | 5 | 6.64 | [5 empty] | 16
| 1 | 4 | 6.3408 | 6.5 | 6.4 | 5.7 | 6.1 | 7.1 | 6.4 | 6.5 | 5.88 | 5 | 6.62 | [5 empty] | 6.3582
| 1 | 5 | 6.3087 | 6.6 | 6.6 | 5.7 | 6.4 | 6.8 | 6.5 | 6.5 | 5.56 | 5.1 | 6.56 | [5 empty] | 46
| 1 | 6 | 6.4789 | 6.7 | 6.4 | 5.6 | 6.3 | 6.9 | 6.4 | 6.7 | 5.8 | 5.1 | 6.62
| Mean |  | 6.3617 | 6.5 | 6.45 | 5.6667 | 6.2 | 6.9167 | 6.4833 | 6.6333 | 5.885 | 5.05 | 6.5783
| Median |  | 6.3356 | 6.5 | 6.4 | 5.65 | 6.25 | 6.9 | 6.4 | 6.6 | 5.84 | 5.05 | 6.59
| Std Dev. |  | 0.064131 | 0.14142 | 0.083666 | 0.13663 | 0.17889 | 0.1169 | 0.16021 | 0.15055 | 0.28787 | 0.054772 | 0.060139
| Rel.Std.Dev. |  | 1.008% | 2.176% | 1.297% | 2.411% | 2.885% | 1.69% | 2.471% | 2.27% | 4.892% | 1.085% | 0.9142%
| PDM3 |  | 0.05587% | 2.231% | 1.444% | -10.88% | -2.488% | 8.784% | 1.969% | 4.328% | -7.442% | -20.57% | 3.463%
| Z-Score (Absolute) |  | 0.32 | 0.18 | 0 | 2.88 | 0.92 | 1.72 | 0.12 | 0.67 | 2.08 | 5.15 | 0.47
| Analytical results for Li in OREAS 408 (Certified Value 175 ppm) | [17 empty] | Certified
Li | Round | Replicate | Lab | Lab | Lab | Lab | Lab | Lab | Lab | Lab | Lab | Lab | Lab | Lab | Lab | Lab |  |  | 1
| No | No | 01 | 04 | 07 | 09 | 10 | 13 | 14 | 15 | 16 | 17 | 19 | 20 | 21 | 24 |  |  | ppm
|  |  | 4A*MS | 4A*MS | 4A*OES | 4A*OES/MS | 4A*OES | 4A*OES/MS | 4A*OES/MS | 4A*OES | 4A*OES/MS | 4A*OES/MS | 4A*OES/MS | 4A*MS | 4A*OES/MS | 4A*MS |  |  | 0
0
| 1 | 1 | 158.6347 | 171 | 191.0275 | 162.3 | 177 | 180.5 | 189 | 182.0264 | 156 | 181.5 | 184 | 163.04 | 181 | 164.6 |  |  | 1
| 1 | 2 | 156.1031 | 169 | 189.8275 | 166.3 | 161 | 184.5 | 191 | 177.5382 | 160 | 188.5 | 179 | 164.16 | 179 | 167.2 |  |  | 16
| 1 | 3 | 154.8957 | 170 | 190.4275 | 165 | 172 | 183 | 189.5 | 176.5207 | 160 | 186 | 180 | 164.84 | 181.5 | 169.3 |  |  | 16
| 1 | 4 | 157.3226 | 167 | 191.7775 | 166.6 | 181 | 184 | 188 | 182.9336 | 156 | 186 | 181 | 160.75 | 180 | 165.3 |  |  | 175.0935
| 1 | 5 | 158.2263 | 170 | 199.1875 | 171.6 | 176 | 183 | 192.5 | 181.9027 | 160 | 183.5 | 180.5 | 158.46 | 183.5 | 169.2 |  |  | 47
| 1 | 6 | 157.5331 | 170 | 196.6975 | 169.9 | 186 | 181.5 | 198.5 | 181.1605 | 159 | 191.5 | 182.5 | 161.06 | 182 | 166
| Mean |  | 157.1192 | 169.5 | 193.1575 | 166.95 | 175.5 | 182.75 | 191.4167 | 180.347 | 158.5 | 186.1667 | 181.1667 | 162.0517 | 181.1667 | 166.9333
| Median |  | 157.4278 | 170 | 191.4025 | 166.45 | 176.5 | 183 | 190.25 | 181.5316 | 159.5 | 186 | 180.75 | 162.05 | 181.25 | 166.6
| Std Dev. |  | 1.3937 | 1.3784 | 3.8438 | 3.3554 | 8.5499 | 1.5083 | 3.8134 | 2.6504 | 1.9748 | 3.5449 | 1.8074 | 2.3989 | 1.5706 | 1.9896
| Rel.Std.Dev. |  | 0.887% | 0.8132% | 1.99% | 2.01% | 4.872% | 0.8253% | 1.992% | 1.47% | 1.246% | 1.904% | 0.9976% | 1.48% | 0.8669% | 1.192%
| PDM3 |  | -10.27% | -3.195% | 10.32% | -4.651% | 0.2322% | 4.373% | 9.323% | 3% | -9.477% | 6.324% | 3.469% | -7.448% | 3.469% | -4.66%
| Z-Score (Absolute) |  | 1.45 | 0.59 | 1.06 | 0.76 | 0.17 | 0.34 | 0.94 | 0.17 | 1.35 | 0.57 | 0.23 | 1.1 | 0.23 | 0.76
| Analytical results for Lu in OREAS 408 (Indicative Value 0.27 ppm) | [17 empty] | Indicative
Lu | Round | Replicate | 04: Lab; 09: Lab; 10: Lab; 13: Lab |  |  |  | 1
| No | No | 04: 10; 09: 16; 10: 20; 13: 24 |  |  |  | ppm
|  |  | 04: 4A*MS; 09: 4A*OES/MS; 10: 4A*MS; 13: 4A*MS |  |  |  | 2
2
| 1 | 1 | 04: 0.24; 09: 0.3; 10: 0.24; 13: 0.27 |  |  |  | 1
| 1 | 2 | 04: 0.24; 09: 0.3; 10: 0.25; 13: 0.27 |  |  |  | 9
| 1 | 3 | 04: 0.26; 09: 0.3; 10: 0.25; 13: 0.27 |  |  |  | 16
| 1 | 4 | 04: 0.25; 09: 0.3; 10: 0.24; 13: 0.27 |  |  |  | 0.26667
| 1 | 5 | 04: 0.26; 09: 0.3; 10: 0.24; 13: 0.29 |  |  |  | 15
| 1 | 6 | 04: 0.26; 09: 0.3; 10: 0.23; 13: 0.27
| Mean |  | 04: 0.25167; 09: 0.3; 10: 0.24167; 13: 0.27333
| Median |  | 04: 0.255; 09: 0.3; 10: 0.24; 13: 0.27
| Std Dev. |  | 04: 0.0098319; 09: 0; 10: 0.0075277; 13: 0.008165
| Rel.Std.Dev. |  | 04: 3.907%; 09: 0%; 10: 3.115%; 13: 2.987%
| PDM3 |  | 04: -5.625%; 09: 12.5%; 10: -9.375%; 13: 2.5%
| Z-Score (Absolute) |  | 04: 0.46; 09: 1.6; 10: 0.89; 13: 0.46
| Analytical results for Mg in OREAS 408 (Certified Value 0.039 wt.%) | [17 empty] | Certified
Mg | Round | Replicate | Lab | Lab | Lab | Lab | Lab | Lab | Lab | Lab | Lab | Lab | Lab | Lab | Lab | Lab | Lab | Lab | 1
| No | No | 01 | 04 | 07 | 09 | 10 | 11 | 13 | 14 | 15 | 16 | 17 | 18 | 19 | 20 | 21 | 24 | wt.%
|  |  | 4A*OES | 4A*OES | 4A*OES | 4A*OES/MS | 4A*OES | Na2CO3*OES | 4A*OES/MS | 4A*OES/MS | 4A*OES | 4A*OES/MS | 4A*OES/MS | 4A*MS | 4A*OES/MS | 4A*MS | 4A*OES/MS | 4A*OES | 3
3
| 1 | 1 | 0.038243 | 0.034 | 0.037103 | 0.1 | 0.05 | 0.0555 | 0.04 | 0.04 | 0.034314 | 0.04 | 0.04 | 0.038 | 0.03 | 0.04 | 0.04 | 0.0279 | 1
| 1 | 2 | 0.038478 | 0.034 | 0.038484 | 0.1 | 0.06 | 0.0488 | 0.04 | 0.04 | 0.033718 | 0.05 | 0.04 | 0.0338 | 0.03 | 0.04 | 0.04 | 0.0298 | 17
| 1 | 3 | 0.03825 | 0.036 | 0.03861 | 0.1 | 0.06 | 0.0507 | 0.04 | 0.04 | 0.034631 | 0.04 | 0.04 | 0.0337 | 0.03 | 0.04 | 0.04 | 0.0315 | 16
| 1 | 4 | 0.03825 | 0.034 | 0.038951 | 0.1 | 0.05 | 0.0507 | 0.04 | 0.04 | 0.0342 | 0.05 | 0.04 | 0.0311 | 0.03 | 0.04 | 0.04 | 0.0293 | 0.039395
| 1 | 5 | 0.037962 | 0.035 | 0.038175 | 0.1 | 0.06 | 0.0495 | 0.04 | 0.04 | 0.034497 | 0.04 | 0.04 | 0.0389 | 0.03 | 0.04 | 0.04 | 0.0294 | 48
| 1 | 6 | 0.038253 | 0.034 | 0.038809 | 0.1 | 0.06 | 0.0488 | 0.04 | 0.04 | 0.033846 | 0.05 | 0.04 | 0.0338 | 0.03 | 0.04 | 0.04 | 0.0293
| Mean |  | 0.038239 | 0.0345 | 0.038355 | 0.1 | 0.056667 | 0.050667 | 0.04 | 0.04 | 0.034201 | 0.045 | 0.04 | 0.034883 | 0.03 | 0.04 | 0.04 | 0.029533
| Median |  | 0.03825 | 0.034 | 0.038547 | 0.1 | 0.06 | 0.0501 | 0.04 | 0.04 | 0.034257 | 0.045 | 0.04 | 0.0338 | 0.03 | 0.04 | 0.04 | 0.02935
| Std Dev. |  | 0.00016389 | 0.00083666 | 0.00066996 | 1.5202e-17 | 0.005164 | 0.0025177 | 0 | 0 | 0.00035907 | 0.0054772 | 0 | 0.0029634 | 0 | 0 | 0 | 0.0011605
| Rel.Std.Dev. |  | 0.4286% | 2.425% | 1.747% | 1.52e-14% | 9.113% | 4.969% | 0% | 0% | 1.05% | 12.17% | 0% | 8.495% | 0% | 0% | 0% | 3.929%
| PDM3 |  | -2.934% | -12.43% | -2.64% | 153.8% | 43.84% | 28.61% | 1.535% | 1.535% | -13.18% | 14.23% | 1.535% | -11.45% | -23.85% | 1.535% | 1.535% | -25.03%
| Z-Score (Absolute) |  | 0.24 | 0.74 | 0.22 | NA | 2.25 | 1.44 | 0 | 0 | 0.78 | 0.67 | 0 | 0.69 | 1.35 | 0 | 0 | 1.41
Results from laboratory 9 were removed due to their 0.1 wt.% reading resolution.
| Analytical results for Mn in OREAS 408 (Certified Value 0.074 wt.%) | [17 empty] | Certified
Mn | Round | Replicate | Lab | Lab | Lab | Lab | Lab | Lab | Lab | Lab | Lab | Lab | Lab | Lab | Lab | Lab | Lab | Lab | 1
| No | No | 01 | 04 | 07 | 09 | 10 | 11 | 13 | 14 | 15 | 16 | 17 | 18 | 19 | 20 | 21 | 24 | wt.%
|  |  | 4A*OES | 4A*OES | 4A*OES | 4A*OES/MS | 4A*OES | Na2CO3*OES | 4A*OES/MS | 4A*OES/MS | 4A*OES | 4A*OES/MS | 4A*OES/MS | 4A*MS | 4A*OES/MS | 4A*MS | 4A*OES/MS | 4A*OES | 3
3
| 1 | 1 | 0.077269 | 0.0666 | 0.071758 | 0.0797 | 0.0793 | 0.082 | 0.0706 | 0.0729 | 0.075768 | 0.0769 | 0.0678 | 0.0822 | 0.0688 | 0.063581 | 0.0729 | 0.0674 | 1
| 1 | 2 | 0.077598 | 0.0672 | 0.072742 | 0.0826 | 0.0785 | 0.085 | 0.0712 | 0.0726 | 0.0759 | 0.0769 | 0.0714 | 0.0766 | 0.0686 | 0.064049 | 0.0711 | 0.0684 | 18
| 1 | 3 | 0.077405 | 0.0666 | 0.071715 | 0.0811 | 0.0788 | 0.084 | 0.07 | 0.0728 | 0.075175 | 0.0743 | 0.0685 | 0.0797 | 0.0678 | 0.064331 | 0.0725 | 0.0691 | 16
| 1 | 4 | 0.077617 | 0.0675 | 0.072457 | 0.082 | 0.0787 | 0.085 | 0.0709 | 0.0724 | 0.075176 | 0.0776 | 0.0704 | 0.0748 | 0.0676 | 0.064465 | 0.073 | 0.0693 | 0.073808
| 1 | 5 | 0.077124 | 0.066 | 0.072318 | 0.0794 | 0.0796 | 0.084 | 0.0711 | 0.0741 | 0.074827 | 0.0769 | 0.0679 | 0.0823 | 0.0691 | 0.061304 | 0.0739 | 0.0724 | 49
| 1 | 6 | 0.077308 | 0.0675 | 0.071134 | 0.0836 | 0.0797 | 0.089 | 0.0699 | 0.0774 | 0.075306 | 0.0782 | 0.071 | 0.075 | 0.0698 | 0.063846 | 0.0726 | 0.0721
| Mean |  | 0.077387 | 0.0669 | 0.072021 | 0.0814 | 0.0791 | 0.084833 | 0.070617 | 0.0737 | 0.075359 | 0.0768 | 0.0695 | 0.078433 | 0.068617 | 0.063596 | 0.072667 | 0.069783
| Median |  | 0.077356 | 0.0669 | 0.072038 | 0.08155 | 0.07905 | 0.0845 | 0.07075 | 0.07285 | 0.075241 | 0.0769 | 0.06945 | 0.07815 | 0.0687 | 0.063948 | 0.07275 | 0.0692
| Std Dev. |  | 0.00019343 | 0.0006 | 0.0005912 | 0.0016505 | 0.000502 | 0.0023166 | 0.00055648 | 0.0019079 | 0.00040305 | 0.0013327 | 0.0016199 | 0.0034378 | 0.00082077 | 0.0011676 | 0.0009136 | 0.0020253
| Rel.Std.Dev. |  | 0.25% | 0.8969% | 0.8209% | 2.028% | 0.6346% | 2.731% | 0.788% | 2.589% | 0.5348% | 1.735% | 2.331% | 4.383% | 1.196% | 1.836% | 1.257% | 2.902%
| PDM3 |  | 4.849% | -9.36% | -2.422% | 10.29% | 7.17% | 14.94% | -4.324% | -0.1465% | 2.101% | 4.054% | -5.837% | 6.266% | -7.034% | -13.84% | -1.547% | -5.453%
| Z-Score (Absolute) |  | 0.72 | 1.07 | 0.2 | 1.41 | 1.01 | 1.99 | 0.44 | 0.09 | 0.37 | 0.62 | 0.63 | 0.9 | 0.78 | 1.64 | 0.09 | 0.58
| Analytical results for Mo in OREAS 408 (Certified Value 5.74 ppm) | [17 empty] | Certified
Mo | Round | Replicate | Lab | Lab | Lab | Lab | Lab | Lab | Lab | Lab | Lab | Lab | Lab | Lab | Lab | Lab | Lab |  | 1
| No | No | 01 | 04 | 07 | 09 | 10 | 13 | 14 | 15 | 16 | 17 | 18 | 19 | 20 | 21 | 24 |  | ppm
|  |  | 4A*MS | 4A*MS | 4A*OES | 4A*OES/MS | 4A*MS | 4A*OES/MS | 4A*OES/MS | 4A*OES | 4A*OES/MS | 4A*OES/MS | 4A*MS | 4A*OES/MS | 4A*MS | 4A*OES/MS | 4A*MS |  | 2
3
| 1 | 1 | 5.7248 | 6.1 | 4.209 | 6.1 | 6.3 | 5.7 | 5.72 | 5.4192 | 4 | 5.64 | 6.3 | 6.12 | 4.9 | 5.96 | 5.6 |  | 1
| 1 | 2 | 5.4194 | 6.1 | 4.739 | 5.97 | 6.4 | 5.78 | 6.13 | 5.239 | 4 | 5.72 | 6 | 6.1 | 5.04 | 5.53 | 5.6 |  | 19
| 1 | 3 | 5.8172 | 6.1 | 4.289 | 6.05 | 6.4 | 5.52 | 6.18 | 5.1961 | 4 | 5.99 | 6.4 | 5.76 | 5.09 | 5.68 | 5.5 |  | 16
| 1 | 4 | 5.6469 | 6.1 | 4.589 | 6.06 | 6.5 | 5.8 | 6.01 | 5.4013 | 4 | 5.67 | 5.6 | 5.98 | 5.33 | 5.59 | 5.7 |  | 5.7357
| 1 | 5 | 5.9438 | 6.1 | 4.659 | 6.24 | 6.5 | 5.74 | 6.21 | 5.3575 | 3 | 5.82 | 6.3 | 5.9 | 4.87 | 5.73 | 5.6 |  | 50
| 1 | 6 | 5.8294 | 6 | 4.609 | 6.19 | 6.5 | 5.63 | 6.29 | 5.3267 | 4 | 5.71 | 5.9 | 6.2 | 5.22 | 5.78 | 5.6
| Mean |  | 5.7302 | 6.0833 | 4.5157 | 6.1017 | 6.4333 | 5.695 | 6.09 | 5.3233 | 3.8333 | 5.7583 | 6.0833 | 6.01 | 5.075 | 5.7117 | 5.6
| Median |  | 5.771 | 6.1 | 4.599 | 6.08 | 6.45 | 5.72 | 6.155 | 5.3421 | 4 | 5.715 | 6.15 | 6.04 | 5.065 | 5.705 | 5.6
| Std Dev. |  | 0.18255 | 0.040825 | 0.21445 | 0.098675 | 0.08165 | 0.10502 | 0.20367 | 0.089157 | 0.40825 | 0.12891 | 0.30605 | 0.16236 | 0.17897 | 0.15198 | 0.063246
| Rel.Std.Dev. |  | 3.186% | 0.6711% | 4.749% | 1.617% | 1.269% | 1.844% | 3.344% | 1.675% | 10.65% | 2.239% | 5.031% | 2.701% | 3.526% | 2.661% | 1.129%
| PDM3 |  | -0.09525% | 6.061% | -21.27% | 6.38% | 12.16% | -0.7097% | 6.177% | -7.19% | -33.17% | 0.3945% | 6.061% | 4.782% | -11.52% | -0.4191% | -2.366%
| Z-Score (Absolute) |  | 0.03 | 0.67 | 2.44 | 0.71 | 1.37 | 0.1 | 0.69 | 0.84 | NA | 0.03 | 0.67 | 0.53 | 1.33 | 0.06 | 0.29
Results from laboratory 16 were removed due to their 1 ppm reading resolution.
| Analytical results for Na in OREAS 408 (Certified Value 0.03 wt.%) | [17 empty] | Certified
Na | Round | Replicate | Lab | Lab | Lab | Lab | Lab | Lab | Lab | Lab | Lab | Lab | Lab | Lab | Lab | Lab | Lab |  | 1
| No | No | 04 | 07 | 09 | 10 | 11 | 13 | 14 | 15 | 16 | 17 | 18 | 19 | 20 | 21 | 24 |  | wt.%
|  |  | 4A*OES | 4A*OES | 4A*OES/MS | 4A*OES | 4A*OES/MS | 4A*OES/MS | 4A*OES/MS | 4A*OES | 4A*OES/MS | 4A*OES/MS | 4A*MS | 4A*OES/MS | 4A*MS | 4A*OES/MS | 4A*OES |  | 3
3
| 1 | 1 | 0.029 | 0.031243 | 0.03 | 0.03 | 0.0527 | 0.03 | 0.03 | 0.072065 | 0.03 | 0.03 | 0.0202 | 0.03 | 0.03 | 0.03 | 0.0255 |  | 1
| 1 | 2 | 0.03 | 0.033973 | 0.04 | 0.04 | 0.0564 | 0.03 | 0.03 | 0.070306 | 0.03 | 0.03 | 0.0174 | 0.03 | 0.03 | 0.03 | 0.0267 |  | 20
| 1 | 3 | 0.03 | 0.034587 | 0.04 | 0.04 | 0.0549 | 0.03 | 0.03 | 0.067064 | 0.03 | 0.03 | 0.0256 | 0.03 | 0.03 | 0.03 | 0.0264 |  | 16
| 1 | 4 | 0.03 | 0.034105 | 0.04 | 0.03 | 0.0549 | 0.03 | 0.03 | 0.069355 | 0.03 | 0.03 | 0.017 | 0.03 | 0.03 | 0.03 | 0.0259 |  | 0.029874
| 1 | 5 | 0.029 | 0.031744 | 0.03 | 0.03 | 0.0527 | 0.03 | 0.03 | 0.068238 | 0.03 | 0.03 | 0.0205 | 0.03 | 0.03 | 0.03 | 0.0264 |  | 51
| 1 | 6 | 0.028 | 0.032825 | 0.04 | 0.03 | 0.0542 | 0.03 | 0.03 | 0.065255 | 0.03 | 0.03 | 0.0174 | 0.03 | 0.03 | 0.03 | 0.0263
| Mean |  | 0.029333 | 0.033079 | 0.036667 | 0.033333 | 0.0543 | 0.03 | 0.03 | 0.068714 | 0.03 | 0.03 | 0.019683 | 0.03 | 0.03 | 0.03 | 0.0262
| Median |  | 0.0295 | 0.033399 | 0.04 | 0.03 | 0.05455 | 0.03 | 0.03 | 0.068796 | 0.03 | 0.03 | 0.0188 | 0.03 | 0.03 | 0.03 | 0.02635
| Std Dev. |  | 0.0008165 | 0.0013671 | 0.005164 | 0.005164 | 0.0014325 | 0 | 0 | 0.0024119 | 0 | 0 | 0.0032732 | 0 | 0 | 0 | 0.00042895
| Rel.Std.Dev. |  | 2.784% | 4.133% | 14.08% | 15.49% | 2.638% | 0% | 0% | 3.51% | 0% | 0% | 16.63% | 0% | 0% | 0% | 1.637%
| PDM3 |  | -1.809% | 10.73% | 22.74% | 11.58% | 81.76% | 0.4221% | 0.4221% | 130% | 0.4221% | 0.4221% | -34.11% | 0.4221% | 0.4221% | 0.4221% | -12.3%
| Z-Score (Absolute) |  | 0.67 | 3.11 | 6.74 | 3.37 | 24.56 | 0 | 0 | 39.16 | 0 | 0 | 10.43 | 0 | 0 | 0 | 3.84
| Analytical results for Nb in OREAS 408 (Certified Value 1.95 ppm) | [17 empty] | Certified
Nb | Round | Replicate | Lab | Lab | Lab | Lab | Lab | Lab | Lab | Lab | Lab | Lab | Lab | Lab | Lab |  |  |  | 1
| No | No | 01 | 04 | 09 | 10 | 13 | 14 | 15 | 16 | 17 | 19 | 20 | 21 | 24 |  |  |  | ppm
|  |  | 4A*MS | 4A*MS | 4A*OES/MS | 4A*MS | 4A*OES/MS | 4A*OES/MS | 4A*OES | 4A*OES/MS | 4A*OES/MS | 4A*OES/MS | 4A*MS | 4A*OES/MS | 4A*MS |  |  |  | 2
3
| 1 | 1 | 2.6443 | 1.9 | 1.7 | 3.2 | 1.9 | 1.9 | 2.1098 | 1.8 | 2 | 2 | 5.27 | 2 | 1.97 |  |  |  | 1
| 1 | 2 | 2.8201 | 1.9 | 1.8 | 3.8 | 2 | 2 | 2.0661 | 1.9 | 2 | 2 | 5.51 | 2 | 1.94 |  |  |  | 21
| 1 | 3 | 2.7679 | 1.9 | 1.7 | 3.2 | 2 | 2 | 2.1033 | 1.7 | 2.2 | 2 | 5.37 | 1.9 | 1.98 |  |  |  | 16
| 1 | 4 | 2.8376 | 1.9 | 1.8 | 4.8 | 2 | 2 | 2.0305 | 1.9 | 2 | 1.9 | 6.57 | 2 | 1.96 |  |  |  | 1.9524
| 1 | 5 | 2.6257 | 2 | 1.9 | 3.8 | 1.9 | 2 | 2.0242 | 1.7 | 2.1 | 1.9 | 5.48 | 2 | 2.05 |  |  |  | 52
| 1 | 6 | 2.8428 | 1.9 | 1.8 | 2.9 | 1.9 | 2 | 2.073 | 1.9 | 2.1 | 2 | 5.91 | 2 | 2.04
| Mean |  | 2.7564 | 1.9167 | 1.7833 | 3.6167 | 1.95 | 1.9833 | 2.0678 | 1.8167 | 2.0667 | 1.9667 | 5.685 | 1.9833 | 1.99
| Median |  | 2.794 | 1.9 | 1.8 | 3.5 | 1.95 | 2 | 2.0696 | 1.85 | 2.05 | 2 | 5.495 | 2 | 1.975
| Std Dev. |  | 0.097859 | 0.040825 | 0.075277 | 0.6824 | 0.054772 | 0.040825 | 0.035614 | 0.098319 | 0.08165 | 0.05164 | 0.48538 | 0.040825 | 0.044721
| Rel.Std.Dev. |  | 3.55% | 2.13% | 4.221% | 18.87% | 2.809% | 2.058% | 1.722% | 5.412% | 3.951% | 2.626% | 8.538% | 2.058% | 2.247%
| PDM3 |  | 41.18% | -1.833% | -8.662% | 85.24% | -0.1254% | 1.582% | 5.909% | -6.954% | 5.85% | 0.7283% | 191.2% | 1.582% | 1.923%
| Z-Score (Absolute) |  | 6.26 | 0.54 | 1.62 | 13.22 | 0.27 | 0 | 0.68 | 1.35 | 0.67 | 0.13 | 29.95 | 0 | 0.05
| Analytical results for Nd in OREAS 408 (Certified Value 9.86 ppm) | [17 empty] | Certified
Nd | Round | Replicate | 04: Lab; 07: Lab; 09: Lab; 10: Lab; 11: Lab; 13: Lab |  | 1
| No | No | 04: 01; 07: 10; 09: 16; 10: 18; 11: 20; 13: 24 |  | ppm
|  |  | 04: 4A*MS; 07: 4A*MS; 09: 4A*OES/MS; 10: 4A*MS; 11: 4A*MS; 13: 4A*MS |  | 2
3
| 1 | 1 | 04: 10.0295; 07: 9.3; 09: 10; 10: 10; 11: 9.69; 13: 10.03 |  | 1
| 1 | 2 | 04: 10.0669; 07: 9.4; 09: 10.3; 10: 10; 11: 9.48; 13: 10.03 |  | 0
| 1 | 3 | 04: 10.0704; 07: 9.6; 09: 10.4; 10: 10; 11: 9.52; 13: 9.95 |  | 16
| 1 | 4 | 04: 10.0574; 07: 9.6; 09: 10.5; 10: 9; 11: 9.4; 13: 9.84 |  | 9.8592
| 1 | 5 | 04: 10.0558; 07: 9.6; 09: 10.2; 10: 10; 11: 9.24; 13: 10.23 |  | 53
| 1 | 6 | 04: 10.1915; 07: 9.3; 09: 10.5; 10: 10; 11: 9.46; 13: 9.89
| Mean |  | 04: 10.0786; 07: 9.4667; 09: 10.3167; 10: 9.8333; 11: 9.465; 13: 9.995
| Median |  | 04: 10.0621; 07: 9.5; 09: 10.35; 10: 10; 11: 9.47; 13: 9.99
| Std Dev. |  | 04: 0.057178; 07: 0.15055; 09: 0.19408; 10: 0.40825; 11: 0.14748; 13: 0.13766
| Rel.Std.Dev. |  | 04: 0.5673%; 07: 1.59%; 09: 1.881%; 10: 4.152%; 11: 1.558%; 13: 1.377%
| PDM3 |  | 04: 2.225%; 07: -3.981%; 09: 4.64%; 10: -0.2624%; 11: -3.998%; 13: 1.377%
| Z-Score (Absolute) |  | 04: 0.39; 07: 1.06; 09: 0.96; 10: 0.19; 11: 1.07; 13: 0.19
| Analytical results for Ni in OREAS 408 (Certified Value 27.3 ppm) | [17 empty] | Certified
Ni | Round | Replicate | Lab | Lab | Lab | Lab | Lab | Lab | Lab | Lab | Lab | Lab | Lab | Lab | Lab | Lab | Lab | Lab | 1
| No | No | 01 | 04 | 07 | 09 | 10 | 11 | 13 | 14 | 15 | 16 | 17 | 18 | 19 | 20 | 21 | 24 | ppm
|  |  | 4A*OES | 4A*OES | 4A*OES | 4A*OES/MS | 4A*MS | 4A*OES/MS | 4A*OES/MS | 4A*OES/MS | 4A*OES | 4A*OES/MS | 4A*OES/MS | 4A*MS | 4A*OES/MS | 4A*MS | 4A*OES/MS | 4A*MS | 1
2
| 1 | 1 | 29.09 | 24 | 27.378 | 28.3 | 28 | 43 | 27.7 | 27.3 | 27.5617 | 26 | 26.8 | 32.5 | 28 | 24.57 | 28.9 | 24.2 | 1
| 1 | 2 | 28.59 | 24 | 28.1965 | 28.6 | 29 | 42 | 28.7 | 27.7 | 28.2855 | 25 | 26.4 | 29.4 | 27.1 | 24.33 | 26.2 | 23.9 | 2
| 1 | 3 | 29.69 | 25 | 27.7515 | 28.4 | 28 | 43 | 26.7 | 28.4 | 28.0318 | 24 | 27.6 | 30.5 | 26.9 | 24.64 | 27.5 | 24.1 | 16
| 1 | 4 | 29.69 | 25 | 27.528 | 28.8 | 28 | 42 | 27.7 | 27.5 | 29.2253 | 24 | 26.8 | 30.1 | 26.2 | 24.96 | 27.6 | 24.9 | 27.2597
| 1 | 5 | 32.13 | 25 | 27.5083 | 29.7 | 28 | 44 | 28 | 29 | 28.4248 | 25 | 25.1 | 31.9 | 26.6 | 23.98 | 27.5 | 25.2 | 54
| 1 | 6 | 28.68 | 24 | 27.4325 | 29.4 | 27 | 44 | 26.4 | 29.9 | 28.948 | 26 | 27.1 | 29.7 | 28.2 | 24.99 | 27.9 | 24.9
| Mean |  | 29.645 | 24.5 | 27.6325 | 28.8667 | 28 | 43 | 27.5333 | 28.3 | 28.4128 | 25 | 26.6333 | 30.6833 | 27.1667 | 24.5783 | 27.6 | 24.5333
| Median |  | 29.39 | 24.5 | 27.5181 | 28.7 | 28 | 43 | 27.7 | 28.05 | 28.3551 | 25 | 26.8 | 30.3 | 27 | 24.605 | 27.55 | 24.55
| Std Dev. |  | 1.3063 | 0.54772 | 0.30443 | 0.56451 | 0.63246 | 0.89443 | 0.8501 | 1.006 | 0.6054 | 0.89443 | 0.8501 | 1.2465 | 0.78655 | 0.38437 | 0.86718 | 0.53166
| Rel.Std.Dev. |  | 4.406% | 2.236% | 1.102% | 1.956% | 2.259% | 2.08% | 3.088% | 3.555% | 2.131% | 3.578% | 3.192% | 4.062% | 2.895% | 1.564% | 3.142% | 2.167%
| PDM3 |  | 8.75% | -10.12% | 1.368% | 5.895% | 2.716% | 57.74% | 1.004% | 3.816% | 4.23% | -8.289% | -2.298% | 12.56% | -0.3412% | -9.836% | 1.248% | -10%
| Z-Score (Absolute) |  | 1.23 | 1.88 | 0.01 | 0.76 | 0.23 | 9.29 | 0.05 | 0.41 | 0.48 | 1.58 | 0.59 | 1.85 | 0.27 | 1.83 | 0.01 | 1.86
| Analytical results for P in OREAS 408 (Certified Value 0.015 wt.%) | [17 empty] | Certified
P | Round | Replicate | Lab | Lab | Lab | Lab | Lab | Lab | Lab | Lab | Lab | Lab | Lab | Lab | Lab | Lab | Lab | Lab | 1
| No | No | 01 | 04 | 07 | 09 | 10 | 11 | 13 | 14 | 15 | 16 | 17 | 18 | 19 | 20 | 21 | 24 | wt.%
|  |  | 4A*OES | 4A*OES | 4A*OES | 4A*OES/MS | 4A*OES | Na2CO3*OES | 4A*OES/MS | 4A*OES/MS | 4A*OES | 4A*OES/MS | 4A*OES/MS | 4A*MS | 4A*OES/MS | 4A*MS | 4A*OES/MS | 4A*OES | 3
3
| 1 | 1 | 0.06577 | 0.015 | 0.015819 | 0.0048 | 0.02 | 0.019 | 0.014 | 0.015 | 0.015475 | 0.014 | 0.014 | 0.0157 | 0.014 | 0.0235 | 0.014 | 0.0145 | 1
| 1 | 2 | 0.066274 | 0.015 | 0.018411 | 0.0044 | 0.02 | 0.017 | 0.015 | 0.015 | 0.015853 | 0.013 | 0.014 | 0.0156 | 0.014 | 0.0245 | 0.014 | 0.0144 | 23
| 1 | 3 | 0.065581 | 0.015 | 0.013073 | 0.0047 | 0.02 | 0.017 | 0.014 | 0.015 | 0.0155 | 0.013 | 0.014 | 0.0162 | 0.013 | 0.024 | 0.014 | 0.0144 | 16
| 1 | 4 | 0.065406 | 0.015 | 0.0040316 | 0.0051 | 0.01 | 0.017 | 0.014 | 0.014 | 0.015834 | 0.013 | 0.014 | 0.0133 | 0.014 | 0.0248 | 0.014 | 0.0146 | 0.014703
| 1 | 5 | 0.064111 | 0.015 | 0.010149 | 0.0048 | 0.02 | 0.016 | 0.014 | 0.015 | 0.015684 | 0.013 | 0.014 | 0.0156 | 0.014 | 0.0232 | 0.014 | 0.0151 | 55
| 1 | 6 | 0.065147 | 0.015 | 0.01541 | 0.0052 | 0.02 | 0.018 | 0.014 | 0.016 | 0.015627 | 0.013 | 0.014 | 0.0139 | 0.014 | 0.0251 | 0.014 | 0.0149
| Mean |  | 0.065381 | 0.015 | 0.012816 | 0.0048333 | 0.018333 | 0.017333 | 0.014167 | 0.015 | 0.015662 | 0.013167 | 0.014 | 0.01505 | 0.013833 | 0.024183 | 0.014 | 0.01465
| Median |  | 0.065493 | 0.015 | 0.014241 | 0.0048 | 0.02 | 0.017 | 0.014 | 0.015 | 0.015655 | 0.013 | 0.014 | 0.0156 | 0.014 | 0.02425 | 0.014 | 0.01455
| Std Dev. |  | 0.00072898 | 0 | 0.0051264 | 0.00028752 | 0.0040825 | 0.0010328 | 0.00040825 | 0.00063246 | 0.0001607 | 0.00040825 | 0 | 0.0011606 | 0.00040825 | 0.00074677 | 0 | 0.0002881
| Rel.Std.Dev. |  | 1.115% | 0% | 40% | 5.949% | 22.27% | 5.958% | 2.882% | 4.216% | 1.026% | 3.101% | 0% | 7.712% | 2.951% | 3.088% | 0% | 1.967%
| PDM3 |  | 344.7% | 2.021% | -12.84% | -67.13% | 24.69% | 17.89% | -3.647% | 2.021% | 6.523% | -10.45% | -4.78% | 2.361% | -5.914% | 64.48% | -4.78% | -0.3595%
| Z-Score (Absolute) |  | 37.29 | 0.13 | 1.48 | 7.37 | 2.59 | 1.85 | 0.49 | 0.13 | 0.62 | 1.22 | 0.61 | 0.17 | 0.73 | 6.9 | 0.61 | 0.13
| Analytical results for Pb in OREAS 408 (Certified Value 24 ppm) | [17 empty] | Certified
Pb | Round | Replicate | Lab | Lab | Lab | Lab | Lab | Lab | Lab | Lab | Lab | Lab | Lab | Lab | Lab | Lab | Lab | Lab | 1
| No | No | 01 | 04 | 07 | 09 | 10 | 11 | 13 | 14 | 15 | 16 | 17 | 18 | 19 | 20 | 21 | 24 | ppm
|  |  | 4A*OES | 4A*MS | 4A*OES | 4A*OES/MS | 4A*MS | 4A*OES/MS | 4A*OES/MS | 4A*OES/MS | 4A*OES | 4A*OES/MS | 4A*OES/MS | 4A*MS | 4A*OES/MS | 4A*MS | 4A*OES/MS | 4A*MS | 1
1
| 1 | 1 | 42.47 | 25 | 40.3365 | 23.8 | 24 | 32 | 22.4 | 23.5 | 23.6226 | 17 | 23.1 | 23 | 24.9 | 37.32 | 25.8 | 22.3 | 1
| 1 | 2 | 40.62 | 25 | 44.1772 | 24.5 | 25 | 31 | 23.2 | 24.9 | 23.3474 | 17 | 23.1 | 25 | 24.7 | 36.77 | 23.8 | 22.8 | 3
| 1 | 3 | 41.95 | 25 | 41.1953 | 23.9 | 23 | 30 | 22.2 | 23.4 | 23.4249 | 16 | 24.4 | 23 | 23.8 | 37.51 | 24 | 22.7 | 16
| 1 | 4 | 41.81 | 24 | 42.9227 | 24.3 | 24 | 30 | 22.9 | 23.7 | 23.8496 | 17 | 23.2 | 31 | 23.7 | 36.49 | 23.7 | 23.1 | 23.9563
| 1 | 5 | 40.33 | 25 | 36.9011 | 24.5 | 24 | 31 | 23 | 25.1 | 23.8444 | 18 | 23.5 | 27 | 23.9 | 35.9 | 23.8 | 23.4 | 56
| 1 | 6 | 42.64 | 25 | 41.977 | 25.1 | 24 | 32 | 22.5 | 24.6 | 23.522 | 18 | 23.3 | 22 | 25.2 | 36.69 | 23.9 | 23.5
| Mean |  | 41.6367 | 24.8333 | 41.2516 | 24.35 | 24 | 31 | 22.7 | 24.2 | 23.6018 | 17.1667 | 23.4333 | 25.1667 | 24.3667 | 36.78 | 24.1667 | 22.9667
| Median |  | 41.88 | 25 | 41.5862 | 24.4 | 24 | 31 | 22.7 | 24.15 | 23.5723 | 17 | 23.25 | 24 | 24.3 | 36.73 | 23.85 | 22.95
| Std Dev. |  | 0.95607 | 0.40825 | 2.5158 | 0.47223 | 0.63246 | 0.89443 | 0.38987 | 0.75366 | 0.21122 | 0.75277 | 0.49666 | 3.3714 | 0.64395 | 0.58158 | 0.80664 | 0.45461
| Rel.Std.Dev. |  | 2.296% | 1.644% | 6.099% | 1.939% | 2.635% | 2.885% | 1.717% | 3.114% | 0.8949% | 4.385% | 2.119% | 13.4% | 2.643% | 1.581% | 3.338% | 1.979%
| PDM3 |  | 73.8% | 3.661% | 72.2% | 1.643% | 0.1824% | 29.4% | -5.244% | 1.017% | -1.48% | -28.34% | -2.183% | 5.052% | 1.713% | 53.53% | 0.8782% | -4.131%
| Z-Score (Absolute) |  | 13.51 | 0.43 | 13.21 | 0.06 | 0.21 | 5.23 | 1.23 | 0.06 | 0.52 | 5.53 | 0.65 | 0.69 | 0.07 | 9.73 | 0.08 | 1.02
| Analytical results for Pr in OREAS 408 (Certified Value 2.11 ppm) | [17 empty] | Certified
Pr | Round | Replicate | 04: Lab; 07: Lab; 09: Lab; 10: Lab; 11: Lab |  | 1
| No | No | 04: 01; 07: 10; 09: 16; 10: 20; 11: 24 |  | ppm
|  |  | 04: 4A*MS; 07: 4A*MS; 09: 4A*OES/MS; 10: 4A*MS; 11: 4A*MS |  | 2
3
| 1 | 1 | 04: 2.0551; 07: 2; 09: 2.2; 10: 2.2; 11: 2.12 |  | 1
| 1 | 2 | 04: 2.0446; 07: 2.1; 09: 2.2; 10: 1.96; 11: 2.15 |  | 0
| 1 | 3 | 04: 2.0516; 07: 2.1; 09: 2.2; 10: 2.05; 11: 2.16 |  | 16
| 1 | 4 | 04: 2.0822; 07: 2.1; 09: 2.3; 10: 1.97; 11: 2.15 |  | 2.1088
| 1 | 5 | 04: 2.0722; 07: 2.1; 09: 2.2; 10: 1.98; 11: 2.2 |  | 57
| 1 | 6 | 04: 2.0786; 07: 2.1; 09: 2.4; 10: 1.99; 11: 2.16
| Mean |  | 04: 2.064; 07: 2.0833; 09: 2.25; 10: 2.025; 11: 2.1567
| Median |  | 04: 2.0636; 07: 2.1; 09: 2.2; 10: 1.985; 11: 2.155
| Std Dev. |  | 04: 0.015639; 07: 0.040825; 09: 0.083666; 10: 0.091378; 11: 0.02582
| Rel.Std.Dev. |  | 04: 0.7577%; 07: 1.96%; 09: 3.718%; 10: 4.513%; 11: 1.197%
| PDM3 |  | 04: -2.123%; 07: -1.208%; 09: 6.695%; 10: -3.974%; 11: 2.269%
| Z-Score (Absolute) |  | 04: 0.22; 07: 0; 09: 1.93; 10: 0.67; 11: 0.85
| Analytical results for Rb in OREAS 408 (Certified Value 3.21 ppm) | [17 empty] | Certified
Rb | Round | Replicate | Lab | Lab | Lab | Lab | Lab | Lab | Lab | Lab | Lab | Lab | Lab | Lab | Lab |  |  |  | 1
| No | No | 01 | 04 | 09 | 10 | 13 | 14 | 15 | 16 | 17 | 19 | 20 | 21 | 24 |  |  |  | ppm
|  |  | 4A*MS | 4A*MS | 4A*OES/MS | 4A*MS | 4A*OES/MS | 4A*OES/MS | 4A*OES | 4A*OES/MS | 4A*OES/MS | 4A*OES/MS | 4A*MS | 4A*OES/MS | 4A*MS |  |  |  | 2
3
| 1 | 1 | 2.1903 | 3.1 | 3.5 | 3.4 | 3.1 | 3.2 | 3.5132 | 3.2 | 3.1 | 3.4 | 2.98 | 3 | 3.44 |  |  |  | 1
| 1 | 2 | 2.1611 | 3.1 | 3.4 | 3.4 | 3.2 | 3.4 | 3.4683 | 3.2 | 3.1 | 3.2 | 2.92 | 2.9 | 3.26 |  |  |  | 25
| 1 | 3 | 2.1736 | 3.1 | 3.2 | 3.4 | 3 | 3.3 | 3.539 | 3.2 | 3.3 | 3.2 | 2.91 | 2.9 | 3.28 |  |  |  | 16
| 1 | 4 | 2.1791 | 3 | 3.2 | 3.3 | 3.1 | 3.3 | 3.3416 | 3.3 | 3.1 | 3.2 | 2.86 | 2.9 | 3.36 |  |  |  | 3.2071
| 1 | 5 | 2.1555 | 3.1 | 3.1 | 3.5 | 3.1 | 3.4 | 3.3071 | 3.1 | 3.2 | 3.2 | 2.84 | 3 | 3.42 |  |  |  | 58
| 1 | 6 | 2.1959 | 3.1 | 3.4 | 3.5 | 3 | 3.4 | 3.4844 | 3.2 | 3.2 | 3.3 | 2.9 | 3 | 3.39
| Mean |  | 2.1759 | 3.0833 | 3.3 | 3.4167 | 3.0833 | 3.3333 | 3.4423 | 3.2 | 3.1667 | 3.25 | 2.9017 | 2.95 | 3.3583
| Median |  | 2.1763 | 3.1 | 3.3 | 3.4 | 3.1 | 3.35 | 3.4763 | 3.2 | 3.15 | 3.2 | 2.905 | 2.95 | 3.375
| Std Dev. |  | 0.015878 | 0.040825 | 0.15492 | 0.075277 | 0.075277 | 0.08165 | 0.095127 | 0.063246 | 0.08165 | 0.083666 | 0.04916 | 0.054772 | 0.073869
| Rel.Std.Dev. |  | 0.7297% | 1.324% | 4.695% | 2.203% | 2.441% | 2.449% | 2.764% | 1.976% | 2.578% | 2.574% | 1.694% | 1.857% | 2.2%
| PDM3 |  | -32.15% | -3.86% | 2.896% | 6.533% | -3.86% | 3.935% | 7.331% | -0.2224% | -1.262% | 1.337% | -9.525% | -8.018% | 4.715%
| Z-Score (Absolute) |  | 5.18 | 0.59 | 0.51 | 1.1 | 0.59 | 0.67 | 1.23 | 0 | 0.17 | 0.25 | 1.51 | 1.26 | 0.8
| Analytical results for Re in OREAS 408 (Certified Value < 0.002 ppm) | [17 empty] | Certified
Re | Round | Replicate | Lab | Lab | Lab | Lab | Lab | Lab | Lab | Lab | Lab | Lab | Lab | Lab |  |  |  |  | 1
| No | No | 04 | 09 | 13 | 14 | 15 | 16 | 17 | 18 | 19 | 20 | 21 | 24 |  |  |  |  | ppm
|  |  | 4A*MS | 4A*OES/MS | 4A*OES/MS | 4A*OES/MS | 4A*OES | 4A*OES/MS | 4A*OES/MS | 4A*MS | 4A*OES/MS | 4A*MS | 4A*OES/MS | 4A*MS |  |  |  |  | 3
3
| 1 | 1 | < 0.05 | < 0.002 | < 0.002 | < 0.002 | < 0.05 | 0.002 | 0.002 | < 0.003 | 0.002 | < 0.002 | < 0.002 | 0.004 |  |  |  |  | 1
| 1 | 2 | < 0.05 | < 0.002 | < 0.002 | < 0.002 | < 0.05 | 0.002 | 0.002 | < 0.003 | < 0.002 | < 0.002 | 0.002 | [5 empty] | 26
| 1 | 3 | < 0.05 | < 0.002 | < 0.002 | < 0.002 | < 0.05 | 0.002 | 0.002 | < 0.003 | 0.002 | < 0.002 | < 0.002 | 0.003 |  |  |  |  | 16
| 1 | 4 | < 0.05 | 0.003 | < 0.002 | < 0.002 | < 0.05 | 0.001 | < 0.002 | < 0.003 | < 0.002 | < 0.002 | < 0.002 | [5 empty] | < 0.002
| 1 | 5 | < 0.05 | < 0.002 | < 0.002 | < 0.002 | < 0.05 | 0.001 | 0.002 | < 0.003 | 0.002 | < 0.002 | < 0.002 | [5 empty] | 59
| 1 | 6 | < 0.05 | < 0.002 | < 0.002 | < 0.002 | < 0.05 | 0.001 | 0.002 | < 0.003 | 0.002 | < 0.002 | 0.002
| Mean |  | 09: 0.003; 16: 0.0015; 17: 0.002; 19: 0.002; 21: 0.002; 24: 0.0035
| Median |  | 09: 0.003; 16: 0.0015; 17: 0.002; 19: 0.002; 21: 0.002; 24: 0.0035
| Std Dev. |  | 16: 0.00054772; 17: 0; 19: 0; 21: 0; 24: 0.00070711
| Rel.Std.Dev. |  | 16: 36.51%; 17: 0%; 19: 0%; 21: 0%; 24: 20.2%
PDM3
| Z-Score (Absolute) |  | 38.03 | 0.27 | 0.81 | 0.81 | 38.03 | 0 | 0.54 | 0 | 0.27 | 0.81 | 0.27 | 3.24
| Analytical results for S in OREAS 408 (Certified Value 0.019 wt.%) | [17 empty] | Certified
S | Round | Replicate | Lab | Lab | Lab | Lab | Lab | Lab | Lab | Lab | Lab | Lab | Lab | Lab | Lab | Lab |  |  | 1
| No | No | 01 | 04 | 09 | 10 | 13 | 14 | 15 | 16 | 17 | 18 | 19 | 20 | 21 | 24 |  |  | wt.%
|  |  | 4A*OES | 4A*OES | 4A*OES/MS | 4A*OES | 4A*OES/MS | 4A*OES/MS | 4A*OES | 4A*OES/MS | 4A*OES/MS | 4A*MS | 4A*OES/MS | 4A*MS | 4A*OES/MS | 4A*OES |  |  | 3
3
| 1 | 1 | 0.017481 | 0.017 | 0.02 | 0.01 | 0.02 | 0.03 | 0.018772 | 0.01 | 0.02 | 0.0236 | 0.02 | 0.02 | 0.02 | 0.0162 |  |  | 1
| 1 | 2 | 0.017682 | 0.018 | 0.02 | 0.01 | 0.02 | 0.03 | 0.018848 | 0.01 | 0.02 | 0.0204 | 0.02 | 0.02 | 0.02 | 0.0162 |  |  | 27
| 1 | 3 | 0.017626 | 0.017 | 0.02 | 0.02 | 0.02 | 0.03 | 0.01938 | 0.01 | 0.02 | 0.0215 | 0.02 | 0.02 | 0.02 | 0.0165 |  |  | 16
| 1 | 4 | 0.017451 | 0.017 | 0.02 | < 0.01 | 0.02 | 0.03 | 0.019743 | 0.01 | 0.02 | 0.0193 | 0.02 | 0.02 | 0.02 | 0.0162 |  |  | 0.01948
| 1 | 5 | 0.0171 | 0.018 | 0.02 | 0.02 | 0.02 | 0.03 | 0.019935 | 0.01 | 0.02 | 0.0216 | 0.02 | 0.02 | 0.02 | 0.0167 |  |  | 60
| 1 | 6 | 0.017932 | 0.017 | 0.02 | 0.02 | 0.02 | 0.04 | 0.019038 | 0.01 | 0.02 | 0.0204 | 0.02 | 0.02 | 0.02 | 0.0168
| Mean |  | 0.017546 | 0.017333 | 0.02 | 0.016 | 0.02 | 0.031667 | 0.019286 | 0.01 | 0.02 | 0.021133 | 0.02 | 0.02 | 0.02 | 0.016433
| Median |  | 0.017554 | 0.017 | 0.02 | 0.02 | 0.02 | 0.03 | 0.019209 | 0.01 | 0.02 | 0.02095 | 0.02 | 0.02 | 0.02 | 0.01635
| Std Dev. |  | 0.00027777 | 0.0005164 | 0 | 0.0054772 | 0 | 0.0040825 | 0.00048103 | 0 | 0 | 0.0014747 | 0 | 0 | 0 | 0.00027325
| Rel.Std.Dev. |  | 1.583% | 2.979% | 0% | 34.23% | 0% | 12.89% | 2.494% | 0% | 0% | 6.978% | 0% | 0% | 0% | 1.663%
| PDM3 |  | -9.933% | -11.02% | 2.667% | -17.87% | 2.667% | 62.56% | -0.9986% | -48.67% | 2.667% | 8.485% | 2.667% | 2.667% | 2.667% | -15.64%
| Z-Score (Absolute) |  | 1.79 | 1.95 | 0 | 4.26 | 0 | 8.52 | 0.52 | 7.3 | 0 | 0.83 | 0 | 0 | 0 | 2.6
| Analytical results for Sb in OREAS 408 (Certified Value 9.42 ppm) | [17 empty] | Certified
Sb | Round | Replicate | Lab | Lab | Lab | Lab | Lab | Lab | Lab | Lab | Lab | Lab | Lab | Lab | Lab | Lab | Lab |  | 1
| No | No | 01 | 04 | 07 | 09 | 10 | 13 | 14 | 15 | 16 | 17 | 18 | 19 | 20 | 21 | 24 |  | ppm
|  |  | 4A*MS | 4A*MS | 4A*OES | 4A*OES/MS | 4A*MS | 4A*OES/MS | 4A*OES/MS | 4A*OES | 4A*OES/MS | 4A*OES/MS | 4A*MS | 4A*OES/MS | 4A*MS | 4A*OES/MS | 4A*MS |  | 2
3
| 1 | 1 | 10.0638 | 8.9 | 35.8646 | 9.3 | 10.2 | 8.08 | 9.6 | 8.7364 | 10.2 | 9.14 | 10.4 | 9.43 | 4.8 | 9.37 | 7.81 |  | 1
| 1 | 2 | 10.0431 | 8.9 | 41.2565 | 9.4 | 10.2 | 8.3 | 9.98 | 9.1266 | 10.8 | 9.34 | 9.63 | 9.31 | 4.5 | 8.97 | 7.9 |  | 28
| 1 | 3 | 10.0611 | 9.3 | 36.5573 | 9.3 | 10.6 | 7.8 | 9.85 | 9.2174 | 10.1 | 9.7 | 9.84 | 9.09 | 4.61 | 9.07 | 7.92 |  | 16
| 1 | 4 | 10.0657 | 9 | 39.1125 | 9.4 | 10.5 | 8.32 | 9.84 | 9.7817 | 10.3 | 9.39 | 9.46 | 8.97 | 4.52 | 8.91 | 8.32 |  | 9.4188
| 1 | 5 | 10.2784 | 9 | 38.5622 | 9.3 | 10.6 | 8.15 | 10.5 | 9.2637 | 9.7 | 9.39 | 10.41 | 9.11 | 4.65 | 9.17 | 8.58 |  | 61
| 1 | 6 | 10.4622 | 8.8 | 36.4117 | 9.6 | 10.3 | 7.91 | 10.65 | 9.774 | 10.8 | 9.43 | 9.43 | 9.45 | 4.89 | 9.29 | 8.44
| Mean |  | 10.1624 | 8.9833 | 37.9608 | 9.3833 | 10.4 | 8.0933 | 10.07 | 9.3166 | 10.3167 | 9.3983 | 9.8617 | 9.2267 | 4.6617 | 9.13 | 8.1617
| Median |  | 10.0647 | 8.95 | 37.5598 | 9.35 | 10.4 | 8.115 | 9.915 | 9.2405 | 10.25 | 9.39 | 9.735 | 9.21 | 4.63 | 9.12 | 8.12
| Std Dev. |  | 0.17141 | 0.17224 | 2.0646 | 0.1169 | 0.18974 | 0.20839 | 0.4127 | 0.40271 | 0.42622 | 0.18016 | 0.44548 | 0.19816 | 0.1551 | 0.18022 | 0.32499
| Rel.Std.Dev. |  | 1.687% | 1.917% | 5.439% | 1.246% | 1.824% | 2.575% | 4.098% | 4.323% | 4.131% | 1.917% | 4.517% | 2.148% | 3.327% | 1.974% | 3.982%
| PDM3 |  | 7.895% | -4.623% | 303% | -0.3762% | 10.42% | -14.07% | 6.914% | -1.085% | 9.533% | -0.217% | 4.702% | -2.04% | -50.51% | -3.066% | -13.35%
| Z-Score (Absolute) |  | 0.77 | 0.39 | 28.06 | 0 | 1 | 1.27 | 0.67 | 0.07 | 0.92 | 0.01 | 0.47 | 0.15 | 4.64 | 0.25 | 1.2
| Analytical results for Sc in OREAS 408 (Certified Value 1.41 ppm) | [17 empty] | Certified
Sc | Round | Replicate | Lab | Lab | Lab | Lab | Lab | Lab | Lab | Lab | Lab | Lab | Lab | Lab |  |  |  |  | 1
| No | No | 04 | 09 | 10 | 13 | 14 | 15 | 16 | 17 | 19 | 20 | 21 | 24 |  |  |  |  | ppm
|  |  | 4A*OES | 4A*OES/MS | 4A*OES | 4A*OES/MS | 4A*OES/MS | 4A*OES | 4A*OES/MS | 4A*OES/MS | 4A*OES/MS | 4A*MS | 4A*OES/MS | 4A*MS |  |  |  |  | 2
3
| 1 | 1 | 1 | 1.4 | < 3 | 1.3 | 1.4 | 1.3244 | 1 | 1.4 | 1.6 | 1.07 | 1.5 | 1.4 |  |  |  |  | 1
| 1 | 2 | 1 | 1.4 | < 3 | 1.4 | 1.4 | 1.2754 | 1 | 1.4 | 1.5 | 1.09 | 1.5 | 1.4 |  |  |  |  | 29
| 1 | 3 | 1 | 1.5 | < 3 | 1.3 | 1.4 | 1.2793 | 1 | 1.5 | 1.5 | 1.04 | 1.5 | 1.4 |  |  |  |  | 16
| 1 | 4 | 1 | 1.4 | < 3 | 1.4 | 1.4 | 1.1712 | 1 | 1.4 | 1.5 | 1.02 | 1.5 | 1.3 |  |  |  |  | 1.4133
| 1 | 5 | 1 | 1.5 | < 3 | 1.4 | 1.4 | 1.3123 | 1 | 1.4 | 1.5 | 1.1 | 1.6 | 1.4 |  |  |  |  | 62
| 1 | 6 | 1 | 1.4 | < 3 | 1.3 | 1.4 | 1.1777 | 1 | 1.4 | 1.6 | 1.05 | 1.6 | 1.4
| Mean |  | 1 | 1.4333 |  | 1.35 | 1.4 | 1.2567 | 1 | 1.4167 | 1.5333 | 1.0617 | 1.5333 | 1.3833
| Median |  | 1 | 1.4 |  | 1.35 | 1.4 | 1.2774 | 1 | 1.4 | 1.5 | 1.06 | 1.5 | 1.4
| Std Dev. |  | 0 | 0.05164 |  | 0.054772 | 2.4324e-16 | 0.066472 | 0 | 0.040825 | 0.05164 | 0.030605 | 0.05164 | 0.040825
| Rel.Std.Dev. |  | 0% | 3.603% |  | 4.057% | 1.737e-14% | 5.289% | 0% | 2.882% | 3.368% | 2.883% | 3.368% | 2.951%
| PDM3 |  | -29.25% | 1.415% |  | -4.482% | -0.9439% | -11.08% | -29.25% | 0.2353% | 8.49% | -24.88% | 8.49% | -2.123%
| Z-Score (Absolute) |  | NA | 0.22 | 0.82 | 0.52 | 0.07 | 1.36 | NA | 0.07 | 1.12 | 3.12 | 1.12 | 0.22
Results from laboratories 4 and 16 were removed due to their 1 ppm reading resolution.
| Analytical results for Se in OREAS 408 (Certified Value < 1 ppm) | [17 empty] | Certified
Se | Round | Replicate | Lab | Lab | Lab | Lab | Lab | Lab | Lab | Lab | Lab | Lab | Lab | Lab |  |  |  |  | 1
| No | No | 04 | 09 | 10 | 13 | 14 | 15 | 16 | 17 | 18 | 19 | 20 | 21 |  |  |  |  | ppm
|  |  | 4A*MS | 4A*OES/MS | 4A*MS | 4A*OES/MS | 4A*OES/MS | 4A*OES | 4A*OES/MS | 4A*OES/MS | 4A*MS | 4A*OES/MS | 4A*MS | 4A*OES/MS |  |  |  |  | 2
2
| 1 | 1 | < 1 | < 1 | < 10 | < 1 | < 1 | < 2 | < 0.1 | 1 | < 0.05 | < 1 | < 1 | < 1 |  |  |  |  | 1
| 1 | 2 | < 1 | < 1 | < 10 | < 1 | < 1 | < 2 | < 0.1 | 1 | 0.2 | < 1 | < 1 | < 1 |  |  |  |  | 14
| 1 | 3 | < 1 | < 1 | < 10 | < 1 | < 1 | < 2 | < 0.1 | < 1 | 0.29 | < 1 | < 1 | < 1 |  |  |  |  | 16
| 1 | 4 | < 1 | < 1 | < 10 | < 1 | < 1 | < 2 | 0.2 | < 1 | 0.1 | < 1 | < 1 | < 1 |  |  |  |  | < 1
| 1 | 5 | < 1 | < 1 | < 10 | < 1 | < 1 | < 2 | < 0.1 | < 1 | 0.49 | < 1 | < 1 | < 1 |  |  |  |  | 63
| 1 | 6 | < 1 | < 1 | < 10 | < 1 | < 1 | < 2 | 0.1 | < 1 | 0.88 | < 1 | < 1 | < 1
| Mean |  | 16: 0.15; 17: 1; 18: 0.392
| Median |  | 16: 0.15; 17: 1; 18: 0.29
| Std Dev. |  | 16: 0.070711; 17: 0; 18: 0.30833
| Rel.Std.Dev. |  | 16: 47.14%; 17: 0%; 18: 78.66%
PDM3
Z-Score (Absolute) | bar: 04 to 21
| Analytical results for Sm in OREAS 408 (Certified Value 2.38 ppm) | [17 empty] | Certified
Sm | Round | Replicate | 04: Lab; 09: Lab; 10: Lab; 13: Lab; 14: Lab |  |  |  |  | 1
| No | No | 04: 01; 09: 10; 10: 16; 13: 20; 14: 24 |  |  |  |  | ppm
|  |  | 04: 4A*MS; 09: 4A*MS; 10: 4A*OES/MS; 13: 4A*MS; 14: 4A*MS |  |  |  |  | 2
3
| 1 | 1 | 04: 2.3985; 09: 2.3; 10: 1.9; 13: 2.44; 14: 2.41 |  |  |  |  | 1
| 1 | 2 | 04: 2.4087; 09: 2.3; 10: 2.5; 13: 2.37; 14: 2.34 |  |  |  |  | 0
| 1 | 3 | 04: 2.4567; 09: 2.4; 10: 1.9; 13: 2.35; 14: 2.25 |  |  |  |  | 16
| 1 | 4 | 04: 2.4045; 09: 2.4; 10: 2.8; 13: 2.41; 14: 2.31 |  |  |  |  | 2.3801
| 1 | 5 | 04: 2.4695; 09: 2.5; 10: 2.3; 13: 2.32; 14: 2.45 |  |  |  |  | 64
| 1 | 6 | 04: 2.4348; 09: 2.4; 10: 2.7; 13: 2.38; 14: 2.4
| Mean |  | 04: 2.4288; 09: 2.3833; 10: 2.35; 13: 2.3783; 14: 2.36
| Median |  | 04: 2.4218; 09: 2.4; 10: 2.4; 13: 2.375; 14: 2.37
| Std Dev. |  | 04: 0.029607; 09: 0.075277; 10: 0.38859; 13: 0.042622; 14: 0.073756
| Rel.Std.Dev. |  | 04: 1.219%; 09: 3.158%; 10: 16.54%; 13: 1.792%; 14: 3.125%
| PDM3 |  | 04: 2.047%; 09: 0.1361%; 10: -1.264%; 13: -0.07399%; 14: -0.8443%
| Z-Score (Absolute) |  | 04: 1.86; 09: 0.18; 10: 1.04; 13: 0; 14: 0.67
| Analytical results for Sn in OREAS 408 (Certified Value 12.9 ppm) | [17 empty] | Certified
Sn | Round | Replicate | Lab | Lab | Lab | Lab | Lab | Lab | Lab | Lab | Lab | Lab | Lab | Lab |  |  |  |  | 1
| No | No | 04 | 09 | 10 | 13 | 14 | 15 | 16 | 17 | 19 | 20 | 21 | 24 |  |  |  |  | ppm
|  |  | 4A*MS | 4A*OES/MS | 4A*MS | 4A*OES/MS | 4A*OES/MS | 4A*OES | 4A*OES/MS | 4A*OES/MS | 4A*OES/MS | 4A*MS | 4A*OES/MS | 4A*MS |  |  |  |  | 1
2
| 1 | 1 | 13 | 13.4 | 14 | 11.8 | 13.5 | 13.2868 | 14 | 12.9 | 12.7 | 11.99 | 14 | 11.2 |  |  |  |  | 1
| 1 | 2 | 13.2 | 13.6 | 13 | 12 | 14.2 | 13.2577 | 15 | 13.1 | 12.8 | 11.89 | 13.6 | 11.1 |  |  |  |  | 4
| 1 | 3 | 13.5 | 13.6 | 14 | 11.4 | 14.2 | 13.5013 | 14 | 13.5 | 12.4 | 12.38 | 13.6 | 11 |  |  |  |  | 16
| 1 | 4 | 13.1 | 13.7 | 14 | 11.8 | 14 | 13.8549 | 15 | 13.2 | 12.2 | 11.94 | 13.8 | 11.4 |  |  |  |  | 12.9313
| 1 | 5 | 13.4 | 14.1 | 14 | 11.8 | 14.2 | 13.5642 | 14 | 12.9 | 12.6 | 11.51 | 13.8 | 11.7 |  |  |  |  | 65
| 1 | 6 | 12.8 | 14.2 | 14 | 11.6 | 14.7 | 13.8822 | 15 | 13.4 | 13 | 12.22 | 14.1 | 11.8
| Mean |  | 13.1667 | 13.7667 | 13.8333 | 11.7333 | 14.1333 | 13.5578 | 14.5 | 13.1667 | 12.6167 | 11.9883 | 13.8167 | 11.3667
| Median |  | 13.15 | 13.65 | 14 | 11.8 | 14.2 | 13.5327 | 14.5 | 13.15 | 12.65 | 11.965 | 13.8 | 11.3
| Std Dev. |  | 0.2582 | 0.31411 | 0.40825 | 0.20656 | 0.38816 | 0.26841 | 0.54772 | 0.25033 | 0.28577 | 0.29929 | 0.20412 | 0.3266
| Rel.Std.Dev. |  | 1.961% | 2.282% | 2.951% | 1.76% | 2.746% | 1.98% | 3.777% | 1.901% | 2.265% | 2.497% | 1.477% | 2.873%
| PDM3 |  | 1.82% | 6.46% | 6.976% | -9.264% | 9.296% | 4.845% | 12.13% | 1.82% | -2.433% | -7.292% | 6.847% | -12.1%
| Z-Score (Absolute) |  | 0 | 0.65 | NA | 1.55 | 1.04 | 0.42 | NA | 0 | 0.59 | 1.27 | 0.7 | 1.94
Results from laboratories 10 and 16 were removed due to their 1 ppm reading resolution.
| Analytical results for Sr in OREAS 408 (Certified Value 33.9 ppm) | [17 empty] | Certified
Sr | Round | Replicate | Lab | Lab | Lab | Lab | Lab | Lab | Lab | Lab | Lab | Lab | Lab | Lab | Lab | Lab |  |  | 1
| No | No | 01 | 04 | 07 | 09 | 10 | 13 | 14 | 15 | 16 | 17 | 19 | 20 | 21 | 24 |  |  | ppm
|  |  | 4A*MS | 4A*MS | 4A*OES | 4A*OES/MS | 4A*OES | 4A*OES/MS | 4A*OES/MS | 4A*OES | 4A*OES/MS | 4A*OES/MS | 4A*OES/MS | 4A*MS | 4A*OES/MS | 4A*MS |  |  | 1
2
| 1 | 1 | 27.5574 | 33.1 | 34.0675 | 30.5 | 34 | 31.7 | 33.2 | 32.9988 | 35.3 | 34.5 | 35.1 | 30.01 | 33.2 | 33.75 |  |  | 1
| 1 | 2 | 27.2446 | 33.6 | 36.4475 | 30.9 | 34 | 32.7 | 33.7 | 35.2317 | 33.2 | 34.1 | 33.5 | 31.32 | 32.6 | 33.67 |  |  | 5
| 1 | 3 | 27.9296 | 33.7 | 35.8475 | 29.9 | 34 | 31.2 | 33.4 | 33.1434 | 33.5 | 35.7 | 33.4 | 31.05 | 32.6 | 34.09 |  |  | 16
| 1 | 4 | 27.2328 | 33.9 | 36.9975 | 31.2 | 34 | 32.2 | 33.7 | 33.3744 | 36.5 | 34.5 | 33 | 30.42 | 33 | 34.27 |  |  | 33.9237
| 1 | 5 | 27.9757 | 33.2 | 36.6075 | 31 | 34 | 31.9 | 34.9 | 34.7294 | 35 | 34.4 | 33.2 | 30.03 | 33.3 | 34.65 |  |  | 66
| 1 | 6 | 27.1465 | 33.4 | 35.7175 | 31.4 | 34 | 31.2 | 35.4 | 34.5904 | 35.4 | 34.6 | 34.2 | 30.08 | 34.3 | 33.5
| Mean |  | 27.5144 | 33.4833 | 35.9475 | 30.8167 | 34 | 31.8167 | 34.05 | 34.0114 | 34.8167 | 34.6333 | 33.7333 | 30.485 | 33.1667 | 33.9883
| Median |  | 27.401 | 33.5 | 36.1475 | 30.95 | 34 | 31.8 | 33.7 | 33.9824 | 35.15 | 34.5 | 33.45 | 30.25 | 33.1 | 33.92
| Std Dev. |  | 0.36728 | 0.30605 | 1.0378 | 0.54191 | 0 | 0.58452 | 0.88713 | 0.95127 | 1.2481 | 0.55015 | 0.78401 | 0.56874 | 0.62823 | 0.4299
| Rel.Std.Dev. |  | 1.335% | 0.914% | 2.887% | 1.758% | 0% | 1.837% | 2.605% | 2.797% | 3.585% | 1.589% | 2.324% | 1.866% | 1.894% | 1.265%
| PDM3 |  | -18.89% | -1.298% | 5.966% | -9.159% | 0.225% | -6.211% | 0.3724% | 0.2585% | 2.632% | 2.092% | -0.5611% | -10.14% | -2.232% | 0.1906%
| Z-Score (Absolute) |  | 5.84 | 0.35 | 1.92 | 2.8 | 0.13 | 1.88 | 0.17 | 0.14 | 0.88 | 0.71 | 0.12 | 3.1 | 0.64 | 0.12
| Analytical results for Ta in OREAS 408 (Certified Value 3.76 ppm) | [17 empty] | Certified
Ta | Round | Replicate | Lab | Lab | Lab | Lab | Lab | Lab | Lab | Lab | Lab | Lab | Lab | Lab |  |  |  |  | 1
| No | No | 04 | 09 | 10 | 13 | 14 | 15 | 16 | 17 | 19 | 20 | 21 | 24 |  |  |  |  | ppm
|  |  | 4A*MS | 4A*OES/MS | 4A*MS | 4A*OES/MS | 4A*OES/MS | 4A*OES | 4A*OES/MS | 4A*OES/MS | 4A*OES/MS | 4A*MS | 4A*OES/MS | 4A*MS |  |  |  |  | 2
2
| 1 | 1 | 3.71 | 2.77 | 8.7 | 2.99 | 3.66 | 2.3166 | 2.2 | 3.68 | 3.6 | 5.26 | 3.71 | 3.82 |  |  |  |  | 1
| 1 | 2 | 3.82 | 3.05 | 10.6 | 3.47 | 3.78 | 2.2192 | 2.2 | 3.67 | 3.36 | 5.19 | 3.59 | 3.85 |  |  |  |  | 17
| 1 | 3 | 3.84 | 2.87 | 8.9 | 3.42 | 3.81 | 2.3364 | 1.3 | 3.93 | 3.62 | 5.26 | 3.52 | 3.93 |  |  |  |  | 16
| 1 | 4 | 3.76 | 2.93 | 11.8 | 3.37 | 3.8 | 2.0055 | 1.8 | 3.72 | 3.55 | 4.99 | 3.64 | 3.88 |  |  |  |  | 3.755
| 1 | 5 | 3.85 | 2.76 | 11.7 | 3.33 | 3.89 | 2.0676 | 2.2 | 3.86 | 3.4 | 5.24 | 3.3 | 3.95 |  |  |  |  | 67
| 1 | 6 | 3.62 | 2.94 | 7.7 | 3.43 | 3.76 | 2.1284 | 2.2 | 3.77 | 3.59 | 5.07 | 3.63 | 3.83
| Mean |  | 3.7667 | 2.8867 | 9.9 | 3.335 | 3.7833 | 2.1789 | 1.9833 | 3.7717 | 3.52 | 5.1683 | 3.565 | 3.8767
| Median |  | 3.79 | 2.9 | 9.75 | 3.395 | 3.79 | 2.1738 | 2.2 | 3.745 | 3.57 | 5.215 | 3.61 | 3.865
| Std Dev. |  | 0.089368 | 0.11075 | 1.71 | 0.17593 | 0.075011 | 0.13447 | 0.37103 | 0.1042 | 0.11153 | 0.11303 | 0.14405 | 0.053541
| Rel.Std.Dev. |  | 2.373% | 3.837% | 17.27% | 5.275% | 1.983% | 6.172% | 18.71% | 2.763% | 3.169% | 2.187% | 4.041% | 1.381%
| PDM3 |  | 0.3097% | -23.13% | 163.6% | -11.19% | 0.7536% | -41.97% | -47.18% | 0.4429% | -6.259% | 37.64% | -5.061% | 3.239%
| Z-Score (Absolute) |  | 0.25 | 1.94 | 15.52 | 0.82 | 0.29 | 3.7 | 4.19 | 0.26 | 0.36 | 3.74 | 0.25 | 0.52
| Analytical results for Tb in OREAS 408 (Indicative Value 0.44 ppm) | [17 empty] | Indicative
Tb | Round | Replicate | 04: Lab; 09: Lab; 10: Lab; 13: Lab |  |  |  |  | 1
| No | No | 04: 10; 09: 16; 10: 20; 13: 24 |  |  |  |  | ppm
|  |  | 04: 4A*MS; 09: 4A*OES/MS; 10: 4A*MS; 13: 4A*MS |  |  |  |  | 2
2
| 1 | 1 | 04: 0.4; 09: 0.5; 10: 0.42; 13: 0.44 |  |  |  |  | 1
| 1 | 2 | 04: 0.4; 09: 0.5; 10: 0.43; 13: 0.44 |  |  |  |  | 10
| 1 | 3 | 04: 0.4; 09: 0.5; 10: 0.42; 13: 0.45 |  |  |  |  | 16
| 1 | 4 | 04: 0.4; 09: 0.5; 10: 0.41; 13: 0.44 |  |  |  |  | 0.43833
| 1 | 5 | 04: 0.4; 09: 0.5; 10: 0.4; 13: 0.44 |  |  |  |  | 16
| 1 | 6 | 04: 0.4; 09: 0.5; 10: 0.4; 13: 0.43
| Mean |  | 04: 0.4; 09: 0.5; 10: 0.41333; 13: 0.44
| Median |  | 04: 0.4; 09: 0.5; 10: 0.415; 13: 0.44
| Std Dev. |  | 04: 6.0809e-17; 09: 0; 10: 0.012111; 13: 0.0063246
| Rel.Std.Dev. |  | 04: 1.52e-14%; 09: 0%; 10: 2.93%; 13: 1.437%
| PDM3 |  | 04: -8.745%; 09: 14.07%; 10: -5.703%; 13: 0.3802%
| Z-Score (Absolute) |  | 04: 0.9; 09: 2.47; 10: 0.45; 13: 0.45
| Analytical results for Te in OREAS 408 (Certified Value < 0.01 ppm) | [17 empty] | Certified
Te | Round | Replicate | Lab | Lab | Lab | Lab | Lab | Lab | Lab | Lab | Lab | Lab | Lab | Lab | Lab |  |  |  | 1
| No | No | 01 | 04 | 09 | 10 | 13 | 14 | 15 | 16 | 17 | 18 | 19 | 20 | 21 |  |  |  | ppm
|  |  | 4A*OES | 4A*MS | 4A*OES/MS | 4A*MS | 4A*OES/MS | 4A*OES/MS | 4A*OES | 4A*OES/MS | 4A*OES/MS | 4A*MS | 4A*OES/MS | 4A*MS | 4A*OES/MS |  |  |  | 3
3
| 1 | 1 | 90.99 | < 0.1 | 0.07 | < 0.5 | 0.06 | 0.08 | < 0.1 | < 0.1 | < 0.05 | < 0.03 | < 0.05 | 0.07 | 0.05 |  |  |  | 1
| 1 | 2 | 90.6 | < 0.1 | 0.05 | < 0.5 | 0.05 | < 0.05 | < 0.1 | < 0.1 | < 0.05 | < 0.03 | < 0.05 | 0.07 | < 0.05 |  |  |  | 18
| 1 | 3 | 91.76 | < 0.1 | 0.07 | < 0.5 | 0.05 | 0.06 | < 0.1 | < 0.1 | < 0.05 | < 0.03 | < 0.05 | 0.07 | < 0.05 |  |  |  | 16
| 1 | 4 | 93.58 | < 0.1 | < 0.05 | < 0.5 | 0.05 | < 0.05 | < 0.1 | < 0.1 | < 0.05 | < 0.03 | < 0.05 | 0.08 | 0.05 |  |  |  | < 0.01
| 1 | 5 | 90.32 | < 0.1 | 0.09 | < 0.5 | < 0.05 | < 0.05 | < 0.1 | < 0.1 | < 0.05 | < 0.03 | < 0.05 | 0.08 | < 0.05 |  |  |  | 68
| 1 | 6 | 92.38 | < 0.1 | 0.05 | < 0.5 | < 0.05 | 0.05 | < 0.1 | < 0.1 | < 0.05 | < 0.03 | 0.05 | 0.08 | < 0.05
| Mean |  | 01: 91.605; 09: 0.066; 13: 0.0525; 14: 0.063333; 19: 0.05; 20: 0.075; 21: 0.05
| Median |  | 01: 91.375; 09: 0.07; 13: 0.05; 14: 0.06; 19: 0.05; 20: 0.075; 21: 0.05
| Std Dev. |  | 01: 1.23; 09: 0.016733; 13: 0.005; 14: 0.015275; 20: 0.0054772; 21: 0
| Rel.Std.Dev. |  | 01: 1.343%; 09: 25.35%; 13: 9.524%; 14: 24.12%; 20: 7.303%; 21: 0%
PDM3
| Z-Score (Absolute) |  | 3704.18 | 0 | 0.37 | 8.09 | 0.27 | 0.24 | 0 | 0 | 1.01 | 1.42 | 0.84 | 1.01 | 0.67
| Analytical results for Th in OREAS 408 (Certified Value 0.81 ppm) | [17 empty] | Certified
Th | Round | Replicate | Lab | Lab | Lab | Lab | Lab | Lab | Lab | Lab | Lab | Lab | Lab | Lab |  |  |  |  | 1
| No | No | 04 | 09 | 10 | 13 | 14 | 15 | 16 | 17 | 19 | 20 | 21 | 24 |  |  |  |  | ppm
|  |  | 4A*MS | 4A*OES/MS | 4A*MS | 4A*OES/MS | 4A*OES/MS | 4A*OES | 4A*OES/MS | 4A*OES/MS | 4A*OES/MS | 4A*MS | 4A*OES/MS | 4A*MS |  |  |  |  | 2
3
| 1 | 1 | 0.81 | 0.8 | 0.8 | 0.73 | 0.87 | 0.8125 | 0.9 | 0.78 | 0.83 | 1.06 | 0.83 | 0.8 |  |  |  |  | 1
| 1 | 2 | 0.83 | 0.8 | 0.8 | 0.76 | 0.9 | 0.78821 | 0.9 | 0.79 | 0.82 | 0.94 | 0.82 | 0.8 |  |  |  |  | 19
| 1 | 3 | 0.83 | 0.8 | 0.8 | 0.72 | 0.89 | 0.77905 | 0.9 | 0.84 | 0.78 | 0.99 | 0.78 | 0.83 |  |  |  |  | 16
| 1 | 4 | 0.82 | 0.8 | 0.8 | 0.75 | 0.89 | 0.83153 | 0.9 | 0.79 | 0.77 | 0.99 | 0.85 | 0.8 |  |  |  |  | 0.80976
| 1 | 5 | 0.82 | 0.8 | 0.8 | 0.75 | 0.91 | 0.82877 | 0.9 | 0.8 | 0.78 | 0.98 | 0.81 | 0.8 |  |  |  |  | 69
| 1 | 6 | 0.8 | 0.8 | 0.8 | 0.72 | 0.89 | 0.8284 | 0.9 | 0.81 | 0.8 | 0.99 | 0.83 | 0.8
| Mean |  | 0.81833 | 0.8 | 0.8 | 0.73833 | 0.89167 | 0.81141 | 0.9 | 0.80167 | 0.79667 | 0.99167 | 0.82 | 0.805
| Median |  | 0.82 | 0.8 | 0.8 | 0.74 | 0.89 | 0.82045 | 0.9 | 0.795 | 0.79 | 0.99 | 0.825 | 0.8
| Std Dev. |  | 0.01169 | 1.2162e-16 | 1.2162e-16 | 0.017224 | 0.013292 | 0.022721 | 0 | 0.02137 | 0.024221 | 0.038687 | 0.023664 | 0.012247
| Rel.Std.Dev. |  | 1.429% | 1.52e-14% | 1.52e-14% | 2.333% | 1.491% | 2.8% | 0% | 2.666% | 3.04% | 3.901% | 2.886% | 1.521%
| PDM3 |  | 1.059% | -1.205% | -1.205% | -8.821% | 10.11% | 0.2039% | 11.14% | -0.9994% | -1.617% | 22.46% | 1.265% | -0.5878%
| Z-Score (Absolute) |  | 0.48 | NA | NA | 5.06 | 5.55 | 0 | NA | 0.67 | 1.02 | 12.47 | 0.59 | 0.44
| Analytical results for Ti in OREAS 408 (Certified Value 0.01 wt.%) | [17 empty] | Certified
Ti | Round | Replicate | Lab | Lab | Lab | Lab | Lab | Lab | Lab | Lab | Lab | Lab | Lab | Lab | Lab | Lab | Lab |  | 1
| No | No | 01 | 04 | 07 | 09 | 10 | 11 | 13 | 14 | 15 | 16 | 17 | 19 | 20 | 21 | 24 |  | wt.%
|  |  | 4A*OES | 4A*OES | 4A*OES | 4A*OES/MS | 4A*MS | 4A*OES/MS | 4A*OES/MS | 4A*OES/MS | 4A*OES | 4A*OES/MS | 4A*OES/MS | 4A*OES/MS | 4A*MS | 4A*OES/MS | 4A*OES |  | 3
3
| 1 | 1 | 0.01031 | 0.009 | 0.0091005 | 0.01 | 0.0106 | 0.0114 | 0.011 | 0.01 | 0.010005 | 0.0096 | 0.01 | 0.01 | 0.01 | 0.01 | 0.0087 |  | 1
| 1 | 2 | 0.010379 | 0.0091 | 0.010017 | 0.01 | 0.011 | 0.0108 | 0.011 | 0.01 | 0.0099987 | 0.0095 | 0.01 | 0.01 | 0.01 | 0.01 | 0.0087 |  | 20
| 1 | 3 | 0.010332 | 0.0091 | 0.0097589 | 0.01 | 0.011 | 0.0102 | 0.01 | 0.01 | 0.010383 | 0.0094 | 0.01 | 0.01 | 0.01 | 0.01 | 0.0089 |  | 16
| 1 | 4 | 0.010304 | 0.0092 | 0.0098557 | 0.01 | 0.0109 | 0.0108 | 0.011 | 0.01 | 0.010437 | 0.0095 | 0.01 | 0.01 | 0.01 | 0.01 | 0.0089 |  | 0.01007
| 1 | 5 | 0.010123 | 0.0092 | 0.0098324 | 0.01 | 0.0113 | 0.0108 | 0.011 | 0.011 | 0.010382 | 0.0095 | 0.01 | 0.011 | 0.01 | 0.01 | 0.0093 |  | 70
| 1 | 6 | 0.010272 | 0.0093 | 0.0095571 | 0.01 | 0.0109 | 0.012 | 0.01 | 0.011 | 0.010095 | 0.0097 | 0.01 | 0.011 | 0.01 | 0.01 | 0.0094
| Mean |  | 0.010287 | 0.00915 | 0.009687 | 0.01 | 0.01095 | 0.011 | 0.010667 | 0.010333 | 0.010217 | 0.0095333 | 0.01 | 0.010333 | 0.01 | 0.01 | 0.0089833
| Median |  | 0.010307 | 0.00915 | 0.0097957 | 0.01 | 0.01095 | 0.0108 | 0.011 | 0.01 | 0.010238 | 0.0095 | 0.01 | 0.01 | 0.01 | 0.01 | 0.0089
| Std Dev. |  | 8.7601e-05 | 0.00010488 | 0.00032398 | 0 | 0.00022583 | 0.00061968 | 0.0005164 | 0.0005164 | 0.00020529 | 0.00010328 | 0 | 0.0005164 | 0 | 0 | 0.00029944
| Rel.Std.Dev. |  | 0.8516% | 1.146% | 3.345% | 0% | 2.062% | 5.633% | 4.841% | 4.997% | 2.009% | 1.083% | 0% | 4.997% | 0% | 0% | 3.333%
| PDM3 |  | 2.155% | -9.135% | -3.802% | -0.6942% | 8.74% | 9.236% | 5.926% | 2.616% | 1.458% | -5.329% | -0.6942% | 2.616% | -0.6942% | -0.6942% | -10.79%
| Z-Score (Absolute) |  | 0.58 | 1.72 | 0.63 | 0 | 1.92 | 2 | 1.35 | 0.67 | 0.44 | 0.94 | 0 | 0.67 | 0 | 0 | 2.06
| Analytical results for Tl in OREAS 408 (Certified Value 0.18 ppm) | [17 empty] | Certified
Tl | Round | Replicate | Lab | Lab | Lab | Lab | Lab | Lab | Lab | Lab | Lab | Lab | Lab | Lab | Lab | Lab |  |  | 1
| No | No | 04 | 07 | 09 | 10 | 13 | 14 | 15 | 16 | 17 | 18 | 19 | 20 | 21 | 24 |  |  | ppm
|  |  | 4A*MS | 4A*OES | 4A*OES/MS | 4A*MS | 4A*OES/MS | 4A*OES/MS | 4A*OES | 4A*OES/MS | 4A*OES/MS | 4A*MS | 4A*OES/MS | 4A*MS | 4A*OES/MS | 4A*MS |  |  | 2
3
| 1 | 1 | 0.18 | < 5 | 0.17 | < 0.5 | 0.18 | 0.18 | 0.1887 | 0.17 | 0.18 | 0.174 | 0.18 | 0.14 | 0.19 | 0.18 |  |  | 1
| 1 | 2 | 0.19 | < 5 | 0.18 | < 0.5 | 0.2 | 0.18 | 0.17486 | 0.18 | 0.18 | 0.166 | 0.18 | 0.16 | 0.21 | 0.19 |  |  | 21
| 1 | 3 | 0.19 | < 5 | 0.17 | < 0.5 | 0.16 | 0.18 | 0.17722 | 0.18 | 0.19 | 0.177 | 0.18 | 0.14 | 0.18 | 0.18 |  |  | 16
| 1 | 4 | 0.18 | < 5 | 0.16 | < 0.5 | 0.17 | 0.19 | 0.17627 | 0.19 | 0.18 | 0.156 | 0.17 | 0.15 | 0.22 | 0.18 |  |  | 0.17805
| 1 | 5 | 0.19 | < 5 | 0.16 | < 0.5 | 0.17 | 0.18 | 0.18552 | 0.19 | 0.18 | 0.178 | 0.17 | 0.15 | 0.2 | 0.19 |  |  | 71
| 1 | 6 | 0.17 | < 5 | 0.18 | < 0.5 | 0.16 | 0.18 | 0.17066 | 0.18 | 0.18 | 0.159 | 0.18 | 0.15 | 0.19 | 0.19
| Mean |  | 0.18333 |  | 0.17 |  | 0.17333 | 0.18167 | 0.17887 | 0.18167 | 0.18167 | 0.16833 | 0.17667 | 0.14833 | 0.19833 | 0.185
| Median |  | 0.185 |  | 0.17 |  | 0.17 | 0.18 | 0.17675 | 0.18 | 0.18 | 0.17 | 0.18 | 0.15 | 0.195 | 0.185
| Std Dev. |  | 0.008165 |  | 0.0089443 |  | 0.015055 | 0.0040825 | 0.0068378 | 0.0075277 | 0.0040825 | 0.0094375 | 0.005164 | 0.0075277 | 0.01472 | 0.0054772
| Rel.Std.Dev. |  | 4.454% |  | 5.261% |  | 8.686% | 2.247% | 3.823% | 4.144% | 2.247% | 5.606% | 2.923% | 5.075% | 7.422% | 2.961%
| PDM3 |  | 2.965% |  | -4.523% |  | -2.651% | 2.029% | 0.4603% | 2.029% | 2.029% | -5.459% | -0.7792% | -16.69% | 11.39% | 3.901%
| Z-Score (Absolute) |  | 0.17 | 234.49 | 1.18 | 6.91 | 0.84 | 0 | 0.28 | 0 | 0 | 1.35 | 0.51 | 3.37 | 1.69 | 0.34
| Analytical results for Tm in OREAS 408 (Indicative Value 0.26 ppm) | [17 empty] | Indicative
Tm | Round | Replicate | 01: Lab; 04: Lab; 09: Lab; 10: Lab; 13: Lab |  |  |  | 1
| No | No | 01: 01; 04: 10; 09: 16; 10: 20; 13: 24 |  |  |  | ppm
|  |  | 01: 4A*MS; 04: 4A*MS; 09: 4A*OES/MS; 10: 4A*MS; 13: 4A*MS |  |  |  | 2
2
| 1 | 1 | 01: 0.25276; 04: < 0.3; 09: 0.3; 10: 0.23; 13: 0.26 |  |  |  | 1
| 1 | 2 | 01: 0.24656; 04: < 0.3; 09: 0.3; 10: 0.24; 13: 0.27 |  |  |  | 7
| 1 | 3 | 01: 0.24053; 04: < 0.3; 09: 0.3; 10: 0.27; 13: 0.27 |  |  |  | 16
| 1 | 4 | 01: 0.24172; 04: < 0.3; 09: 0.3; 10: 0.24; 13: 0.27 |  |  |  | 0.26351
| 1 | 5 | 01: 0.24896; 04: < 0.3; 09: 0.3; 10: 0.25; 13: 0.26 |  |  |  | 13
| 1 | 6 | 01: 0.25359; 04: < 0.3; 09: 0.3; 10: 0.24; 13: 0.27
| Mean |  | 01: 0.24735; 09: 0.3; 10: 0.245; 13: 0.26667
| Median |  | 01: 0.24776; 09: 0.3; 10: 0.24; 13: 0.27
| Std Dev. |  | 01: 0.0054711; 09: 0; 10: 0.013784; 13: 0.005164
| Rel.Std.Dev. |  | 01: 2.212%; 09: 0%; 10: 5.626%; 13: 1.936%
| PDM3 |  | 01: -6.129%; 09: 13.85%; 10: -7.023%; 13: 1.2%
| Z-Score (Absolute) |  | 01: 0; 04: 3.4; 09: 1.84; 10: 0.08; 13: 0.67
| Analytical results for U in OREAS 408 (Certified Value 3.21 ppm) | [17 empty] | Certified
U | Round | Replicate | Lab | Lab | Lab | Lab | Lab | Lab | Lab | Lab | Lab | Lab | Lab | Lab | Lab | Lab |  |  | 1
| No | No | 01 | 04 | 09 | 10 | 13 | 14 | 15 | 16 | 17 | 18 | 19 | 20 | 21 | 24 |  |  | ppm
|  |  | 4A*MS | 4A*MS | 4A*OES/MS | 4A*MS | 4A*OES/MS | 4A*OES/MS | 4A*OES | 4A*OES/MS | 4A*OES/MS | 4A*MS | 4A*OES/MS | 4A*MS | 4A*OES/MS | 4A*MS |  |  | 2
3
| 1 | 1 | 3.0798 | 3.26 | 3.4 | 3.2 | 3.1 | 3.3 | 3.1831 | 3 | 3.1 | 3.24 | 3.3 | 2.92 | 3.4 | 3.16 |  |  | 1
| 1 | 2 | 3.061 | 3.22 | 3.5 | 3.3 | 3.2 | 3.3 | 3.1924 | 3.1 | 3.1 | 2.89 | 3.3 | 2.96 | 3.3 | 3.19 |  |  | 22
| 1 | 3 | 3.071 | 3.21 | 3.4 | 3.2 | 3.1 | 3.2 | 3.2347 | 3.1 | 3.3 | 3.06 | 3.1 | 2.95 | 3.2 | 3.25 |  |  | 16
| 1 | 4 | 3.0504 | 3.32 | 3.5 | 3.3 | 3.2 | 3.3 | 3.2851 | 3.1 | 3.1 | 2.94 | 3.1 | 2.9 | 3.3 | 3.2 |  |  | 3.2068
| 1 | 5 | 3.0298 | 3.17 | 3.4 | 3.4 | 3.1 | 3.3 | 3.331 | 3.1 | 3.2 | 3.11 | 3.1 | 2.89 | 3.3 | 3.22 |  |  | 72
| 1 | 6 | 3.0496 | 3.26 | 3.6 | 3.3 | 3.1 | 3.3 | 3.3089 | 3 | 3.2 | 2.87 | 3.3 | 2.91 | 3.3 | 3.28
| Mean |  | 3.0569 | 3.24 | 3.4667 | 3.2833 | 3.1333 | 3.2833 | 3.2559 | 3.0667 | 3.1667 | 3.0183 | 3.2 | 2.9217 | 3.3 | 3.2167
| Median |  | 3.0557 | 3.24 | 3.45 | 3.3 | 3.1 | 3.3 | 3.2599 | 3.1 | 3.15 | 3 | 3.2 | 2.915 | 3.3 | 3.21
| Std Dev. |  | 0.01771 | 0.051769 | 0.08165 | 0.075277 | 0.05164 | 0.040825 | 0.061785 | 0.05164 | 0.08165 | 0.14414 | 0.10954 | 0.027869 | 0.063246 | 0.043205
| Rel.Std.Dev. |  | 0.5793% | 1.598% | 2.355% | 2.293% | 1.648% | 1.243% | 1.898% | 1.684% | 2.578% | 4.776% | 3.423% | 0.9539% | 1.917% | 1.343%
| PDM3 |  | -4.672% | 1.037% | 8.105% | 2.388% | -2.29% | 2.388% | 1.531% | -4.368% | -1.25% | -5.876% | -0.2106% | -8.89% | 2.908% | 0.3092%
| Z-Score (Absolute) |  | 1.36 | 0.28 | 2.32 | 0.67 | 0.67 | 0.67 | 0.43 | 1.27 | 0.37 | 1.71 | 0.07 | 2.58 | 0.82 | 0.07
| Analytical results for V in OREAS 408 (Certified Value 15.4 ppm) | [17 empty] | Certified
V | Round | Replicate | Lab | Lab | Lab | Lab | Lab | Lab | Lab | Lab | Lab | Lab | Lab | Lab | Lab | Lab | Lab | Lab | 1
| No | No | 01 | 04 | 07 | 09 | 10 | 11 | 13 | 14 | 15 | 16 | 17 | 18 | 19 | 20 | 21 | 24 | ppm
|  |  | 4A*OES | 4A*OES | 4A*OES | 4A*OES/MS | 4A*OES | 4A*OES/MS | 4A*OES/MS | 4A*OES/MS | 4A*OES | 4A*OES/MS | 4A*OES/MS | 4A*MS | 4A*OES/MS | 4A*MS | 4A*OES/MS | 4A*OES | 1
1
| 1 | 1 | 18.11 | 38 | 19.018 | 13 | 40 | 20 | 16 | 15 | 16.6619 | 13 | 15 | 17 | 15 | 11.72 | 15 | 13 | 1
| 1 | 2 | 19.46 | 38 | 19.9764 | 12 | 37 | 18 | 15 | 16 | 17.9746 | 13 | 16 | 16 | 14 | 11.79 | 15 | 10 | 2
| 1 | 3 | 19.29 | 40 | 19.6553 | 13 | 39 | 19 | 15 | 16 | 17.1299 | 12 | 15 | 16 | 14 | 12.01 | 15 | 12 | 16
| 1 | 4 | 16.55 | 37 | 20.4683 | 13 | 38 | 18 | 16 | 15 | 16.4355 | 13 | 16 | 15 | 14 | 11.81 | 14 | 11 | 15.3576
| 1 | 5 | 16.52 | 40 | 20.1614 | 12 | 36 | 19 | 15 | 16 | 17.8378 | 13 | 15 | 17 | 15 | 11.09 | 15 | 11 | 73
| 1 | 6 | 19.04 | 37 | 20.087 | 15 | 39 | 18 | 15 | 16 | 17.8378 | 12 | 16 | 16 | 15 | 11.69 | 15 | 12
| Mean |  | 18.1617 | 38.3333 | 19.8944 | 13 | 38.1667 | 18.6667 | 15.3333 | 15.6667 | 17.3129 | 12.6667 | 15.5 | 16.1667 | 14.5 | 11.685 | 14.8333 | 11.5
| Median |  | 18.575 | 38 | 20.0317 | 13 | 38.5 | 18.5 | 15 | 16 | 17.4839 | 13 | 15.5 | 16 | 14.5 | 11.755 | 15 | 11.5
| Std Dev. |  | 1.3435 | 1.3663 | 0.50393 | 1.0954 | 1.472 | 0.8165 | 0.5164 | 0.5164 | 0.66572 | 0.5164 | 0.54772 | 0.75277 | 0.54772 | 0.31227 | 0.40825 | 1.0488
| Rel.Std.Dev. |  | 7.398% | 3.564% | 2.533% | 8.427% | 3.857% | 4.374% | 3.368% | 3.296% | 3.845% | 4.077% | 3.534% | 4.656% | 3.777% | 2.672% | 2.752% | 9.12%
| PDM3 |  | 18.26% | 149.6% | 29.54% | -15.35% | 148.5% | 21.55% | -0.158% | 2.013% | 12.73% | -17.52% | 0.9273% | 5.268% | -5.584% | -23.91% | -3.414% | -25.12%
| Z-Score (Absolute) |  | 0.67 | 5.94 | 1.13 | 0.67 | 5.9 | 0.81 | 0.07 | 0.02 | 0.45 | 0.76 | 0.02 | 0.15 | 0.28 | 1.02 | 0.2 | 1.07
| Analytical results for W in OREAS 408 (Certified Value 19.1 ppm) | [17 empty] | Certified
W | Round | Replicate | Lab | Lab | Lab | Lab | Lab | Lab | Lab | Lab | Lab | Lab | Lab | Lab | Lab | Lab |  |  | 1
| No | No | 01 | 04 | 07 | 09 | 10 | 13 | 14 | 15 | 16 | 17 | 19 | 20 | 21 | 24 |  |  | ppm
|  |  | 4A*MS | 4A*MS | 4A*OES | 4A*OES/MS | 4A*MS | 4A*OES/MS | 4A*OES/MS | 4A*OES | 4A*OES/MS | 4A*OES/MS | 4A*OES/MS | 4A*MS | 4A*OES/MS | 4A*MS |  |  | 1
2
| 1 | 1 | 23.7721 | 20.1 | 29.9943 | 19.4 | 25 | 16.9 | 18.3 | 19.9543 | 17.1 | 18.3 | 19.6 | 6.76 | 17.6 | 18.5 |  |  | 1
| 1 | 2 | 23.4626 | 19.6 | 30.6842 | 19.6 | 26.9 | 17.2 | 18.6 | 20.4022 | 19.4 | 17.9 | 18.2 | 7.07 | 17 | 19.1 |  |  | 24
| 1 | 3 | 23.3325 | 19.7 | 34.5543 | 19.3 | 25.5 | 16.6 | 19 | 21.1735 | 17.7 | 19.1 | 18.1 | 7.21 | 16.5 | 19.1 |  |  | 16
| 1 | 4 | 23.3509 | 19.6 | 28.7042 | 19.7 | 29 | 17 | 19.2 | 19.9628 | 18 | 18.2 | 18.3 | 7.79 | 17.4 | 19.2 |  |  | 19.0998
| 1 | 5 | 23.2343 | 19.8 | 30.1743 | 19.8 | 26.7 | 16.9 | 19.4 | 20.8169 | 16.5 | 18.5 | 17.6 | 7.25 | 17.8 | 19.3 |  |  | 74
| 1 | 6 | 23.5736 | 19.4 | 34.1043 | 20.4 | 24.8 | 16.4 | 19.5 | 20.6485 | 18.8 | 18.6 | 18.5 | 6.93 | 17.3 | 19.1
| Mean |  | 23.4543 | 19.7 | 31.3693 | 19.7 | 26.3167 | 16.8333 | 19 | 20.4931 | 17.9167 | 18.4333 | 18.3833 | 7.1683 | 17.2667 | 19.05
| Median |  | 23.4067 | 19.65 | 30.4292 | 19.65 | 26.1 | 16.9 | 19.1 | 20.5254 | 17.85 | 18.4 | 18.25 | 7.14 | 17.35 | 19.1
| Std Dev. |  | 0.19456 | 0.23664 | 2.3881 | 0.38987 | 1.5741 | 0.28752 | 0.46904 | 0.48409 | 1.0685 | 0.40825 | 0.66758 | 0.35442 | 0.46332 | 0.28107
| Rel.Std.Dev. |  | 0.8295% | 1.201% | 7.613% | 1.979% | 5.981% | 1.708% | 2.469% | 2.362% | 5.964% | 2.215% | 3.631% | 4.944% | 2.683% | 1.475%
| PDM3 |  | 22.8% | 3.143% | 64.24% | 3.143% | 37.79% | -11.87% | -0.5223% | 7.295% | -6.194% | -3.489% | -3.751% | -62.47% | -9.597% | -0.2605%
| Z-Score (Absolute) |  | 2.32 | 0.35 | 6.46 | 0.35 | 3.82 | 1.15 | 0.01 | 0.77 | 0.58 | 0.31 | 0.34 | 6.21 | 0.92 | 0.01
| Analytical results for Y in OREAS 408 (Certified Value 18.4 ppm) | [17 empty] | Certified
Y | Round | Replicate | Lab | Lab | Lab | Lab | Lab | Lab | Lab | Lab | Lab | Lab | Lab | Lab | Lab |  |  |  | 1
| No | No | 01 | 04 | 09 | 10 | 13 | 14 | 15 | 16 | 17 | 19 | 20 | 21 | 24 |  |  |  | ppm
|  |  | 4A*MS | 4A*MS | 4A*OES/MS | 4A*MS | 4A*OES/MS | 4A*OES/MS | 4A*OES | 4A*OES/MS | 4A*OES/MS | 4A*OES/MS | 4A*MS | 4A*OES/MS | 4A*MS |  |  |  | 1
2
| 1 | 1 | 15.5566 | 18.4 | 18.9 | 18.7 | 17.6 | 17.9 | 18.6665 | 18.4 | 17.4 | 19.6 | 15.86 | 17.4 | 18.17 |  |  |  | 1
| 1 | 2 | 15.4232 | 18.8 | 19.3 | 18.8 | 18 | 18.2 | 18.4515 | 18.5 | 18 | 19.1 | 15.88 | 17.4 | 18.52 |  |  |  | 25
| 1 | 3 | 15.574 | 18.7 | 19.2 | 18.7 | 17.2 | 18.5 | 18.147 | 18.2 | 17.9 | 18.6 | 15.81 | 17 | 18.4 |  |  |  | 16
| 1 | 4 | 15.8319 | 18.6 | 19.2 | 18.3 | 17.8 | 18.3 | 19.2876 | 19 | 17.4 | 18.3 | 16.52 | 17 | 18.49 |  |  |  | 18.4084
| 1 | 5 | 15.3916 | 18.6 | 19.5 | 18.9 | 17.3 | 19.2 | 19.5014 | 18.5 | 17.6 | 18.6 | 15.51 | 18 | 18.88 |  |  |  | 75
| 1 | 6 | 15.5291 | 18.6 | 19.7 | 19.3 | 17.3 | 19.4 | 18.7479 | 18.6 | 17.4 | 18.9 | 15.99 | 18 | 17.99
| Mean |  | 15.5511 | 18.6167 | 19.3 | 18.7833 | 17.5333 | 18.5833 | 18.8003 | 18.5333 | 17.6167 | 18.85 | 15.9283 | 17.4667 | 18.4083
| Median |  | 15.5429 | 18.6 | 19.25 | 18.75 | 17.45 | 18.4 | 18.7072 | 18.5 | 17.5 | 18.75 | 15.87 | 17.4 | 18.445
| Std Dev. |  | 0.15599 | 0.13292 | 0.27568 | 0.32506 | 0.32042 | 0.59133 | 0.50951 | 0.26583 | 0.27142 | 0.45935 | 0.33163 | 0.45019 | 0.30773
| Rel.Std.Dev. |  | 1.003% | 0.714% | 1.428% | 1.731% | 1.827% | 3.182% | 2.71% | 1.434% | 1.541% | 2.437% | 2.082% | 2.577% | 1.672%
| PDM3 |  | -15.52% | 1.132% | 4.844% | 2.037% | -4.753% | 0.9505% | 2.129% | 0.6789% | -4.301% | 2.399% | -13.47% | -5.116% | -0.0001594%
| Z-Score (Absolute) |  | 6.35 | 0.18 | 1.63 | 0.53 | 2.13 | 0.11 | 0.57 | 0 | 1.95 | 0.67 | 5.55 | 2.27 | 0.27
| Analytical results for Yb in OREAS 408 (Indicative Value 1.76 ppm) | [17 empty] | Indicative
Yb | Round | Replicate | 01: Lab; 04: Lab; 09: Lab; 10: Lab |  |  |  | 1
| No | No | 01: 10; 04: 16; 09: 20; 10: 24 |  |  |  | ppm
|  |  | 01: 4A*MS; 04: 4A*OES/MS; 09: 4A*MS; 10: 4A*MS |  |  |  | 2
2
| 1 | 1 | 01: 1.7; 04: 1.8; 09: 1.64; 10: 1.76 |  |  |  | 1
| 1 | 2 | 01: 1.8; 04: 1.8; 09: 1.72; 10: 1.73 |  |  |  | 8
| 1 | 3 | 01: 1.8; 04: 1.8; 09: 1.59; 10: 1.77 |  |  |  | 16
| 1 | 4 | 01: 1.7; 04: 1.9; 09: 1.69; 10: 1.82 |  |  |  | 1.7579
| 1 | 5 | 01: 1.8; 04: 1.8; 09: 1.65; 10: 1.77 |  |  |  | 14
| 1 | 6 | 01: 1.8; 04: 1.9; 09: 1.66; 10: 1.79
| Mean |  | 01: 1.7667; 04: 1.8333; 09: 1.6583; 10: 1.7733
| Median |  | 01: 1.8; 04: 1.8; 09: 1.655; 10: 1.77
| Std Dev. |  | 01: 0.05164; 04: 0.05164; 09: 0.04446; 10: 0.030111
| Rel.Std.Dev. |  | 01: 2.923%; 04: 2.817%; 09: 2.681%; 10: 1.698%
| PDM3 |  | 01: 0.4977%; 04: 4.29%; 09: -5.665%; 10: 0.877%
| Z-Score (Absolute) |  | 01: 0.07; 04: 1.28; 09: 2.26; 10: 0.07
| Analytical results for Zn in OREAS 408 (Certified Value 73 ppm) | [17 empty] | Certified
Zn | Round | Replicate | Lab | Lab | Lab | Lab | Lab | Lab | Lab | Lab | Lab | Lab | Lab | Lab | Lab | Lab | Lab | Lab | 1
| No | No | 01 | 04 | 07 | 09 | 10 | 11 | 13 | 14 | 15 | 16 | 17 | 18 | 19 | 20 | 21 | 24 | ppm
|  |  | 4A*OES | 4A*OES | 4A*OES | 4A*OES/MS | 4A*MS | 4A*OES/MS | 4A*OES/MS | 4A*OES/MS | 4A*OES | 4A*OES/MS | 4A*OES/MS | 4A*MS | 4A*OES/MS | 4A*MS | 4A*OES/MS | 4A*MS | 0
1
| 1 | 1 | 79.57 | 73 | 78.0477 | 84 | 68 | 66 | 72 | 74 | 74.9386 | 75 | 71 | 92 | 74 | 72.96 | 76 | 72 | 1
| 1 | 2 | 81.3915 | 73 | 79.4784 | 91 | 72 | 63 | 72 | 75 | 74.9705 | 70 | 73 | 88 | 74 | 72.11 | 73 | 71 | 26
| 1 | 3 | 77.5485 | 71 | 77.8428 | 88 | 69 | 65 | 72 | 75 | 75.8572 | 70 | 72 | 94 | 73 | 71.01 | 76 | 70 | 16
| 1 | 4 | 78.0525 | 73 | 79.1736 | 89 | 70 | 64 | 72 | 74 | 77.3867 | 66 | 73 | 87 | 73 | 70.3 | 75 | 73 | 73.033
| 1 | 5 | 78 | 71 | 80.0571 | 86 | 72 | 67 | 74 | 76 | 76.083 | 67 | 71 | 91 | 73 | 66.96 | 76 | 74 | 76
| 1 | 6 | 80.0055 | 71 | 80.131 | 90 | 71 | 63 | 71 | 79 | 77.2568 | 67 | 74 | 87 | 75 | 71.27 | 75 | 74
| Mean |  | 79.0947 | 72 | 79.1218 | 88 | 70.3333 | 64.6667 | 72.1667 | 75.5 | 76.0821 | 69.1667 | 72.3333 | 89.8333 | 73.6667 | 70.7683 | 75.1667 | 72.3333
| Median |  | 78.8113 | 72 | 79.326 | 88.5 | 70.5 | 64.5 | 72 | 75 | 75.9701 | 68.5 | 72.5 | 89.5 | 73.5 | 71.14 | 75.5 | 72.5
| Std Dev. |  | 1.4836 | 1.0954 | 0.98106 | 2.6077 | 1.633 | 1.633 | 0.98319 | 1.8708 | 1.0654 | 3.3116 | 1.2111 | 2.9269 | 0.8165 | 2.0802 | 1.169 | 1.633
| Rel.Std.Dev. |  | 1.876% | 1.521% | 1.24% | 2.963% | 2.322% | 2.525% | 1.362% | 2.478% | 1.4% | 4.788% | 1.674% | 3.258% | 1.108% | 2.939% | 1.555% | 2.258%
| PDM3 |  | 8.3% | -1.414% | 8.337% | 20.49% | -3.696% | -11.46% | -1.186% | 3.378% | 4.175% | -5.294% | -0.958% | 23% | 0.8677% | -3.101% | 2.922% | -0.958%
| Z-Score (Absolute) |  | 1.59 | 0.26 | 1.6 | 3.92 | 0.7 | 2.18 | 0.22 | 0.65 | 0.8 | 1 | 0.17 | 4.39 | 0.17 | 0.58 | 0.57 | 0.17
| Analytical results for Zr in OREAS 408 (Certified Value 7.37 ppm) | [17 empty] | Certified
Zr | Round | Replicate | Lab | Lab | Lab | Lab | Lab | Lab | Lab | Lab | Lab | Lab | Lab | Lab | Lab | Lab |  |  | 1
| No | No | 01 | 04 | 07 | 09 | 10 | 13 | 14 | 15 | 16 | 17 | 19 | 20 | 21 | 24 |  |  | ppm
|  |  | 4A*OES | 4A*MS | 4A*OES | 4A*OES/MS | 4A*MS | 4A*OES/MS | 4A*OES/MS | 4A*OES | 4A*OES/MS | 4A*OES/MS | 4A*OES/MS | 4A*MS | 4A*OES/MS | 4A*MS |  |  | 2
3
| 1 | 1 | 16.15 | 7.5 | 22.9425 | 7.3 | 9 | 7.3 | 7.1 | 7.4654 | 13 | 7.4 | 7.6 | 6.87 | 7.7 | 7.4 |  |  | 1
| 1 | 2 | 16.64 | 7.3 | 25.2325 | 7.5 | 15 | 7.4 | 7.2 | 6.8848 | 13 | 7.3 | 7.4 | 7.03 | 7.4 | 7.5 |  |  | 3
| 1 | 3 | 15.92 | 7.6 | 24.8525 | 7.1 | 10 | 7.2 | 7.2 | 6.9753 | 13 | 8.2 | 7.3 | 7.44 | 7.4 | 7.4 |  |  | 16
| 1 | 4 | 16.68 | 7.4 | 24.9725 | 7.5 | 15 | 7.5 | 7.2 | 7.3691 | 13 | 7.4 | 7.2 | 8.09 | 7.7 | 7.4 |  |  | 7.3659
| 1 | 5 | 16.06 | 7.6 | 25.3825 | 7.6 | 10 | 7.4 | 7.3 | 7.0209 | 12 | 7.7 | 7.4 | 7.3 | 7.6 | 7.4 |  |  | 77
| 1 | 6 | 16.77 | 7.5 | 24.8325 | 7.8 | 12 | 7.1 | 7.5 | 7.1688 | 13 | 7.3 | 7.5 | 7.32 | 7.6 | 7.4
| Mean |  | 16.37 | 7.4833 | 24.7025 | 7.4667 | 11.8333 | 7.3167 | 7.25 | 7.1474 | 12.8333 | 7.55 | 7.4 | 7.3417 | 7.5667 | 7.4167
| Median |  | 16.395 | 7.5 | 24.9125 | 7.5 | 11 | 7.35 | 7.2 | 7.0949 | 13 | 7.4 | 7.4 | 7.31 | 7.6 | 7.4
| Std Dev. |  | 0.3677 | 0.1169 | 0.88918 | 0.24221 | 2.6394 | 0.1472 | 0.13784 | 0.23035 | 0.40825 | 0.35071 | 0.14142 | 0.42225 | 0.13663 | 0.040825
| Rel.Std.Dev. |  | 2.246% | 1.562% | 3.6% | 3.244% | 22.31% | 2.012% | 1.901% | 3.223% | 3.181% | 4.645% | 1.911% | 5.751% | 1.806% | 0.5504%
| PDM3 |  | 122.2% | 1.594% | 235.4% | 1.367% | 60.65% | -0.6689% | -1.574% | -2.967% | 74.23% | 2.499% | 0.4624% | -0.3295% | 2.725% | 0.6887%
| Z-Score (Absolute) |  | 51.6 | 0.24 | 99.76 | 0.14 | NA | 0.72 | 1.11 | 1.7 | NA | 0.63 | 0.24 | 0.58 | 0.72 | 0.14
Results from laboratories 10 and 16 were removed due to their 1 ppm reading resolution.
Note on C17: Z-Scores have been calculated inclusive of individual outliers. In general, laboratory batches are rejected if Z-Score > 2.5.
Note on C36: Z-Scores have been calculated inclusive of individual outliers. In general, laboratory batches are rejected if Z-Score > 2.5.
Note on C54: Z-Scores have been calculated inclusive of individual outliers. In general, laboratory batches are rejected if Z-Score > 2.5.
Note on C72: Z-Scores have been calculated inclusive of individual outliers. In general, laboratory batches are rejected if Z-Score > 2.5.
Note on C90: Z-Scores have been calculated inclusive of individual outliers. In general, laboratory batches are rejected if Z-Score > 2.5.
Note on C109: Z-Scores have been calculated inclusive of individual outliers. In general, laboratory batches are rejected if Z-Score > 2.5.
Note on C127: Z-Scores have been calculated inclusive of individual outliers. In general, laboratory batches are rejected if Z-Score > 2.5.
Note on C145: Z-Scores have been calculated inclusive of individual outliers. In general, laboratory batches are rejected if Z-Score > 2.5.
Note on C164: Z-Scores have been calculated inclusive of individual outliers. In general, laboratory batches are rejected if Z-Score > 2.5.
Note on C182: Z-Scores have been calculated inclusive of individual outliers. In general, laboratory batches are rejected if Z-Score > 2.5.
Note on C200: Z-Scores have been calculated inclusive of individual outliers. In general, laboratory batches are rejected if Z-Score > 2.5.
Note on C218: Z-Scores have been calculated inclusive of individual outliers. In general, laboratory batches are rejected if Z-Score > 2.5.
Note on C236: Z-Scores have been calculated inclusive of individual outliers. In general, laboratory batches are rejected if Z-Score > 2.5.
Note on C254: Z-Scores have been calculated inclusive of individual outliers. In general, laboratory batches are rejected if Z-Score > 2.5.
Note on C272: Z-Scores have been calculated inclusive of individual outliers. In general, laboratory batches are rejected if Z-Score > 2.5.
Note on C290: Z-Scores have been calculated inclusive of individual outliers. In general, laboratory batches are rejected if Z-Score > 2.5.
Note on C308: Z-Scores have been calculated inclusive of individual outliers. In general, laboratory batches are rejected if Z-Score > 2.5.
Note on C326: Z-Scores have been calculated inclusive of individual outliers. In general, laboratory batches are rejected if Z-Score > 2.5.
Note on C344: Z-Scores have been calculated inclusive of individual outliers. In general, laboratory batches are rejected if Z-Score > 2.5.
Note on C362: Z-Scores have been calculated inclusive of individual outliers. In general, laboratory batches are rejected if Z-Score > 2.5.
Note on C380: Z-Scores have been calculated inclusive of individual outliers. In general, laboratory batches are rejected if Z-Score > 2.5.
Note on C399: Z-Scores have been calculated inclusive of individual outliers. In general, laboratory batches are rejected if Z-Score > 2.5.
Note on C417: Z-Scores have been calculated inclusive of individual outliers. In general, laboratory batches are rejected if Z-Score > 2.5.
Note on C435: Z-Scores have been calculated inclusive of individual outliers. In general, laboratory batches are rejected if Z-Score > 2.5.
Note on C453: Z-Scores have been calculated inclusive of individual outliers. In general, laboratory batches are rejected if Z-Score > 2.5.
Note on C472: Z-Scores have been calculated inclusive of individual outliers. In general, laboratory batches are rejected if Z-Score > 2.5.
Note on C490: Z-Scores have been calculated inclusive of individual outliers. In general, laboratory batches are rejected if Z-Score > 2.5.
Note on C508: Z-Scores have been calculated inclusive of individual outliers. In general, laboratory batches are rejected if Z-Score > 2.5.
Note on C526: Z-Scores have been calculated inclusive of individual outliers. In general, laboratory batches are rejected if Z-Score > 2.5.
Note on C544: Z-Scores have been calculated inclusive of individual outliers. In general, laboratory batches are rejected if Z-Score > 2.5.
Note on C563: Z-Scores have been calculated inclusive of individual outliers. In general, laboratory batches are rejected if Z-Score > 2.5.
Note on C581: Z-Scores have been calculated inclusive of individual outliers. In general, laboratory batches are rejected if Z-Score > 2.5.
Note on C600: Z-Scores have been calculated inclusive of individual outliers. In general, laboratory batches are rejected if Z-Score > 2.5.
Note on C618: Z-Scores have been calculated inclusive of individual outliers. In general, laboratory batches are rejected if Z-Score > 2.5.
Note on C636: Z-Scores have been calculated inclusive of individual outliers. In general, laboratory batches are rejected if Z-Score > 2.5.
Note on C654: Z-Scores have been calculated inclusive of individual outliers. In general, laboratory batches are rejected if Z-Score > 2.5.
Note on C672: Z-Scores have been calculated inclusive of individual outliers. In general, laboratory batches are rejected if Z-Score > 2.5.
Note on C690: Z-Scores have been calculated inclusive of individual outliers. In general, laboratory batches are rejected if Z-Score > 2.5.
Note on C708: Z-Scores have been calculated inclusive of individual outliers. In general, laboratory batches are rejected if Z-Score > 2.5.
Note on C726: Z-Scores have been calculated inclusive of individual outliers. In general, laboratory batches are rejected if Z-Score > 2.5.
Note on C744: Z-Scores have been calculated inclusive of individual outliers. In general, laboratory batches are rejected if Z-Score > 2.5.
Note on C762: Z-Scores have been calculated inclusive of individual outliers. In general, laboratory batches are rejected if Z-Score > 2.5.
Note on C780: Z-Scores have been calculated inclusive of individual outliers. In general, laboratory batches are rejected if Z-Score > 2.5.
Note on C798: Z-Scores have been calculated inclusive of individual outliers. In general, laboratory batches are rejected if Z-Score > 2.5.
Note on C817: Z-Scores have been calculated inclusive of individual outliers. In general, laboratory batches are rejected if Z-Score > 2.5.
Note on C835: Z-Scores have been calculated inclusive of individual outliers. In general, laboratory batches are rejected if Z-Score > 2.5.
Note on C853: Z-Scores have been calculated inclusive of individual outliers. In general, laboratory batches are rejected if Z-Score > 2.5.
Note on C872: Z-Scores have been calculated inclusive of individual outliers. In general, laboratory batches are rejected if Z-Score > 2.5.
Note on C890: Z-Scores have been calculated inclusive of individual outliers. In general, laboratory batches are rejected if Z-Score > 2.5.
Note on C908: Z-Scores have been calculated inclusive of individual outliers. In general, laboratory batches are rejected if Z-Score > 2.5.
Note on C926: Z-Scores have been calculated inclusive of individual outliers. In general, laboratory batches are rejected if Z-Score > 2.5.
Note on C944: Z-Scores have been calculated inclusive of individual outliers. In general, laboratory batches are rejected if Z-Score > 2.5.
Note on C962: Z-Scores have been calculated inclusive of individual outliers. In general, laboratory batches are rejected if Z-Score > 2.5.
Note on C980: Z-Scores have been calculated inclusive of individual outliers. In general, laboratory batches are rejected if Z-Score > 2.5.
Note on C998: Z-Scores have been calculated inclusive of individual outliers. In general, laboratory batches are rejected if Z-Score > 2.5.
Note on C1016: Z-Scores have been calculated inclusive of individual outliers. In general, laboratory batches are rejected if Z-Score > 2.5.
Note on C1034: Z-Scores have been calculated inclusive of individual outliers. In general, laboratory batches are rejected if Z-Score > 2.5.
Note on C1052: Z-Scores have been calculated inclusive of individual outliers. In general, laboratory batches are rejected if Z-Score > 2.5.
Note on C1070: Z-Scores have been calculated inclusive of individual outliers. In general, laboratory batches are rejected if Z-Score > 2.5.
Note on C1088: Z-Scores have been calculated inclusive of individual outliers. In general, laboratory batches are rejected if Z-Score > 2.5.
Note on C1106: Z-Scores have been calculated inclusive of individual outliers. In general, laboratory batches are rejected if Z-Score > 2.5.
Note on C1124: Z-Scores have been calculated inclusive of individual outliers. In general, laboratory batches are rejected if Z-Score > 2.5.

## Classical
| Analytical results for FeO in OREAS 408 (Certified Value 1.13 wt.%) | [20 empty] | Certified
FeO | Round | Replicate | Lab | Lab | Lab | Lab | Lab | Lab | Lab | Lab | Lab | Lab | Lab | Lab | Lab | Lab | Lab | Lab | Lab | Lab | Lab | 1
| No | No | 01 | 02 | 03 | 04 | 06 | 07 | 08 | 09 | 10 | 11 | 12 | 14 | 15 | 16 | 17 | 20 | 21 | 23 | 24 | wt.%
|  |  | AD*TITR | AD*TITR | AD*TITR | AD*TITR | AD*TITR | AD*TITR | AD*TITR | VOL*TITR | AD*TITR | AD*TITR | AD*TITR | VOL*TITR | AD*TITR | VOL*TITR | VOL*TITR | AD*TITR | AD*TITR | VOL*TITR | AD*TITR | 2
2
| 1 | 1 | 1.0784 | 1.3 | 0.99 | 1.5 | 1.145 | 1.2981 | 1.1 | 1.12 | 0.98 | 0.92 | 0.99221 | 1.08 | 0.99489 | 0.9 | 1.16 | 1.18 | 1.18 | 1.1 | 1.1 | 1
| 1 | 2 | 1.1577 | 1.3 | 0.9 | 1.4 | 1.235 | 1.301 | 1.3 | 1.08 | 0.88 | 0.88 | 0.98794 | 1.07 | 0.99888 | 0.9 | 1.09 | 1.18 | 1.16 | 1 | 1.3 | 0
| 1 | 3 | 1.0681 | 1.3 | 0.89 | 1.5 | 1.209 | 1.301 | 1.3 | 1.07 | 0.92 | 1.02 | 0.98794 | 1.09 | 0.9636 | 1.6 | 1.16 | 1.19 | 1.18 | 1 | 1.5 | 16
| 1 | 4 | 1.1586 | 1.3 | 0.92 | 1.5 | 1.119 | 1.1585 | 1.8 | 1.06 | 0.88 | 0.87 | 0.958 | 1.1 | 0.95638 | 1.6 | 1.16 | 1.24 | 1.21 | 1.1 | 1.2 | 1.1313
| 1 | 5 | 1.1649 | 1.2 | 0.9 | 1.3 | 1.184 | 1.2927 | 1.4 | 1.05 | 0.99 | 1.02 | 0.99221 | 1.03 | 0.98338 | 1.6 | 0.97 | 1.3 | 1.14 | 1 | 1.2 | 79
| 1 | 6 | 1.0685 | 1.3 | 0.92 | 1.5 | 1.132 | 1.1489 | 0.9 | 1.05 | 0.97 | 0.87 | 0.98794 | 1.01 | 0.98986 | 1.6 | 1.16 | 1.27 | 1.19 | 0.9 | 1.1
| Mean |  | 1.1161 | 1.2833 | 0.92 | 1.45 | 1.1707 | 1.25 | 1.3 | 1.0717 | 0.93667 | 0.93 | 0.98437 | 1.0633 | 0.98117 | 1.3667 | 1.1167 | 1.2267 | 1.1767 | 1.0167 | 1.2333
| Median |  | 1.1181 | 1.3 | 0.91 | 1.5 | 1.1645 | 1.2954 | 1.3 | 1.065 | 0.945 | 0.9 | 0.98794 | 1.075 | 0.98662 | 1.6 | 1.16 | 1.215 | 1.18 | 1 | 1.2
| Std Dev. |  | 0.048799 | 0.040825 | 0.036332 | 0.083666 | 0.046064 | 0.074751 | 0.30332 | 0.026394 | 0.050067 | 0.072111 | 0.013089 | 0.03559 | 0.017352 | 0.36148 | 0.077115 | 0.051251 | 0.024221 | 0.075277 | 0.15055
| Rel.Std.Dev. |  | 4.372% | 3.181% | 3.949% | 5.77% | 3.935% | 5.98% | 23.33% | 2.463% | 5.345% | 7.754% | 1.33% | 3.347% | 1.768% | 26.45% | 6.906% | 4.178% | 2.058% | 7.404% | 12.21%
| PDM3 |  | -1.344% | 13.44% | -18.67% | 28.18% | 3.483% | 10.5% | 14.92% | -5.268% | -17.2% | -17.79% | -12.98% | -6.005% | -13.27% | 20.81% | -1.29% | 8.433% | 4.014% | -10.13% | 9.023%
| Z-Score (Absolute) |  | 0 | 0.85 | 1 | 1.7 | 0.28 | 0.68 | 0.93 | 0.23 | 0.92 | 0.95 | 0.67 | 0.27 | 0.69 | 1.27 | 0 | 0.56 | 0.31 | 0.51 | 0.59
Note on C17: Z-Scores have been calculated inclusive of individual outliers. In general, laboratory batches are rejected if Z-Score > 2.5.

## Satmagan 135
| Analytical results for Fe3O4 in OREAS 408 (Certified Value 1.98 wt.%) | [8 empty] | Certified
Fe3O4 | Round | Replicate | Lab | Lab | Lab | Lab | Lab | Lab | Lab | 1
| No | No | 02 | 06 | 08 | 12 | 14 | 16 | 24 | wt.%
|  |  | MAG-SUS | MAG-SUS | MAG-SUS | MAG-SUS | MAG-SUS | MAG-SUS | MAG-SUS | 2
2
| 1 | 1 | 1.8 | 2.2 | 2.54 | 2.369 | 1.6 | 2 | 1.9 | 1
| 1 | 2 | 1.8 | 2.2 | 2.44 | 2.369 | 1.6 | 2 | 2 | 0
| 1 | 3 | 1.8 | 2.2 | 3.02 | 2.369 | 1.6 | 2 | 1.9 | 16
| 1 | 4 | 1.8 | 2.2 | 2.54 | 2.3175 | 1.5 | 2 | 2 | 1.9795
| 1 | 5 | 1.9 | 2.2 | 3.02 | 2.369 | 1.5 | 2 | 2 | 81
| 1 | 6 | 1.7 | 2.2 | 3.51 | 2.369 | 1.6 | 2 | 1.9
| Mean |  | 1.8 | 2.2 | 2.845 | 2.3604 | 1.5667 | 2 | 1.95
| Median |  | 1.8 | 2.2 | 2.78 | 2.369 | 1.6 | 2 | 1.95
| Std Dev. |  | 0.063246 | 4.8648e-16 | 0.41317 | 0.021025 | 0.05164 | 0 | 0.054772
| Rel.Std.Dev. |  | 3.514% | 2.211e-14% | 14.52% | 0.8907% | 3.296% | 0% | 2.809%
| PDM3 |  | -9.069% | 11.14% | 43.72% | 19.24% | -20.86% | 1.035% | -1.491%
| Z-Score (Absolute) |  | 0.67 | 0.67 | 2.85 | 1.22 | 1.46 | 0 | 0.17
Note on C17: Z-Scores have been calculated inclusive of individual outliers. In general, laboratory batches are rejected if Z-Score > 2.5.

## DTR
| Analytical results for MassRec in OREAS 408 (Indicative Value 0.513 wt.%) | [11 empty] | Indicative
MassRec | Round | Replicate | Lab | Lab | Lab | Lab | Lab | Lab | Lab | Lab | Lab | Lab | 1
| No | No | 02 | 06 | 08 | 12 | 14 | 16 | 18 | 20 | 23 | 24 | wt.%
|  |  | DTR-REC | DTR-REC | DTR-REC | DTR-REC | DTR-REC | DTR-REC | DTR-REC | DTR-REC | DTR-REC | DTR-REC | 3
3
| 1 | 1 | < 0.1 | 0.59 | 0.6 | 0.79381 | 0.474 | 0.4 | 0.59 | 0.06 | 0.64907 | 0.3 | 1
| 1 | 2 | < 0.1 | 0.76 | 0.3 | 0.77584 | 0.349 | 0.3 | 0.67 | 0.13 | 1.0085 | 0.32 | 12
| 1 | 3 | < 0.1 | 0.71 | 0.3 | 0.79066 | 0.357 | 0.4 | 0.53 | 0.07 | 0.90226 | 0.32 | 16
| 1 | 4 | < 0.1 | 0.54 | 0.8 | 0.7848 | 0.373 | 0.4 | 0.43 | 0.26 | 0.79631 | 0.34 | 0.51338
| 1 | 5 | < 0.1 | 0.8 | 0.7 | 0.77161 | 0.291 | 0.4 | 0.69 | 0.44 | 0.67086 | 0.35 | 18
| 1 | 6 | < 0.1 | 0.84 | 0.2 | 0.75979 | 0.29 | 0.4 | 0.38 | 0.51 | 0.75472 | 0.3
| Mean |  |  | 0.70667 | 0.48333 | 0.77942 | 0.35567 | 0.38333 | 0.54833 | 0.245 | 0.79696 | 0.32167
| Median |  |  | 0.735 | 0.45 | 0.78032 | 0.353 | 0.4 | 0.56 | 0.195 | 0.77551 | 0.32
| Std Dev. |  |  | 0.11894 | 0.24833 | 0.012817 | 0.067592 | 0.040825 | 0.12592 | 0.19316 | 0.13814 | 0.020412
| Rel.Std.Dev. |  |  | 16.83% | 51.38% | 1.644% | 19% | 10.65% | 22.96% | 78.84% | 17.33% | 6.346%
| PDM3 |  |  | 37.65% | -5.852% | 51.82% | -30.72% | -25.33% | 6.81% | -52.28% | 55.24% | -37.34%
| Z-Score (Absolute) |  | 1.7 | 1.22 | 0.22 | 1.54 | 0.35 | 0.22 | 0.51 | 0.84 | 1.62 | 0.5
Note on C17: Z-Scores have been calculated inclusive of individual outliers. In general, laboratory batches are rejected if Z-Score > 2.5.

## Pycnometry
| Analytical results for SG in OREAS 408 (Certified Value 4.76 Unity) | [22 empty] | Certified
SG | Round | Replicate | Lab | Lab | Lab | Lab | Lab | Lab | Lab | Lab | Lab | Lab | Lab | Lab | Lab | Lab | Lab | Lab | Lab | Lab | Lab | Lab | Lab | 1
| No | No | 01 | 02 | 04 | 05 | 06 | 08 | 09 | 10 | 11 | 12 | 13 | 14 | 15 | 16 | 17 | 18 | 19 | 20 | 21 | 22 | 24 | Unity
|  |  | GASPYC | GASPYC | GASPYC | GASPYC | GASPYC | LIQPYC | LIQPYC | GASPYC | LIQPYC | GASPYC | LIQPYC | GASPYC | GASPYC | GASPYC | GASPYC | GASPYC | LIQPYC | GASPYC | LIQPYC | GASPYC | GASPYC | 2
3
| 1 | 1 | 4.2832 | 4.68 | 4.63 | 4.404 | 4.89 | 4.84 | 4.39 | 4.9 | 4.62 | 4.8265 | 4.41 | 4.93 | 4.6825 | 4.8 | 4.97 | 5.15 | 4.64 | 4.61 | 4.66 | 4.821 | 4.54 | 1
| 1 | 2 | 4.118 | 4.68 | 4.64 | 4.515 | 4.92 | 4.85 | 4.34 | 4.92 | 4.6 | 4.81 | 4.47 | 4.95 | 4.6825 | 4.81 | 4.99 | 5.11 | 4.77 | 4.51 | 4.87 | 4.8054 | 4.75 | 0
| 1 | 3 | 4.2876 | 4.68 | 4.59 | 4.807 | 4.88 | 4.85 | 4.5 | 4.89 | 4.57 | 4.86 | 4.6 | 4.89 | 4.7631 | 4.82 | 4.81 | 5.08 | 4.83 | 4.62 | 4.61 | 4.8061 | 4.75 | 16
| 1 | 4 | 4.2264 | 4.68 | 4.65 | 4.728 | 4.89 | 4.87 | 4.31 | 4.89 | 4.67 | 4.83 | 4.54 | 4.94 | 4.7732 | 4.83 | 4.92 | 5.1 | 4.85 | 4.52 | 4.69 | 4.8307 | 4.74 | 4.7555
| 1 | 5 | 4.3582 | 4.7 | 4.64 | 4.714 | 4.89 | 4.87 | 4.5 | 4.9 | 4.63 | 4.83 | 4.5 | 4.92 | 4.8034 | 4.81 | 5.05 | 5.18 | 4.89 | 4.5 | 4.83 | 4.8003 | 4.76 | 83
| 1 | 6 | 4.4326 | 4.7 | 4.6 | 4.822 | 4.87 | 4.85 | 4.42 | 4.56 | 4.58 | 4.8702 | 4.55 | 4.91 | 4.8135 | 4.82 | 4.8 | 5.13 | 4.88 | 4.62 | 4.77 | 4.8247
| Mean |  | 4.2844 | 4.6867 | 4.625 | 4.665 | 4.89 | 4.855 | 4.41 | 4.8433 | 4.6117 | 4.8378 | 4.5117 | 4.9233 | 4.753 | 4.815 | 4.9233 | 5.125 | 4.81 | 4.5633 | 4.7383 | 4.8147 | 4.708
| Median |  | 4.2854 | 4.68 | 4.635 | 4.721 | 4.89 | 4.85 | 4.405 | 4.895 | 4.61 | 4.83 | 4.52 | 4.925 | 4.7681 | 4.815 | 4.945 | 5.12 | 4.84 | 4.565 | 4.73 | 4.8136 | 4.75
| Std Dev. |  | 0.10815 | 0.010328 | 0.02429 | 0.16841 | 0.016733 | 0.012247 | 0.079498 | 0.13924 | 0.03656 | 0.022638 | 0.066758 | 0.021602 | 0.057672 | 0.010488 | 0.10073 | 0.036194 | 0.093595 | 0.058878 | 0.10167 | 0.012357 | 0.094181
| Rel.Std.Dev. |  | 2.524% | 0.2204% | 0.5252% | 3.61% | 0.3422% | 0.2523% | 1.803% | 2.875% | 0.7928% | 0.4679% | 1.48% | 0.4388% | 1.213% | 0.2178% | 2.046% | 0.7062% | 1.946% | 1.29% | 2.146% | 0.2567% | 2%
| PDM3 |  | -9.907% | -1.448% | -2.744% | -1.903% | 2.828% | 2.092% | -7.265% | 1.847% | -3.025% | 1.73% | -5.128% | 3.529% | -0.05193% | 1.251% | 3.529% | 7.77% | 1.146% | -4.041% | -0.3612% | 1.245% | -0.999%
| Z-Score (Absolute) |  | 3.1 | 0.44 | 0.85 | 0.58 | 0.91 | 0.67 | 2.27 | 0.6 | 0.93 | 0.56 | 1.6 | 1.13 | 0 | 0.41 | 1.13 | 2.46 | 0.38 | 1.25 | 0.1 | 0.41 | 0.3
Note on C17: Z-Scores have been calculated inclusive of individual outliers. In general, laboratory batches are rejected if Z-Score > 2.5.

## Aqua Regia
| Analytical results for Ag in OREAS 408 (Indicative Value 0.213 ppm) |  |  | Indicative
Ag | Round | Replicate | Lab | 1
| No | No | 04 | ppm
|  |  | AR*OES/MS | 3
|  |  | 01g | 3
| 1 | 1 | 0.21 | 1
| 1 | 2 | 0.23 | 14
| 1 | 3 | 0.22 | 16
| 1 | 4 | 0.2 | 0.21333
| 1 | 5 | 0.21 | 20
| 1 | 6 | 0.21
| Mean |  | 0.21333
| Median |  | 0.21
| Std Dev. |  | 0.010328
| Rel.Std.Dev. |  | 4.841%
| PDM3 |  | 1.776e-13%
| Z-Score (Absolute) |  | NA
| Analytical results for Al in OREAS 408 (Indicative Value 0.362 wt.%) |  |  | Indicative
Al | Round | Replicate | Lab | 1
| No | No | 04 | wt.%
|  |  | AR*OES/MS | 3
|  |  | 01g | 3
| 1 | 1 | 0.359 | 1
| 1 | 2 | 0.357 | 15
| 1 | 3 | 0.364 | 16
| 1 | 4 | 0.366 | 0.36233
| 1 | 5 | 0.366 | 21
| 1 | 6 | 0.362
| Mean |  | 0.36233
| Median |  | 0.363
| Std Dev. |  | 0.0037238
| Rel.Std.Dev. |  | 1.028%
| PDM3 |  | 1.11e-13%
| Z-Score (Absolute) |  | NA
| Analytical results for As in OREAS 408 (Indicative Value 32 ppm) |  |  | Indicative
As | Round | Replicate | Lab | 1
| No | No | 04 | ppm
|  |  | AR*OES/MS | 1
|  |  | 01g | 1
| 1 | 1 | 32 | 1
| 1 | 2 | 31 | 16
| 1 | 3 | 33 | 16
| 1 | 4 | 31 | 32
| 1 | 5 | 33 | 22
| 1 | 6 | 32
| Mean |  | 32
| Median |  | 32
| Std Dev. |  | 0.89443
| Rel.Std.Dev. |  | 2.795%
| PDM3 |  | 0%
| Z-Score (Absolute) |  | NA
| Analytical results for Ba in OREAS 408 (Indicative Value 24.5 ppm) |  |  | Indicative
Ba | Round | Replicate | Lab | 1
| No | No | 04 | ppm
|  |  | AR*OES/MS | 1
|  |  | 01g | 1
| 1 | 1 | 24 | 1
| 1 | 2 | 26 | 1
| 1 | 3 | 24 | 16
| 1 | 4 | 24 | 24.5
| 1 | 5 | 25 | 23
| 1 | 6 | 24
| Mean |  | 24.5
| Median |  | 24
| Std Dev. |  | 0.83666
| Rel.Std.Dev. |  | 3.415%
| PDM3 |  | 0%
| Z-Score (Absolute) |  | NA
| Analytical results for Be in OREAS 408 (Indicative Value 1.91 ppm) |  |  | Indicative
Be | Round | Replicate | Lab | 1
| No | No | 04 | ppm
|  |  | AR*OES/MS | 2
|  |  | 01g | 2
| 1 | 1 | 1.91 | 1
| 1 | 2 | 1.95 | 18
| 1 | 3 | 1.89 | 16
| 1 | 4 | 1.92 | 1.905
| 1 | 5 | 1.88 | 24
| 1 | 6 | 1.88
| Mean |  | 1.905
| Median |  | 1.9
| Std Dev. |  | 0.027386
| Rel.Std.Dev. |  | 1.438%
| PDM3 |  | 0%
| Z-Score (Absolute) |  | NA
| Analytical results for Bi in OREAS 408 (Indicative Value 1.17 ppm) |  |  | Indicative
Bi | Round | Replicate | Lab | 1
| No | No | 04 | ppm
|  |  | AR*OES/MS | 2
|  |  | 01g | 2
| 1 | 1 | 1.18 | 1
| 1 | 2 | 1.15 | 19
| 1 | 3 | 1.16 | 16
| 1 | 4 | 1.17 | 1.17
| 1 | 5 | 1.19 | 25
| 1 | 6 | 1.17
| Mean |  | 1.17
| Median |  | 1.17
| Std Dev. |  | 0.014142
| Rel.Std.Dev. |  | 1.209%
| PDM3 |  | 0%
| Z-Score (Absolute) |  | NA
| Analytical results for Ca in OREAS 408 (Indicative Value 0.203 wt.%) |  |  | Indicative
Ca | Round | Replicate | Lab | 1
| No | No | 04 | wt.%
|  |  | AR*OES/MS | 3
|  |  | 01g | 3
| 1 | 1 | 0.2 | 1
| 1 | 2 | 0.21 | 20
| 1 | 3 | 0.2 | 16
| 1 | 4 | 0.2 | 0.20333
| 1 | 5 | 0.21 | 26
| 1 | 6 | 0.2
| Mean |  | 0.20333
| Median |  | 0.2
| Std Dev. |  | 0.005164
| Rel.Std.Dev. |  | 2.54%
| PDM3 |  | 1.554e-13%
| Z-Score (Absolute) |  | NA
| Analytical results for Cd in OREAS 408 (Indicative Value 0.055 ppm) |  |  | Indicative
Cd | Round | Replicate | Lab | 1
| No | No | 04 | ppm
|  |  | AR*OES/MS | 3
|  |  | 01g | 3
| 1 | 1 | 0.05 | 1
| 1 | 2 | 0.05 | 8
| 1 | 3 | 0.05 | 16
| 1 | 4 | 0.06 | 0.055
| 1 | 5 | 0.06 | 27
| 1 | 6 | 0.06
| Mean |  | 0.055
| Median |  | 0.055
| Std Dev. |  | 0.0054772
| Rel.Std.Dev. |  | 9.959%
| PDM3 |  | 0%
| Z-Score (Absolute) |  | NA
| Analytical results for Ce in OREAS 408 (Indicative Value 12.8 ppm) |  |  | Indicative
Ce | Round | Replicate | Lab | 1
| No | No | 04 | ppm
|  |  | AR*OES/MS | 1
|  |  | 01g | 1
| 1 | 1 | 12.6 | 1
| 1 | 2 | 12.5 | 22
| 1 | 3 | 12.5 | 16
| 1 | 4 | 13.1 | 12.7667
| 1 | 5 | 12.9 | 28
| 1 | 6 | 13
| Mean |  | 12.7667
| Median |  | 12.75
| Std Dev. |  | 0.26583
| Rel.Std.Dev. |  | 2.082%
| PDM3 |  | -2.665e-13%
| Z-Score (Absolute) |  | NA
| Analytical results for Co in OREAS 408 (Indicative Value 36.2 ppm) |  |  | Indicative
Co | Round | Replicate | Lab | 1
| No | No | 04 | ppm
|  |  | AR*OES/MS | 1
|  |  | 01g | 1
| 1 | 1 | 36.8 | 1
| 1 | 2 | 36.1 | 2
| 1 | 3 | 35.3 | 16
| 1 | 4 | 36.5 | 36.2333
| 1 | 5 | 36.3 | 29
| 1 | 6 | 36.4
| Mean |  | 36.2333
| Median |  | 36.35
| Std Dev. |  | 0.51251
| Rel.Std.Dev. |  | 1.414%
| PDM3 |  | 8.882e-14%
| Z-Score (Absolute) |  | NA
| Analytical results for Cr in OREAS 408 (Indicative Value 34.2 ppm) |  |  | Indicative
Cr | Round | Replicate | Lab | 1
| No | No | 04 | ppm
|  |  | AR*OES/MS | 1
|  |  | 01g | 1
| 1 | 1 | 35 | 1
| 1 | 2 | 34 | 3
| 1 | 3 | 33 | 16
| 1 | 4 | 34 | 34.1667
| 1 | 5 | 35 | 30
| 1 | 6 | 34
| Mean |  | 34.1667
| Median |  | 34
| Std Dev. |  | 0.75277
| Rel.Std.Dev. |  | 2.203%
| PDM3 |  | -9.992e-14%
| Z-Score (Absolute) |  | NA
| Analytical results for Cs in OREAS 408 (Indicative Value 1.39 ppm) |  |  | Indicative
Cs | Round | Replicate | Lab | 1
| No | No | 04 | ppm
|  |  | AR*OES/MS | 2
|  |  | 01g | 2
| 1 | 1 | 1.39 | 1
| 1 | 2 | 1.39 | 25
| 1 | 3 | 1.38 | 16
| 1 | 4 | 1.41 | 1.3933
| 1 | 5 | 1.41 | 31
| 1 | 6 | 1.38
| Mean |  | 1.3933
| Median |  | 1.39
| Std Dev. |  | 0.013663
| Rel.Std.Dev. |  | 0.9806%
| PDM3 |  | 2.442e-13%
| Z-Score (Absolute) |  | NA
| Analytical results for Cu in OREAS 408 (Indicative Value 22.3 ppm) |  |  | Indicative
Cu | Round | Replicate | Lab | 1
| No | No | 04 | ppm
|  |  | AR*OES/MS | 1
|  |  | 01g | 1
| 1 | 1 | 22 | 1
| 1 | 2 | 23 | 4
| 1 | 3 | 22 | 16
| 1 | 4 | 22 | 22.3333
| 1 | 5 | 23 | 32
| 1 | 6 | 22
| Mean |  | 22.3333
| Median |  | 22
| Std Dev. |  | 0.5164
| Rel.Std.Dev. |  | 2.312%
| PDM3 |  | 1.332e-13%
| Z-Score (Absolute) |  | NA
| Analytical results for Ga in OREAS 408 (Indicative Value 4.22 ppm) |  |  | Indicative
Ga | Round | Replicate | Lab | 1
| No | No | 04 | ppm
|  |  | AR*OES/MS | 2
|  |  | 01g | 2
| 1 | 1 | 4.1 | 1
| 1 | 2 | 4.2 | 27
| 1 | 3 | 4.3 | 16
| 1 | 4 | 4.2 | 4.2167
| 1 | 5 | 4.3 | 33
| 1 | 6 | 4.2
| Mean |  | 4.2167
| Median |  | 4.2
| Std Dev. |  | 0.075277
| Rel.Std.Dev. |  | 1.785%
| PDM3 |  | -8.882e-14%
| Z-Score (Absolute) |  | NA
| Analytical results for Hf in OREAS 408 (Indicative Value 0.12 ppm) |  |  | Indicative
Hf | Round | Replicate | Lab | 1
| No | No | 04 | ppm
|  |  | AR*OES/MS | 2
|  |  | 01g | 2
| 1 | 1 | 0.11 | 1
| 1 | 2 | 0.12 | 10
| 1 | 3 | 0.12 | 16
| 1 | 4 | 0.12 | 0.11833
| 1 | 5 | 0.12 | 34
| 1 | 6 | 0.12
| Mean |  | 0.11833
| Median |  | 0.12
| Std Dev. |  | 0.0040825
| Rel.Std.Dev. |  | 3.45%
| PDM3 |  | 2.887e-13%
| Z-Score (Absolute) |  | NA
| Analytical results for In in OREAS 408 (Indicative Value 0.28 ppm) |  |  | Indicative
In | Round | Replicate | Lab | 1
| No | No | 04 | ppm
|  |  | AR*OES/MS | 2
|  |  | 01g | 2
| 1 | 1 | 0.28 | 1
| 1 | 2 | 0.28 | 29
| 1 | 3 | 0.28 | 16
| 1 | 4 | 0.28 | 0.28
| 1 | 5 | 0.28 | 35
| 1 | 6 | 0.28
| Mean |  | 0.28
| Median |  | 0.28
| Std Dev. |  | 0
| Rel.Std.Dev. |  | 0%
| PDM3 |  | 0%
| Z-Score (Absolute) |  | NA
| Analytical results for K in OREAS 408 (Indicative Value 0.016 wt.%) |  |  | Indicative
K | Round | Replicate | Lab | 1
| No | No | 04 | wt.%
|  |  | AR*OES/MS | 3
|  |  | 01g | 3
| 1 | 1 | 0.016 | 1
| 1 | 2 | 0.016 | 14
| 1 | 3 | 0.016 | 16
| 1 | 4 | 0.016 | 0.016
| 1 | 5 | 0.016 | 20
| 1 | 6 | 0.016
| Mean |  | 0.016
| Median |  | 0.016
| Std Dev. |  | 0
| Rel.Std.Dev. |  | 0%
| PDM3 |  | 0%
| Z-Score (Absolute) |  | NA
| Analytical results for La in OREAS 408 (Indicative Value 5.09 ppm) |  |  | Indicative
La | Round | Replicate | Lab | 1
| No | No | 04 | ppm
|  |  | AR*OES/MS | 2
|  |  | 01g | 2
| 1 | 1 | 5.08 | 1
| 1 | 2 | 4.98 | 15
| 1 | 3 | 4.98 | 16
| 1 | 4 | 5.33 | 5.0883
| 1 | 5 | 5.05 | 21
| 1 | 6 | 5.11
| Mean |  | 5.0883
| Median |  | 5.065
| Std Dev. |  | 0.12952
| Rel.Std.Dev. |  | 2.546%
| PDM3 |  | 6.661e-14%
| Z-Score (Absolute) |  | NA
| Analytical results for Li in OREAS 408 (Indicative Value 16.1 ppm) |  |  | Indicative
Li | Round | Replicate | Lab | 1
| No | No | 04 | ppm
|  |  | AR*OES/MS | 1
|  |  | 01g | 1
| 1 | 1 | 15.9 | 1
| 1 | 2 | 16.1 | 16
| 1 | 3 | 16 | 16
| 1 | 4 | 16.3 | 16.0833
| 1 | 5 | 16.1 | 22
| 1 | 6 | 16.1
| Mean |  | 16.0833
| Median |  | 16.1
| Std Dev. |  | 0.13292
| Rel.Std.Dev. |  | 0.8264%
| PDM3 |  | 1.998e-13%
| Z-Score (Absolute) |  | NA
| Analytical results for Mg in OREAS 408 (Indicative Value 0.03 wt.%) |  |  | Indicative
Mg | Round | Replicate | Lab | 1
| No | No | 04 | wt.%
|  |  | AR*OES/MS | 3
|  |  | 01g | 3
| 1 | 1 | 0.03 | 1
| 1 | 2 | 0.03 | 17
| 1 | 3 | 0.03 | 16
| 1 | 4 | 0.03 | 0.03
| 1 | 5 | 0.03 | 23
| 1 | 6 | 0.03
| Mean |  | 0.03
| Median |  | 0.03
| Std Dev. |  | 0
| Rel.Std.Dev. |  | 0%
| PDM3 |  | 0%
| Z-Score (Absolute) |  | NA
| Analytical results for Mn in OREAS 408 (Indicative Value 0.071 wt.%) |  |  | Indicative
Mn | Round | Replicate | Lab | 1
| No | No | 04 | wt.%
|  |  | AR*OES/MS | 3
|  |  | 01g | 3
| 1 | 1 | 0.0711 | 1
| 1 | 2 | 0.0699 | 18
| 1 | 3 | 0.0713 | 16
| 1 | 4 | 0.0708 | 0.070933
| 1 | 5 | 0.0718 | 24
| 1 | 6 | 0.0707
| Mean |  | 0.070933
| Median |  | 0.07095
| Std Dev. |  | 0.00064083
| Rel.Std.Dev. |  | 0.9034%
| PDM3 |  | 4.441e-14%
| Z-Score (Absolute) |  | NA
| Analytical results for Mo in OREAS 408 (Indicative Value 5.85 ppm) |  |  | Indicative
Mo | Round | Replicate | Lab | 1
| No | No | 04 | ppm
|  |  | AR*OES/MS | 2
|  |  | 01g | 2
| 1 | 1 | 5.8 | 1
| 1 | 2 | 5.8 | 19
| 1 | 3 | 5.7 | 16
| 1 | 4 | 5.9 | 5.85
| 1 | 5 | 6 | 25
| 1 | 6 | 5.9
| Mean |  | 5.85
| Median |  | 5.85
| Std Dev. |  | 0.10488
| Rel.Std.Dev. |  | 1.793%
| PDM3 |  | 2.22e-14%
| Z-Score (Absolute) |  | NA
| Analytical results for Na in OREAS 408 (Indicative Value 0.02 wt.%) |  |  | Indicative
Na | Round | Replicate | Lab | 1
| No | No | 04 | wt.%
|  |  | AR*OES/MS | 3
|  |  | 01g | 3
| 1 | 1 | 0.02 | 1
| 1 | 2 | 0.02 | 20
| 1 | 3 | 0.02 | 16
| 1 | 4 | 0.02 | 0.02
| 1 | 5 | 0.02 | 26
| 1 | 6 | 0.02
| Mean |  | 0.02
| Median |  | 0.02
| Std Dev. |  | 0
| Rel.Std.Dev. |  | 0%
| PDM3 |  | 0%
| Z-Score (Absolute) |  | NA
| Analytical results for Nb in OREAS 408 (Indicative Value 0.2 ppm) |  |  | Indicative
Nb | Round | Replicate | Lab | 1
| No | No | 04 | ppm
|  |  | AR*OES/MS | 2
|  |  | 01g | 2
| 1 | 1 | 0.2 | 1
| 1 | 2 | 0.2 | 21
| 1 | 3 | 0.2 | 16
| 1 | 4 | 0.2 | 0.2
| 1 | 5 | 0.2 | 27
| 1 | 6 | 0.2
| Mean |  | 0.2
| Median |  | 0.2
| Std Dev. |  | 3.0405e-17
| Rel.Std.Dev. |  | 1.52e-14%
| PDM3 |  | -1.11e-14%
| Z-Score (Absolute) |  | NA
| Analytical results for Ni in OREAS 408 (Indicative Value 31.7 ppm) |  |  | Indicative
Ni | Round | Replicate | Lab | 1
| No | No | 04 | ppm
|  |  | AR*OES/MS | 1
|  |  | 01g | 1
| 1 | 1 | 32 | 1
| 1 | 2 | 32 | 2
| 1 | 3 | 31 | 16
| 1 | 4 | 31 | 31.6667
| 1 | 5 | 32 | 28
| 1 | 6 | 32
| Mean |  | 31.6667
| Median |  | 32
| Std Dev. |  | 0.5164
| Rel.Std.Dev. |  | 1.631%
| PDM3 |  | -9.992e-14%
| Z-Score (Absolute) |  | NA
| Analytical results for P in OREAS 408 (Indicative Value 0.014 wt.%) |  |  | Indicative
P | Round | Replicate | Lab | 1
| No | No | 04 | wt.%
|  |  | AR*OES/MS | 3
|  |  | 01g | 3
| 1 | 1 | 0.0142 | 1
| 1 | 2 | 0.0142 | 23
| 1 | 3 | 0.0142 | 16
| 1 | 4 | 0.0142 | 0.014317
| 1 | 5 | 0.0147 | 29
| 1 | 6 | 0.0144
| Mean |  | 0.014317
| Median |  | 0.0142
| Std Dev. |  | 0.00020412
| Rel.Std.Dev. |  | 1.426%
| PDM3 |  | -2.331e-13%
| Z-Score (Absolute) |  | NA
| Analytical results for Pb in OREAS 408 (Indicative Value 23.7 ppm) |  |  | Indicative
Pb | Round | Replicate | Lab | 1
| No | No | 04 | ppm
|  |  | AR*OES/MS | 1
|  |  | 01g | 1
| 1 | 1 | 23.6 | 1
| 1 | 2 | 23.5 | 3
| 1 | 3 | 23.2 | 16
| 1 | 4 | 23.9 | 23.6667
| 1 | 5 | 23.9 | 30
| 1 | 6 | 23.9
| Mean |  | 23.6667
| Median |  | 23.75
| Std Dev. |  | 0.28752
| Rel.Std.Dev. |  | 1.215%
| PDM3 |  | -1.332e-13%
| Z-Score (Absolute) |  | NA
| Analytical results for Rb in OREAS 408 (Indicative Value 1.97 ppm) |  |  | Indicative
Rb | Round | Replicate | Lab | 1
| No | No | 04 | ppm
|  |  | AR*OES/MS | 2
|  |  | 01g | 2
| 1 | 1 | 1.93 | 1
| 1 | 2 | 1.96 | 25
| 1 | 3 | 2 | 16
| 1 | 4 | 1.96 | 1.9667
| 1 | 5 | 1.98 | 31
| 1 | 6 | 1.97
| Mean |  | 1.9667
| Median |  | 1.965
| Std Dev. |  | 0.023381
| Rel.Std.Dev. |  | 1.189%
| PDM3 |  | -1.554e-13%
| Z-Score (Absolute) |  | NA
| Analytical results for Re in OREAS 408 (Indicative Value < 0.05 ppm) |  |  | Indicative
Re | Round | Replicate | Lab | 1
| No | No | 04 | ppm
|  |  | AR*OES/MS | 3
|  |  | 01g | 3
| 1 | 1 | < 0.05 | 1
| 1 | 2 | < 0.05 | 26
| 1 | 3 | < 0.05 | 16
| 1 | 4 | < 0.05 | < 0.05
| 1 | 5 | < 0.05 | 32
| 1 | 6 | < 0.05
Mean
Median
Std Dev.
Rel.Std.Dev.
PDM3
| Z-Score (Absolute) |  | NA
| Analytical results for S in OREAS 408 (Indicative Value 0.02 wt.%) |  |  | Indicative
S | Round | Replicate | Lab | 1
| No | No | 04 | wt.%
|  |  | AR*OES/MS | 3
|  |  | 01g | 3
| 1 | 1 | 0.02 | 1
| 1 | 2 | 0.02 | 27
| 1 | 3 | 0.02 | 16
| 1 | 4 | 0.02 | 0.02
| 1 | 5 | 0.02 | 33
| 1 | 6 | 0.02
| Mean |  | 0.02
| Median |  | 0.02
| Std Dev. |  | 0
| Rel.Std.Dev. |  | 0%
| PDM3 |  | 0%
| Z-Score (Absolute) |  | NA
| Analytical results for Sb in OREAS 408 (Indicative Value 10.3 ppm) |  |  | Indicative
Sb | Round | Replicate | Lab | 1
| No | No | 04 | ppm
|  |  | AR*OES/MS | 1
|  |  | 01g | 1
| 1 | 1 | 10.3 | 1
| 1 | 2 | 10.1 | 28
| 1 | 3 | 10.4 | 16
| 1 | 4 | 10.2 | 10.2833
| 1 | 5 | 10.4 | 34
| 1 | 6 | 10.3
| Mean |  | 10.2833
| Median |  | 10.3
| Std Dev. |  | 0.1169
| Rel.Std.Dev. |  | 1.137%
| PDM3 |  | 3.331e-13%
| Z-Score (Absolute) |  | NA
| Analytical results for Sc in OREAS 408 (Indicative Value 1 ppm) |  |  | Indicative
Sc | Round | Replicate | Lab | 1
| No | No | 04 | ppm
|  |  | AR*OES/MS | 2
|  |  | 01g | 2
| 1 | 1 | 1 | 1
| 1 | 2 | 1 | 29
| 1 | 3 | 1 | 16
| 1 | 4 | 1 | 1
| 1 | 5 | 1 | 35
| 1 | 6 | 1
| Mean |  | 1
| Median |  | 1
| Std Dev. |  | 0
| Rel.Std.Dev. |  | 0%
| PDM3 |  | 0%
| Z-Score (Absolute) |  | NA
| Analytical results for Se in OREAS 408 (Indicative Value < 1 ppm) |  |  | Indicative
Se | Round | Replicate | Lab | 1
| No | No | 04 | ppm
|  |  | AR*OES/MS | 2
|  |  | 01g | 2
| 1 | 1 | < 1 | 1
| 1 | 2 | < 1 | 14
| 1 | 3 | < 1 | 16
| 1 | 4 | < 1 | < 1
| 1 | 5 | < 1 | 20
| 1 | 6 | < 1
Mean
Median
Std Dev.
Rel.Std.Dev.
PDM3
| Z-Score (Absolute) |  | NA
| Analytical results for Sn in OREAS 408 (Indicative Value 13.5 ppm) |  |  | Indicative
Sn | Round | Replicate | Lab | 1
| No | No | 04 | ppm
|  |  | AR*OES/MS | 1
|  |  | 01g | 1
| 1 | 1 | 13.6 | 1
| 1 | 2 | 13.4 | 4
| 1 | 3 | 13.6 | 16
| 1 | 4 | 13.4 | 13.5167
| 1 | 5 | 13.4 | 21
| 1 | 6 | 13.7
| Mean |  | 13.5167
| Median |  | 13.5
| Std Dev. |  | 0.13292
| Rel.Std.Dev. |  | 0.9833%
| PDM3 |  | -2.331e-13%
| Z-Score (Absolute) |  | NA
| Analytical results for Sr in OREAS 408 (Indicative Value 29 ppm) |  |  | Indicative
Sr | Round | Replicate | Lab | 1
| No | No | 04 | ppm
|  |  | AR*OES/MS | 1
|  |  | 01g | 1
| 1 | 1 | 29.2 | 1
| 1 | 2 | 28.7 | 5
| 1 | 3 | 28.3 | 16
| 1 | 4 | 29.5 | 29
| 1 | 5 | 29.5 | 22
| 1 | 6 | 28.8
| Mean |  | 29
| Median |  | 29
| Std Dev. |  | 0.48166
| Rel.Std.Dev. |  | 1.661%
| PDM3 |  | 0%
| Z-Score (Absolute) |  | NA
| Analytical results for Ta in OREAS 408 (Indicative Value < 0.05 ppm) |  |  | Indicative
Ta | Round | Replicate | Lab | 1
| No | No | 04 | ppm
|  |  | AR*OES/MS | 3
|  |  | 01g | 3
| 1 | 1 | < 0.05 | 1
| 1 | 2 | < 0.05 | 17
| 1 | 3 | < 0.05 | 16
| 1 | 4 | < 0.05 | < 0.05
| 1 | 5 | < 0.05 | 23
| 1 | 6 | < 0.05
Mean
Median
Std Dev.
Rel.Std.Dev.
PDM3
| Z-Score (Absolute) |  | NA
| Analytical results for Te in OREAS 408 (Indicative Value 0.053 ppm) |  |  | Indicative
Te | Round | Replicate | Lab | 1
| No | No | 04 | ppm
|  |  | AR*OES/MS | 3
|  |  | 01g | 3
| 1 | 1 | 0.05 | 1
| 1 | 2 | 0.05 | 18
| 1 | 3 | 0.06 | 16
| 1 | 4 | 0.05 | 0.053333
| 1 | 5 | 0.06 | 24
| 1 | 6 | 0.05
| Mean |  | 0.053333
| Median |  | 0.05
| Std Dev. |  | 0.005164
| Rel.Std.Dev. |  | 9.682%
| PDM3 |  | 6.661e-14%
| Z-Score (Absolute) |  | NA
| Analytical results for Th in OREAS 408 (Indicative Value 0.76 ppm) |  |  | Indicative
Th | Round | Replicate | Lab | 1
| No | No | 04 | ppm
|  |  | AR*OES/MS | 2
|  |  | 01g | 2
| 1 | 1 | 0.76 | 1
| 1 | 2 | 0.75 | 19
| 1 | 3 | 0.76 | 16
| 1 | 4 | 0.75 | 0.75833
| 1 | 5 | 0.77 | 25
| 1 | 6 | 0.76
| Mean |  | 0.75833
| Median |  | 0.76
| Std Dev. |  | 0.0075277
| Rel.Std.Dev. |  | 0.9927%
| PDM3 |  | 4.441e-14%
| Z-Score (Absolute) |  | NA
| Analytical results for Ti in OREAS 408 (Indicative Value 0.007 wt.%) |  |  | Indicative
Ti | Round | Replicate | Lab | 1
| No | No | 04 | wt.%
|  |  | AR*OES/MS | 3
|  |  | 01g | 3
| 1 | 1 | 0.0066 | 1
| 1 | 2 | 0.0065 | 20
| 1 | 3 | 0.0065 | 16
| 1 | 4 | 0.0066 | 0.0065667
| 1 | 5 | 0.0066 | 26
| 1 | 6 | 0.0066
| Mean |  | 0.0065667
| Median |  | 0.0066
| Std Dev. |  | 5.164e-05
| Rel.Std.Dev. |  | 0.7864%
| PDM3 |  | -4.441e-14%
| Z-Score (Absolute) |  | NA
| Analytical results for Tl in OREAS 408 (Indicative Value 0.17 ppm) |  |  | Indicative
Tl | Round | Replicate | Lab | 1
| No | No | 04 | ppm
|  |  | AR*OES/MS | 2
|  |  | 01g | 2
| 1 | 1 | 0.18 | 1
| 1 | 2 | 0.17 | 21
| 1 | 3 | 0.17 | 16
| 1 | 4 | 0.17 | 0.17167
| 1 | 5 | 0.17 | 27
| 1 | 6 | 0.17
| Mean |  | 0.17167
| Median |  | 0.17
| Std Dev. |  | 0.0040825
| Rel.Std.Dev. |  | 2.378%
| PDM3 |  | -1.887e-13%
| Z-Score (Absolute) |  | NA
| Analytical results for U in OREAS 408 (Indicative Value 3.14 ppm) |  |  | Indicative
U | Round | Replicate | Lab | 1
| No | No | 04 | ppm
|  |  | AR*OES/MS | 2
|  |  | 01g | 2
| 1 | 1 | 3.16 | 1
| 1 | 2 | 3.12 | 22
| 1 | 3 | 3.12 | 16
| 1 | 4 | 3.18 | 3.1433
| 1 | 5 | 3.12 | 28
| 1 | 6 | 3.16
| Mean |  | 3.1433
| Median |  | 3.14
| Std Dev. |  | 0.026583
| Rel.Std.Dev. |  | 0.8457%
| PDM3 |  | 8.882e-14%
| Z-Score (Absolute) |  | NA
| Analytical results for V in OREAS 408 (Indicative Value 38.5 ppm) |  |  | Indicative
V | Round | Replicate | Lab | 1
| No | No | 04 | ppm
|  |  | AR*OES/MS | 1
|  |  | 01g | 1
| 1 | 1 | 38 | 1
| 1 | 2 | 38 | 2
| 1 | 3 | 38 | 16
| 1 | 4 | 39 | 38.5
| 1 | 5 | 39 | 29
| 1 | 6 | 39
| Mean |  | 38.5
| Median |  | 38.5
| Std Dev. |  | 0.54772
| Rel.Std.Dev. |  | 1.423%
| PDM3 |  | 0%
| Z-Score (Absolute) |  | NA
| Analytical results for W in OREAS 408 (Indicative Value 19.4 ppm) |  |  | Indicative
W | Round | Replicate | Lab | 1
| No | No | 04 | ppm
|  |  | AR*OES/MS | 1
|  |  | 01g | 1
| 1 | 1 | 19.3 | 1
| 1 | 2 | 19.3 | 24
| 1 | 3 | 19.3 | 16
| 1 | 4 | 19.6 | 19.4
| 1 | 5 | 19.8 | 30
| 1 | 6 | 19.1
| Mean |  | 19.4
| Median |  | 19.3
| Std Dev. |  | 0.25298
| Rel.Std.Dev. |  | 1.304%
| PDM3 |  | 2.22e-14%
| Z-Score (Absolute) |  | NA
| Analytical results for Y in OREAS 408 (Indicative Value 16.6 ppm) |  |  | Indicative
Y | Round | Replicate | Lab | 1
| No | No | 04 | ppm
|  |  | AR*OES/MS | 1
|  |  | 01g | 1
| 1 | 1 | 16.6 | 1
| 1 | 2 | 16.3 | 25
| 1 | 3 | 16.1 | 16
| 1 | 4 | 16.7 | 16.5833
| 1 | 5 | 17 | 31
| 1 | 6 | 16.8
| Mean |  | 16.5833
| Median |  | 16.65
| Std Dev. |  | 0.33116
| Rel.Std.Dev. |  | 1.997%
| PDM3 |  | 1.998e-13%
| Z-Score (Absolute) |  | NA
| Analytical results for Zn in OREAS 408 (Indicative Value 66 ppm) |  |  | Indicative
Zn | Round | Replicate | Lab | 1
| No | No | 04 | ppm
|  |  | AR*OES/MS | 0
|  |  | 01g | 0
| 1 | 1 | 66 | 1
| 1 | 2 | 65 | 26
| 1 | 3 | 66 | 16
| 1 | 4 | 66 | 65.5
| 1 | 5 | 65 | 32
| 1 | 6 | 65
| Mean |  | 65.5
| Median |  | 65.5
| Std Dev. |  | 0.54772
| Rel.Std.Dev. |  | 0.8362%
| PDM3 |  | 0%
| Z-Score (Absolute) |  | NA
| Analytical results for Zr in OREAS 408 (Indicative Value 4.1 ppm) |  |  | Indicative
Zr | Round | Replicate | Lab | 1
| No | No | 04 | ppm
|  |  | AR*OES/MS | 2
|  |  | 01g | 2
| 1 | 1 | 4.3 | 1
| 1 | 2 | 4.1 | 3
| 1 | 3 | 4 | 16
| 1 | 4 | 4 | 4.1
| 1 | 5 | 4.1 | 33
| 1 | 6 | 4.1
| Mean |  | 4.1
| Median |  | 4.1
| Std Dev. |  | 0.10954
| Rel.Std.Dev. |  | 2.672%
| PDM3 |  | 2.22e-14%
| Z-Score (Absolute) |  | NA
Note on C17: Z-Scores have been calculated inclusive of individual outliers. In general, laboratory batches are rejected if Z-Score > 2.5.
Note on C35: Z-Scores have been calculated inclusive of individual outliers. In general, laboratory batches are rejected if Z-Score > 2.5.
Note on C53: Z-Scores have been calculated inclusive of individual outliers. In general, laboratory batches are rejected if Z-Score > 2.5.
Note on C71: Z-Scores have been calculated inclusive of individual outliers. In general, laboratory batches are rejected if Z-Score > 2.5.
Note on C89: Z-Scores have been calculated inclusive of individual outliers. In general, laboratory batches are rejected if Z-Score > 2.5.
Note on C107: Z-Scores have been calculated inclusive of individual outliers. In general, laboratory batches are rejected if Z-Score > 2.5.
Note on C125: Z-Scores have been calculated inclusive of individual outliers. In general, laboratory batches are rejected if Z-Score > 2.5.
Note on C143: Z-Scores have been calculated inclusive of individual outliers. In general, laboratory batches are rejected if Z-Score > 2.5.
Note on C161: Z-Scores have been calculated inclusive of individual outliers. In general, laboratory batches are rejected if Z-Score > 2.5.
Note on C179: Z-Scores have been calculated inclusive of individual outliers. In general, laboratory batches are rejected if Z-Score > 2.5.
Note on C197: Z-Scores have been calculated inclusive of individual outliers. In general, laboratory batches are rejected if Z-Score > 2.5.
Note on C215: Z-Scores have been calculated inclusive of individual outliers. In general, laboratory batches are rejected if Z-Score > 2.5.
Note on C233: Z-Scores have been calculated inclusive of individual outliers. In general, laboratory batches are rejected if Z-Score > 2.5.
Note on C251: Z-Scores have been calculated inclusive of individual outliers. In general, laboratory batches are rejected if Z-Score > 2.5.
Note on C269: Z-Scores have been calculated inclusive of individual outliers. In general, laboratory batches are rejected if Z-Score > 2.5.
Note on C287: Z-Scores have been calculated inclusive of individual outliers. In general, laboratory batches are rejected if Z-Score > 2.5.
Note on C305: Z-Scores have been calculated inclusive of individual outliers. In general, laboratory batches are rejected if Z-Score > 2.5.
Note on C323: Z-Scores have been calculated inclusive of individual outliers. In general, laboratory batches are rejected if Z-Score > 2.5.
Note on C341: Z-Scores have been calculated inclusive of individual outliers. In general, laboratory batches are rejected if Z-Score > 2.5.
Note on C359: Z-Scores have been calculated inclusive of individual outliers. In general, laboratory batches are rejected if Z-Score > 2.5.
Note on C377: Z-Scores have been calculated inclusive of individual outliers. In general, laboratory batches are rejected if Z-Score > 2.5.
Note on C395: Z-Scores have been calculated inclusive of individual outliers. In general, laboratory batches are rejected if Z-Score > 2.5.
Note on C413: Z-Scores have been calculated inclusive of individual outliers. In general, laboratory batches are rejected if Z-Score > 2.5.
Note on C431: Z-Scores have been calculated inclusive of individual outliers. In general, laboratory batches are rejected if Z-Score > 2.5.
Note on C449: Z-Scores have been calculated inclusive of individual outliers. In general, laboratory batches are rejected if Z-Score > 2.5.
Note on C467: Z-Scores have been calculated inclusive of individual outliers. In general, laboratory batches are rejected if Z-Score > 2.5.
Note on C485: Z-Scores have been calculated inclusive of individual outliers. In general, laboratory batches are rejected if Z-Score > 2.5.
Note on C503: Z-Scores have been calculated inclusive of individual outliers. In general, laboratory batches are rejected if Z-Score > 2.5.
Note on C521: Z-Scores have been calculated inclusive of individual outliers. In general, laboratory batches are rejected if Z-Score > 2.5.
Note on C539: Z-Scores have been calculated inclusive of individual outliers. In general, laboratory batches are rejected if Z-Score > 2.5.
Note on C557: Z-Scores have been calculated inclusive of individual outliers. In general, laboratory batches are rejected if Z-Score > 2.5.
Note on C575: Z-Scores have been calculated inclusive of individual outliers. In general, laboratory batches are rejected if Z-Score > 2.5.
Note on C593: Z-Scores have been calculated inclusive of individual outliers. In general, laboratory batches are rejected if Z-Score > 2.5.
Note on C611: Z-Scores have been calculated inclusive of individual outliers. In general, laboratory batches are rejected if Z-Score > 2.5.
Note on C629: Z-Scores have been calculated inclusive of individual outliers. In general, laboratory batches are rejected if Z-Score > 2.5.
Note on C647: Z-Scores have been calculated inclusive of individual outliers. In general, laboratory batches are rejected if Z-Score > 2.5.
Note on C665: Z-Scores have been calculated inclusive of individual outliers. In general, laboratory batches are rejected if Z-Score > 2.5.
Note on C683: Z-Scores have been calculated inclusive of individual outliers. In general, laboratory batches are rejected if Z-Score > 2.5.
Note on C701: Z-Scores have been calculated inclusive of individual outliers. In general, laboratory batches are rejected if Z-Score > 2.5.
Note on C719: Z-Scores have been calculated inclusive of individual outliers. In general, laboratory batches are rejected if Z-Score > 2.5.
Note on C737: Z-Scores have been calculated inclusive of individual outliers. In general, laboratory batches are rejected if Z-Score > 2.5.
Note on C755: Z-Scores have been calculated inclusive of individual outliers. In general, laboratory batches are rejected if Z-Score > 2.5.
Note on C773: Z-Scores have been calculated inclusive of individual outliers. In general, laboratory batches are rejected if Z-Score > 2.5.
Note on C791: Z-Scores have been calculated inclusive of individual outliers. In general, laboratory batches are rejected if Z-Score > 2.5.
Note on C809: Z-Scores have been calculated inclusive of individual outliers. In general, laboratory batches are rejected if Z-Score > 2.5.
Note on C827: Z-Scores have been calculated inclusive of individual outliers. In general, laboratory batches are rejected if Z-Score > 2.5.